## key data
Test Method: | Tensile test 25mm_rectangular_simple.msm
Gruppe | Spcmn | Thickness | Width | Secondary Speed | Area | Modulus | Stress At Offset Yield | Peak Load | Peak Stress | Strain At Break
| No. | mm | mm | mm/min | mm^2 | GPa | MPa | kN | MPa | %
Alle, ikke valset prøve | 1 | 1.65 | 6.15 | 2 | 10.15 | 71.059 | 96.9 | 1.124 | 110.7 | 19.8
1a | 2 | 1.62 | 5.95 | 2 | 9.64 | 66.712 | 129.5 | 1.313 | 136.3 | 8.4
1a | 3 | 0.6 | 6 | 2 | 3.6 | 69.787 | 167.9 | 0.658 | 182.9 | 4.6
1b | 4 | 1.66 | 6.08 | 2 | 10.09 | 73.696 | 116.5 | 1.256 | 124.4 | 4.4
1b | 5 | 0.82 | 6.04 | 2 | 4.95 | 79.021 | 156.6 | 0.838 | 169.1 | 2.4
2a | 6 | 1.7 | 6.12 | 2 | 10.4 | 71.218 | 122.8 | 1.385 | 133.2 | 9.8
2a | 7 | 1 | 6.01 | 2 | 6.01 | 90.47 | 152.1 | 0.983 | 163.6 | 2.9
2b | 8 | 1.7 | 6.15 | 2 | 10.46 | 77.162 | 126.1 | 1.372 | 131.2 | 10.3
2b | 9 | 0.93 | 6.12 | 2 | 5.69 | 73.924 | 148.7 | 0.92 | 161.7 | 7
3a | 10 | 1.67 | 6.07 | 2 | 10.14 | 54.492 | 105.6 | 1.184 | 116.8 | finn i graf
3a | 11 | 0.95 | 6.04 | 2 | 5.74 | 55.873 | 151 | 0.939 | 163.7 | 7.3
3b | 12 | 1.51 | 6.04 | 2 | 9.12 | 74.273 | 123.8 | 1.19 | 130.5 | 8.8
3b | 13 | 0.93 | 6.07 | 2 | 5.65 | 63.021 | 161.8 | 0.998 | 176.8 | finn i graf
4a | 14 | 1.72 | 6.05 | 2 | 10.41 | 68.029 | 119.3 | 1.281 | 123.1 | 2
4a | 15 | 0.96 | 6.07 | 2 | 5.83 | 61.152 | 152.9 | 0.963 | 165.2 | 7.2
4b | 16 | 1.77 | 6.2 | 2 | 10.97 | 64.46 | 119.9 | 1.388 | 126.5 | 9.8
4b | 17 | 0.99 | 6.03 | 2 | 5.97 | 46.885 | 154.3 | 0.989 | 165.7 | 2.7
5a | 18 | 1.75 | 6.02 | 2 | 10.54 | 59.778 | 116.6 | 1.336 | 126.8 | finn i graf
5a | 19 | 1 | 6 | 2 | 6 | 60.715 | 153.4 | 0.988 | 164.7 | 6.7
5b | 20 | 1.6 | 6.08 | 2 | 9.73 | 63.396 | 110.8 | 1.125 | 115.7 | 9.7
5b | 21 | 0.9 | 6.07 | 2 | 5.46 | 63.553 | 152 | 0.902 | 165.1 | 3.5
6a | 22 | 1.65 | 6.1 | 2 | 10.06 | 68.598 | 116.7 | 1.236 | 122.8 | 9.8
6a | 23 | 0.87 | 6.03 | 2 | 5.25 | 63.817 | 160.5 | 0.912 | 173.8 | finn i graf
6b | 24 | 1.79 | 6.12 | 2 | 10.95 | 59.171 | 105.5 | 1.29 | 117.8 | 10.5
6b | 25 | 1.02 | 6.08 | 2 | 6.2 | 60.972 | 153.9 | 1.028 | 165.7 | 3.1

## 1a
Test Method | Tensile test 25mm_rectangular_simple.msm
Sample I. D. | strekking nov 2020.mss
Specimen Number | 1
Time (s) | Load (kN) | Stress (MPa) | Displacement (mm) | Strain (mm/mm) | Strain (%)
0.3 | 0.022 | 2.17 | 0 | 0 | 0
0.4 | 0.056 | 5.56 | 0 | 4e-05 | 0.004
0.5 | 0.103 | 10.15 | 0.01 | 0.0001 | 0.01
0.6 | 0.148 | 14.59 | 0.01 | 0.00016 | 0.016
0.7 | 0.18 | 17.71 | 0.01 | 0.0002 | 0.02
0.8 | 0.212 | 20.87 | 0.02 | 0.00025 | 0.025
0.9 | 0.249 | 24.49 | 0.02 | 0.00031 | 0.031
1 | 0.298 | 29.41 | 0.02 | 0.00035 | 0.035
1.1 | 0.325 | 32.06 | 0.03 | 0.00039 | 0.039
1.2 | 0.367 | 36.13 | 0.03 | 0.00046 | 0.046
1.3 | 0.402 | 39.63 | 0.03 | 0.0005 | 0.05
1.4 | 0.435 | 42.86 | 0.04 | 0.00055 | 0.055
1.5 | 0.457 | 45.07 | 0.04 | 0.00058 | 0.058
1.6 | 0.495 | 48.8 | 0.04 | 0.00064 | 0.064
1.7 | 0.532 | 52.45 | 0.05 | 0.0007 | 0.07
1.8 | 0.564 | 55.6 | 0.05 | 0.00075 | 0.075
1.9 | 0.591 | 58.27 | 0.05 | 0.0008 | 0.08
2 | 0.626 | 61.66 | 0.05 | 0.00086 | 0.086
2.1 | 0.653 | 64.36 | 0.06 | 0.0009 | 0.09
2.2 | 0.685 | 67.51 | 0.06 | 0.00097 | 0.097
2.3 | 0.706 | 69.6 | 0.07 | 0.00102 | 0.102
2.4 | 0.732 | 72.15 | 0.07 | 0.00108 | 0.108
2.5 | 0.749 | 73.76 | 0.07 | 0.00112 | 0.112
2.6 | 0.776 | 76.44 | 0.08 | 0.00118 | 0.118
2.7 | 0.793 | 78.18 | 0.08 | 0.00123 | 0.123
2.8 | 0.819 | 80.72 | 0.08 | 0.00131 | 0.131
2.9 | 0.835 | 82.25 | 0.09 | 0.00138 | 0.138
3 | 0.854 | 84.12 | 0.09 | 0.00144 | 0.144
3.1 | 0.874 | 86.17 | 0.09 | 0.00151 | 0.151
3.2 | 0.885 | 87.19 | 0.1 | 0.00158 | 0.158
3.3 | 0.896 | 88.3 | 0.1 | 0.00164 | 0.164
3.4 | 0.908 | 89.45 | 0.1 | 0.00172 | 0.172
3.5 | 0.923 | 90.92 | 0.11 | 0.00178 | 0.178
3.6 | 0.935 | 92.17 | 0.11 | 0.00188 | 0.188
3.7 | 0.938 | 92.42 | 0.11 | 0.00193 | 0.193
3.8 | 0.946 | 93.18 | 0.11 | 0.00203 | 0.203
3.9 | 0.951 | 93.71 | 0.12 | 0.00208 | 0.208
4 | 0.954 | 94.01 | 0.12 | 0.00217 | 0.217
4.1 | 0.965 | 95.08 | 0.13 | 0.00225 | 0.225
4.2 | 0.967 | 95.29 | 0.13 | 0.00234 | 0.234
4.3 | 0.974 | 96.03 | 0.13 | 0.00242 | 0.242
4.4 | 0.974 | 96.01 | 0.14 | 0.00248 | 0.248
4.5 | 0.98 | 96.62 | 0.14 | 0.00258 | 0.258
4.6 | 0.979 | 96.51 | 0.14 | 0.00264 | 0.264
4.7 | 0.987 | 97.25 | 0.15 | 0.00272 | 0.272
4.8 | 0.985 | 97.08 | 0.15 | 0.00279 | 0.279
4.9 | 0.986 | 97.14 | 0.15 | 0.00288 | 0.288
5 | 0.984 | 96.97 | 0.16 | 0.00296 | 0.296
5.1 | 0.98 | 96.54 | 0.16 | 0.00304 | 0.304
5.2 | 0.98 | 96.59 | 0.16 | 0.00313 | 0.313
5.3 | 0.979 | 96.45 | 0.16 | 0.00319 | 0.319
5.4 | 0.982 | 96.82 | 0.17 | 0.00327 | 0.327
5.5 | 0.983 | 96.92 | 0.17 | 0.00333 | 0.333
5.6 | 0.984 | 96.93 | 0.18 | 0.0034 | 0.34
5.7 | 0.988 | 97.38 | 0.18 | 0.00349 | 0.349
5.8 | 0.99 | 97.61 | 0.18 | 0.00355 | 0.355
5.9 | 0.993 | 97.86 | 0.19 | 0.00362 | 0.362
6 | 0.993 | 97.9 | 0.19 | 0.0037 | 0.37
6.1 | 0.985 | 97.05 | 0.19 | 0.00378 | 0.378
6.2 | 0.991 | 97.66 | 0.2 | 0.00386 | 0.386
6.3 | 0.993 | 97.83 | 0.2 | 0.00394 | 0.394
6.4 | 0.993 | 97.81 | 0.2 | 0.00403 | 0.403
6.5 | 0.993 | 97.89 | 0.21 | 0.00411 | 0.411
6.6 | 0.985 | 97.03 | 0.21 | 0.00419 | 0.419
6.7 | 0.994 | 97.91 | 0.21 | 0.00429 | 0.429
6.8 | 0.999 | 98.44 | 0.22 | 0.00437 | 0.437
6.9 | 0.992 | 97.78 | 0.22 | 0.00446 | 0.446
7.4 | 0.997 | 98.26 | 0.24 | 0.00495 | 0.495
7.8 | 0.993 | 97.9 | 0.25 | 0.00537 | 0.537
8.2 | 0.999 | 98.42 | 0.26 | 0.00577 | 0.577
8.6 | 1.005 | 99.03 | 0.28 | 0.0062 | 0.62
9 | 1 | 98.59 | 0.29 | 0.00665 | 0.665
9.4 | 0.999 | 98.49 | 0.3 | 0.00711 | 0.711
9.8 | 1.005 | 99.07 | 0.32 | 0.00759 | 0.759
10.2 | 0.997 | 98.25 | 0.33 | 0.00805 | 0.805
10.6 | 1.004 | 98.93 | 0.34 | 0.00855 | 0.855
11 | 1.006 | 99.11 | 0.36 | 0.00902 | 0.902
11.4 | 1.004 | 98.96 | 0.37 | 0.00947 | 0.947
11.8 | 0.999 | 98.44 | 0.38 | 0.00988 | 0.988
12.2 | 1.001 | 98.65 | 0.4 | 0.01035 | 1.035
12.6 | 1.015 | 99.99 | 0.41 | 0.01082 | 1.082
13 | 1.003 | 98.88 | 0.42 | 0.01129 | 1.129
13.4 | 1.011 | 99.64 | 0.43 | 0.01172 | 1.172
13.8 | 1.012 | 99.68 | 0.45 | 0.01215 | 1.215
14.2 | 1.017 | 100.25 | 0.46 | 0.01259 | 1.259
14.6 | 1.012 | 99.73 | 0.48 | 0.013 | 1.3
15 | 1.012 | 99.73 | 0.49 | 0.01341 | 1.341
15.4 | 1.009 | 99.41 | 0.5 | 0.01378 | 1.378
15.8 | 1.016 | 100.1 | 0.52 | 0.01412 | 1.412
16.2 | 1.009 | 99.39 | 0.53 | 0.01442 | 1.442
16.6 | 1.016 | 100.15 | 0.54 | 0.01478 | 1.478
17 | 1.019 | 100.41 | 0.56 | 0.01513 | 1.513
17.4 | 1.015 | 100.01 | 0.57 | 0.01546 | 1.546
17.8 | 1.015 | 100.04 | 0.58 | 0.01585 | 1.585
18.2 | 1.016 | 100.09 | 0.6 | 0.01628 | 1.628
18.6 | 1.021 | 100.61 | 0.61 | 0.01673 | 1.673
19 | 1.018 | 100.36 | 0.62 | 0.01711 | 1.711
19.4 | 1.017 | 100.19 | 0.64 | 0.01751 | 1.751
19.8 | 1.025 | 101.05 | 0.65 | 0.01789 | 1.789
20.2 | 1.029 | 101.36 | 0.66 | 0.01823 | 1.823
20.6 | 1.02 | 100.56 | 0.68 | 0.01859 | 1.859
21 | 1.019 | 100.41 | 0.69 | 0.01887 | 1.887
21.4 | 1.021 | 100.59 | 0.7 | 0.01921 | 1.921
21.8 | 1.024 | 100.95 | 0.72 | 0.01958 | 1.958
22.2 | 1.031 | 101.61 | 0.73 | 0.01995 | 1.995
22.6 | 1.024 | 100.87 | 0.74 | 0.02033 | 2.033
23 | 1.03 | 101.53 | 0.76 | 0.02069 | 2.069
23.4 | 1.033 | 101.79 | 0.77 | 0.02109 | 2.109
23.8 | 1.03 | 101.5 | 0.78 | 0.02145 | 2.145
24.2 | 1.024 | 100.88 | 0.8 | 0.02181 | 2.181
24.6 | 1.033 | 101.8 | 0.81 | 0.02219 | 2.219
25 | 1.036 | 102.14 | 0.82 | 0.02258 | 2.258
25.4 | 1.036 | 102.09 | 0.84 | 0.02296 | 2.296
25.8 | 1.033 | 101.83 | 0.85 | 0.02334 | 2.334
26.2 | 1.038 | 102.26 | 0.86 | 0.02372 | 2.372
26.6 | 1.033 | 101.78 | 0.88 | 0.02412 | 2.412
27 | 1.036 | 102.05 | 0.89 | 0.02453 | 2.453
27.4 | 1.036 | 102.06 | 0.9 | 0.02488 | 2.488
27.8 | 1.03 | 101.53 | 0.92 | 0.02523 | 2.523
28.2 | 1.041 | 102.61 | 0.93 | 0.02562 | 2.562
28.6 | 1.047 | 103.14 | 0.94 | 0.026 | 2.6
29 | 1.04 | 102.48 | 0.96 | 0.02638 | 2.638
29.4 | 1.044 | 102.86 | 0.97 | 0.02679 | 2.679
29.8 | 1.042 | 102.65 | 0.98 | 0.02714 | 2.714
30.2 | 1.048 | 103.25 | 1 | 0.02754 | 2.754
30.6 | 1.05 | 103.51 | 1.01 | 0.02791 | 2.791
31 | 1.043 | 102.77 | 1.02 | 0.02827 | 2.827
31.4 | 1.05 | 103.5 | 1.04 | 0.02864 | 2.864
31.8 | 1.046 | 103.1 | 1.05 | 0.029 | 2.9
32.2 | 1.053 | 103.72 | 1.06 | 0.0294 | 2.94
32.6 | 1.052 | 103.71 | 1.08 | 0.02978 | 2.978
33 | 1.054 | 103.83 | 1.09 | 0.03016 | 3.016
33.4 | 1.052 | 103.63 | 1.1 | 0.03052 | 3.052
33.8 | 1.045 | 103.02 | 1.11 | 0.0309 | 3.09
34.2 | 1.056 | 104.08 | 1.13 | 0.03127 | 3.127
34.6 | 1.053 | 103.75 | 1.14 | 0.03163 | 3.163
35 | 1.056 | 104.08 | 1.16 | 0.03202 | 3.202
35.4 | 1.06 | 104.5 | 1.17 | 0.03241 | 3.241
35.8 | 1.055 | 103.93 | 1.18 | 0.0328 | 3.28
36.2 | 1.055 | 103.99 | 1.2 | 0.03318 | 3.318
36.6 | 1.054 | 103.91 | 1.21 | 0.03354 | 3.354
37 | 1.056 | 104.07 | 1.22 | 0.0339 | 3.39
37.4 | 1.056 | 104.03 | 1.24 | 0.03426 | 3.426
37.8 | 1.051 | 103.56 | 1.25 | 0.03466 | 3.466
38.2 | 1.053 | 103.81 | 1.26 | 0.03501 | 3.501
38.6 | 1.06 | 104.48 | 1.28 | 0.03541 | 3.541
39 | 1.053 | 103.74 | 1.29 | 0.0358 | 3.58
39.4 | 1.056 | 104.09 | 1.3 | 0.03616 | 3.616
39.8 | 1.058 | 104.29 | 1.32 | 0.03655 | 3.655
40.2 | 1.055 | 103.98 | 1.33 | 0.03691 | 3.691
40.6 | 1.06 | 104.42 | 1.34 | 0.0373 | 3.73
41 | 1.061 | 104.53 | 1.35 | 0.03767 | 3.767
41.4 | 1.063 | 104.78 | 1.37 | 0.03803 | 3.803
41.8 | 1.07 | 105.41 | 1.38 | 0.03842 | 3.842
42.2 | 1.061 | 104.57 | 1.39 | 0.03878 | 3.878
42.6 | 1.067 | 105.13 | 1.41 | 0.03915 | 3.915
43 | 1.067 | 105.18 | 1.42 | 0.03956 | 3.956
43.4 | 1.068 | 105.2 | 1.44 | 0.03992 | 3.992
43.8 | 1.065 | 104.96 | 1.45 | 0.04026 | 4.026
44.2 | 1.073 | 105.76 | 1.46 | 0.04065 | 4.065
44.6 | 1.066 | 105.09 | 1.48 | 0.04102 | 4.102
45 | 1.067 | 105.17 | 1.49 | 0.0414 | 4.14
45.4 | 1.065 | 104.99 | 1.5 | 0.04178 | 4.178
45.8 | 1.064 | 104.88 | 1.51 | 0.04216 | 4.216
46.2 | 1.07 | 105.43 | 1.53 | 0.04256 | 4.256
46.6 | 1.073 | 105.72 | 1.54 | 0.04293 | 4.293
47 | 1.07 | 105.42 | 1.55 | 0.04328 | 4.328
47.4 | 1.074 | 105.81 | 1.57 | 0.04368 | 4.368
47.8 | 1.068 | 105.21 | 1.58 | 0.04407 | 4.407
48.2 | 1.072 | 105.63 | 1.6 | 0.04445 | 4.445
48.6 | 1.071 | 105.59 | 1.61 | 0.04485 | 4.485
49 | 1.074 | 105.85 | 1.62 | 0.04522 | 4.522
49.4 | 1.074 | 105.84 | 1.64 | 0.04558 | 4.558
49.8 | 1.071 | 105.54 | 1.65 | 0.04595 | 4.595
50.2 | 1.066 | 105.01 | 1.66 | 0.04631 | 4.631
50.6 | 1.073 | 105.69 | 1.68 | 0.04667 | 4.667
51 | 1.077 | 106.11 | 1.69 | 0.04708 | 4.708
51.4 | 1.073 | 105.78 | 1.7 | 0.04747 | 4.747
51.8 | 1.077 | 106.12 | 1.71 | 0.04785 | 4.785
52.2 | 1.076 | 106.03 | 1.73 | 0.04822 | 4.822
52.6 | 1.079 | 106.28 | 1.74 | 0.04859 | 4.859
53 | 1.072 | 105.6 | 1.76 | 0.04895 | 4.895
53.4 | 1.077 | 106.1 | 1.77 | 0.04933 | 4.933
53.8 | 1.073 | 105.77 | 1.78 | 0.04969 | 4.969
54.2 | 1.08 | 106.43 | 1.8 | 0.05008 | 5.008
54.6 | 1.081 | 106.48 | 1.81 | 0.05045 | 5.045
55 | 1.082 | 106.64 | 1.82 | 0.05085 | 5.085
55.4 | 1.078 | 106.24 | 1.84 | 0.05122 | 5.122
55.8 | 1.079 | 106.36 | 1.85 | 0.05159 | 5.159
56.2 | 1.082 | 106.62 | 1.86 | 0.05199 | 5.199
56.6 | 1.079 | 106.35 | 1.87 | 0.05234 | 5.234
57 | 1.081 | 106.51 | 1.89 | 0.05275 | 5.275
57.4 | 1.084 | 106.79 | 1.9 | 0.05312 | 5.312
57.8 | 1.085 | 106.96 | 1.92 | 0.0535 | 5.35
58.2 | 1.08 | 106.4 | 1.93 | 0.05389 | 5.389
58.6 | 1.088 | 107.25 | 1.94 | 0.05427 | 5.427
59 | 1.085 | 106.94 | 1.95 | 0.05464 | 5.464
59.4 | 1.082 | 106.67 | 1.97 | 0.05503 | 5.503
59.8 | 1.088 | 107.24 | 1.98 | 0.0554 | 5.54
60.2 | 1.085 | 106.94 | 1.99 | 0.05578 | 5.578
60.6 | 1.085 | 106.88 | 2.01 | 0.05614 | 5.614
61 | 1.087 | 107.09 | 2.02 | 0.05654 | 5.654
61.4 | 1.08 | 106.41 | 2.04 | 0.05692 | 5.692
61.8 | 1.082 | 106.64 | 2.05 | 0.0573 | 5.73
62.2 | 1.084 | 106.85 | 2.06 | 0.0577 | 5.77
62.6 | 1.093 | 107.67 | 2.08 | 0.05808 | 5.808
63 | 1.084 | 106.78 | 2.09 | 0.05844 | 5.844
63.4 | 1.088 | 107.22 | 2.1 | 0.05884 | 5.884
63.8 | 1.09 | 107.38 | 2.12 | 0.05921 | 5.921
64.2 | 1.081 | 106.56 | 2.13 | 0.05959 | 5.959
64.6 | 1.091 | 107.49 | 2.14 | 0.06 | 6
65 | 1.091 | 107.56 | 2.16 | 0.0604 | 6.04
65.4 | 1.093 | 107.67 | 2.17 | 0.06077 | 6.077
65.8 | 1.089 | 107.35 | 2.18 | 0.06115 | 6.115
66.2 | 1.088 | 107.18 | 2.2 | 0.06153 | 6.153
66.6 | 1.09 | 107.42 | 2.21 | 0.06191 | 6.191
67 | 1.091 | 107.47 | 2.22 | 0.06227 | 6.227
67.4 | 1.09 | 107.4 | 2.23 | 0.06267 | 6.267
67.8 | 1.086 | 106.98 | 2.25 | 0.06308 | 6.308
68.2 | 1.094 | 107.85 | 2.26 | 0.06349 | 6.349
68.6 | 1.091 | 107.51 | 2.28 | 0.06386 | 6.386
69 | 1.091 | 107.48 | 2.29 | 0.06423 | 6.423
69.4 | 1.091 | 107.47 | 2.3 | 0.06458 | 6.458
69.8 | 1.091 | 107.51 | 2.32 | 0.06499 | 6.499
70.2 | 1.095 | 107.95 | 2.33 | 0.06538 | 6.538
70.6 | 1.097 | 108.1 | 2.34 | 0.06577 | 6.577
71 | 1.094 | 107.82 | 2.36 | 0.06613 | 6.613
71.4 | 1.097 | 108.06 | 2.37 | 0.06654 | 6.654
71.8 | 1.097 | 108.14 | 2.38 | 0.06693 | 6.693
72.2 | 1.097 | 108.1 | 2.4 | 0.0673 | 6.73
72.6 | 1.099 | 108.31 | 2.41 | 0.06767 | 6.767
73 | 1.098 | 108.25 | 2.42 | 0.06803 | 6.803
73.4 | 1.096 | 107.97 | 2.44 | 0.06842 | 6.842
73.8 | 1.094 | 107.76 | 2.45 | 0.06878 | 6.878
74.2 | 1.097 | 108.07 | 2.46 | 0.06919 | 6.919
74.6 | 1.098 | 108.18 | 2.48 | 0.06957 | 6.957
75 | 1.098 | 108.24 | 2.49 | 0.06996 | 6.996
75.4 | 1.098 | 108.19 | 2.5 | 0.07031 | 7.031
75.8 | 1.1 | 108.37 | 2.52 | 0.07069 | 7.069
76.2 | 1.093 | 107.75 | 2.53 | 0.07106 | 7.106
76.6 | 1.099 | 108.29 | 2.54 | 0.07142 | 7.142
77 | 1.099 | 108.31 | 2.56 | 0.0718 | 7.18
77.4 | 1.101 | 108.48 | 2.57 | 0.0722 | 7.22
77.8 | 1.101 | 108.46 | 2.58 | 0.07256 | 7.256
78.2 | 1.099 | 108.28 | 2.59 | 0.07295 | 7.295
78.6 | 1.09 | 107.41 | 2.61 | 0.07333 | 7.333
79 | 1.099 | 108.3 | 2.62 | 0.07373 | 7.373
79.4 | 1.1 | 108.44 | 2.64 | 0.07413 | 7.413
79.8 | 1.103 | 108.65 | 2.65 | 0.07448 | 7.448
80.2 | 1.101 | 108.5 | 2.66 | 0.07489 | 7.489
80.6 | 1.1 | 108.37 | 2.68 | 0.07529 | 7.529
81 | 1.104 | 108.77 | 2.69 | 0.07567 | 7.567
81.4 | 1.099 | 108.28 | 2.7 | 0.07606 | 7.606
81.8 | 1.102 | 108.61 | 2.72 | 0.07644 | 7.644
82.2 | 1.1 | 108.37 | 2.73 | 0.07679 | 7.679
82.6 | 1.104 | 108.82 | 2.74 | 0.07719 | 7.719
83 | 1.105 | 108.93 | 2.76 | 0.07756 | 7.756
83.4 | 1.103 | 108.68 | 2.77 | 0.07795 | 7.795
83.8 | 1.103 | 108.71 | 2.78 | 0.07832 | 7.832
84.2 | 1.103 | 108.72 | 2.8 | 0.07871 | 7.871
84.6 | 1.105 | 108.89 | 2.81 | 0.07909 | 7.909
85 | 1.101 | 108.46 | 2.82 | 0.07949 | 7.949
85.4 | 1.099 | 108.33 | 2.84 | 0.07982 | 7.982
85.8 | 1.105 | 108.9 | 2.85 | 0.08022 | 8.022
86.2 | 1.105 | 108.86 | 2.86 | 0.08058 | 8.058
86.6 | 1.105 | 108.92 | 2.88 | 0.08097 | 8.097
87 | 1.108 | 109.14 | 2.89 | 0.08138 | 8.138
87.4 | 1.098 | 108.16 | 2.9 | 0.08173 | 8.173
87.8 | 1.101 | 108.53 | 2.92 | 0.08215 | 8.215
88.2 | 1.107 | 109.12 | 2.93 | 0.08253 | 8.253
88.6 | 1.097 | 108.08 | 2.94 | 0.08289 | 8.289
89 | 1.103 | 108.68 | 2.96 | 0.08327 | 8.327
89.4 | 1.109 | 109.26 | 2.97 | 0.08367 | 8.367
89.8 | 1.096 | 107.96 | 2.98 | 0.08402 | 8.402
90.2 | 1.102 | 108.65 | 3 | 0.08443 | 8.443
90.6 | 1.099 | 108.27 | 3.01 | 0.08482 | 8.482
91 | 1.104 | 108.82 | 3.02 | 0.08521 | 8.521
91.4 | 1.104 | 108.76 | 3.04 | 0.08559 | 8.559
91.8 | 1.11 | 109.42 | 3.05 | 0.086 | 8.6
92.2 | 1.1 | 108.44 | 3.06 | 0.08636 | 8.636
92.6 | 1.106 | 108.97 | 3.08 | 0.08674 | 8.674
93 | 1.106 | 109 | 3.09 | 0.08716 | 8.716
93.4 | 1.109 | 109.26 | 3.1 | 0.08757 | 8.757
93.8 | 1.108 | 109.16 | 3.11 | 0.08796 | 8.796
94.2 | 1.103 | 108.68 | 3.13 | 0.08835 | 8.835
94.6 | 1.108 | 109.16 | 3.14 | 0.08873 | 8.873
95 | 1.107 | 109.1 | 3.15 | 0.08909 | 8.909
95.4 | 1.104 | 108.8 | 3.17 | 0.08947 | 8.947
95.8 | 1.11 | 109.41 | 3.18 | 0.08986 | 8.986
96.2 | 1.109 | 109.25 | 3.19 | 0.09023 | 9.023
96.6 | 1.105 | 108.92 | 3.21 | 0.09064 | 9.064
97 | 1.112 | 109.54 | 3.22 | 0.09102 | 9.102
97.4 | 1.11 | 109.42 | 3.24 | 0.09139 | 9.139
97.8 | 1.107 | 109.05 | 3.25 | 0.09178 | 9.178
98.2 | 1.105 | 108.9 | 3.26 | 0.09213 | 9.213
98.6 | 1.108 | 109.19 | 3.27 | 0.09253 | 9.253
99 | 1.111 | 109.5 | 3.29 | 0.09292 | 9.292
99.4 | 1.106 | 108.99 | 3.3 | 0.09328 | 9.328
99.8 | 1.113 | 109.65 | 3.32 | 0.09373 | 9.373
100.2 | 1.111 | 109.45 | 3.33 | 0.0941 | 9.41
100.6 | 1.113 | 109.7 | 3.34 | 0.09447 | 9.447
101 | 1.112 | 109.6 | 3.36 | 0.09488 | 9.488
101.4 | 1.112 | 109.56 | 3.37 | 0.09522 | 9.522
101.8 | 1.107 | 109.05 | 3.38 | 0.09561 | 9.561
102.2 | 1.109 | 109.27 | 3.4 | 0.096 | 9.6
102.6 | 1.106 | 108.99 | 3.41 | 0.09637 | 9.637
103 | 1.108 | 109.21 | 3.42 | 0.09679 | 9.679
103.4 | 1.11 | 109.36 | 3.43 | 0.09717 | 9.717
103.8 | 1.106 | 109.01 | 3.45 | 0.09754 | 9.754
104.2 | 1.108 | 109.19 | 3.46 | 0.09791 | 9.791
104.6 | 1.112 | 109.58 | 3.48 | 0.09829 | 9.829
105 | 1.111 | 109.44 | 3.49 | 0.09866 | 9.866
105.4 | 1.106 | 109 | 3.5 | 0.09905 | 9.905
105.8 | 1.111 | 109.47 | 3.52 | 0.09946 | 9.946
106.2 | 1.112 | 109.59 | 3.53 | 0.09987 | 9.987
106.6 | 1.11 | 109.35 | 3.54 | 0.10022 | 10.022
107 | 1.111 | 109.46 | 3.56 | 0.10064 | 10.064
107.4 | 1.109 | 109.34 | 3.57 | 0.10103 | 10.103
107.8 | 1.111 | 109.49 | 3.58 | 0.10139 | 10.139
108.2 | 1.115 | 109.92 | 3.6 | 0.10179 | 10.179
108.6 | 1.116 | 109.97 | 3.61 | 0.10219 | 10.219
109 | 1.115 | 109.9 | 3.62 | 0.10256 | 10.256
109.4 | 1.114 | 109.81 | 3.63 | 0.10298 | 10.298
109.8 | 1.115 | 109.85 | 3.65 | 0.10339 | 10.339
110.2 | 1.113 | 109.66 | 3.66 | 0.10375 | 10.375
110.6 | 1.112 | 109.61 | 3.68 | 0.10411 | 10.411
111 | 1.115 | 109.89 | 3.69 | 0.10448 | 10.448
111.4 | 1.113 | 109.66 | 3.7 | 0.10488 | 10.488
111.8 | 1.115 | 109.89 | 3.71 | 0.10528 | 10.528
112.2 | 1.115 | 109.84 | 3.73 | 0.10565 | 10.565
112.6 | 1.113 | 109.72 | 3.74 | 0.10606 | 10.606
113 | 1.114 | 109.78 | 3.76 | 0.10644 | 10.644
113.4 | 1.108 | 109.2 | 3.77 | 0.10679 | 10.679
113.8 | 1.116 | 109.94 | 3.78 | 0.10721 | 10.721
114.2 | 1.105 | 108.89 | 3.79 | 0.10755 | 10.755
114.6 | 1.113 | 109.73 | 3.81 | 0.10796 | 10.796
115 | 1.118 | 110.17 | 3.82 | 0.10834 | 10.834
115.4 | 1.113 | 109.68 | 3.84 | 0.10873 | 10.873
115.8 | 1.114 | 109.81 | 3.85 | 0.10917 | 10.917
116.2 | 1.116 | 110.02 | 3.86 | 0.10953 | 10.953
116.6 | 1.116 | 110.02 | 3.88 | 0.10994 | 10.994
117 | 1.11 | 109.36 | 3.89 | 0.1103 | 11.03
117.4 | 1.114 | 109.74 | 3.9 | 0.11071 | 11.071
117.8 | 1.119 | 110.26 | 3.92 | 0.11108 | 11.108
118.2 | 1.114 | 109.8 | 3.93 | 0.11147 | 11.147
118.6 | 1.122 | 110.53 | 3.94 | 0.11185 | 11.185
119 | 1.121 | 110.42 | 3.96 | 0.11224 | 11.224
119.4 | 1.113 | 109.71 | 3.97 | 0.11264 | 11.264
119.8 | 1.115 | 109.85 | 3.98 | 0.11302 | 11.302
120.2 | 1.12 | 110.35 | 4 | 0.11341 | 11.341
120.6 | 1.11 | 109.42 | 4.01 | 0.11377 | 11.377
121 | 1.117 | 110.1 | 4.02 | 0.11416 | 11.416
121.4 | 1.117 | 110.07 | 4.04 | 0.11457 | 11.457
121.8 | 1.121 | 110.43 | 4.05 | 0.11495 | 11.495
122.2 | 1.121 | 110.48 | 4.06 | 0.11538 | 11.538
122.6 | 1.116 | 109.99 | 4.08 | 0.11575 | 11.575
123 | 1.118 | 110.17 | 4.09 | 0.11613 | 11.613
123.4 | 1.113 | 109.67 | 4.1 | 0.11652 | 11.652
123.8 | 1.119 | 110.3 | 4.12 | 0.1169 | 11.69
124.2 | 1.118 | 110.14 | 4.13 | 0.11729 | 11.729
124.6 | 1.113 | 109.67 | 4.14 | 0.11767 | 11.767
125 | 1.119 | 110.25 | 4.16 | 0.11807 | 11.807
125.4 | 1.115 | 109.9 | 4.17 | 0.11847 | 11.847
125.8 | 1.116 | 109.94 | 4.18 | 0.11887 | 11.887
126.2 | 1.112 | 109.57 | 4.2 | 0.11923 | 11.923
126.6 | 1.117 | 110.11 | 4.21 | 0.11967 | 11.967
127 | 1.116 | 109.97 | 4.22 | 0.12002 | 12.002
127.4 | 1.112 | 109.62 | 4.24 | 0.1204 | 12.04
127.8 | 1.118 | 110.19 | 4.25 | 0.12078 | 12.078
128.2 | 1.105 | 108.86 | 4.26 | 0.12114 | 12.114
128.6 | 1.117 | 110.09 | 4.28 | 0.12157 | 12.157
129 | 1.114 | 109.76 | 4.29 | 0.12195 | 12.195
129.4 | 1.112 | 109.61 | 4.3 | 0.12233 | 12.233
129.8 | 1.113 | 109.66 | 4.32 | 0.12273 | 12.273
130.2 | 1.121 | 110.47 | 4.33 | 0.12311 | 12.311
130.6 | 1.114 | 109.82 | 4.34 | 0.12349 | 12.349
131 | 1.115 | 109.92 | 4.36 | 0.12386 | 12.386
131.4 | 1.113 | 109.72 | 4.37 | 0.12424 | 12.424
131.8 | 1.118 | 110.14 | 4.38 | 0.12464 | 12.464
132.2 | 1.119 | 110.29 | 4.4 | 0.12503 | 12.503
132.6 | 1.117 | 110.09 | 4.41 | 0.12542 | 12.542
133 | 1.12 | 110.38 | 4.42 | 0.12581 | 12.581
133.4 | 1.117 | 110.09 | 4.43 | 0.1262 | 12.62
133.8 | 1.116 | 109.94 | 4.45 | 0.12657 | 12.657
134.2 | 1.113 | 109.71 | 4.46 | 0.12695 | 12.695
134.6 | 1.114 | 109.82 | 4.47 | 0.12734 | 12.734
135 | 1.115 | 109.91 | 4.49 | 0.12775 | 12.775
135.4 | 1.115 | 109.88 | 4.5 | 0.12813 | 12.813
135.8 | 1.117 | 110.03 | 4.52 | 0.12853 | 12.853
136.2 | 1.121 | 110.48 | 4.53 | 0.1289 | 12.89
136.6 | 1.119 | 110.32 | 4.54 | 0.12928 | 12.928
137 | 1.117 | 110.06 | 4.56 | 0.12966 | 12.966
137.4 | 1.12 | 110.39 | 4.57 | 0.13003 | 13.003
137.8 | 1.114 | 109.78 | 4.58 | 0.13039 | 13.039
138.2 | 1.115 | 109.92 | 4.59 | 0.13078 | 13.078
138.6 | 1.117 | 110.05 | 4.61 | 0.13118 | 13.118
139 | 1.119 | 110.25 | 4.62 | 0.13157 | 13.157
139.4 | 1.115 | 109.92 | 4.63 | 0.13197 | 13.197
139.8 | 1.11 | 109.39 | 4.65 | 0.13232 | 13.232
140.2 | 1.117 | 110.09 | 4.66 | 0.13271 | 13.271
140.6 | 1.12 | 110.32 | 4.67 | 0.13309 | 13.309
141 | 1.122 | 110.54 | 4.69 | 0.13347 | 13.347
141.4 | 1.118 | 110.21 | 4.7 | 0.13387 | 13.387
141.8 | 1.118 | 110.17 | 4.72 | 0.13426 | 13.426
142.2 | 1.124 | 110.74 | 4.73 | 0.13464 | 13.464
142.6 | 1.11 | 109.44 | 4.74 | 0.13499 | 13.499
143 | 1.113 | 109.69 | 4.75 | 0.13538 | 13.538
143.4 | 1.12 | 110.34 | 4.77 | 0.13577 | 13.577
143.8 | 1.117 | 110.11 | 4.78 | 0.13618 | 13.618
144.2 | 1.117 | 110.06 | 4.8 | 0.13653 | 13.653
144.6 | 1.115 | 109.87 | 4.81 | 0.13693 | 13.693
145 | 1.114 | 109.8 | 4.82 | 0.13728 | 13.728
145.4 | 1.116 | 110.02 | 4.84 | 0.13768 | 13.768
145.8 | 1.113 | 109.65 | 4.85 | 0.13805 | 13.805
146.2 | 1.117 | 110.05 | 4.86 | 0.13844 | 13.844
146.6 | 1.11 | 109.38 | 4.88 | 0.13878 | 13.878
147 | 1.118 | 110.15 | 4.89 | 0.13918 | 13.918
147.4 | 1.116 | 109.99 | 4.9 | 0.13954 | 13.954
147.8 | 1.114 | 109.81 | 4.91 | 0.13994 | 13.994
148.2 | 1.113 | 109.66 | 4.93 | 0.1403 | 14.03
148.6 | 1.112 | 109.62 | 4.94 | 0.14067 | 14.067
149 | 1.117 | 110.03 | 4.96 | 0.14107 | 14.107
149.4 | 1.116 | 109.93 | 4.97 | 0.14142 | 14.142
149.8 | 1.111 | 109.46 | 4.98 | 0.14179 | 14.179
150.2 | 1.112 | 109.57 | 5 | 0.14214 | 14.214
150.6 | 1.118 | 110.15 | 5.01 | 0.14255 | 14.255
151 | 1.115 | 109.92 | 5.02 | 0.14293 | 14.293
151.4 | 1.116 | 110 | 5.04 | 0.1433 | 14.33
151.8 | 1.12 | 110.39 | 5.05 | 0.14367 | 14.367
152.2 | 1.118 | 110.16 | 5.06 | 0.14402 | 14.402
152.6 | 1.116 | 109.97 | 5.08 | 0.14439 | 14.439
153 | 1.119 | 110.28 | 5.09 | 0.14478 | 14.478
153.4 | 1.11 | 109.38 | 5.1 | 0.14511 | 14.511
153.8 | 1.116 | 109.95 | 5.11 | 0.14546 | 14.546
154.2 | 1.115 | 109.88 | 5.13 | 0.14585 | 14.585
154.6 | 1.115 | 109.91 | 5.14 | 0.14622 | 14.622
155 | 1.119 | 110.24 | 5.16 | 0.14663 | 14.663
155.4 | 1.115 | 109.85 | 5.17 | 0.14698 | 14.698
155.8 | 1.111 | 109.52 | 5.18 | 0.14734 | 14.734
156.2 | 1.111 | 109.49 | 5.19 | 0.1477 | 14.77
156.6 | 1.119 | 110.25 | 5.21 | 0.14807 | 14.807
157 | 1.117 | 110.12 | 5.22 | 0.14845 | 14.845
157.4 | 1.111 | 109.53 | 5.23 | 0.1488 | 14.88
157.8 | 1.118 | 110.17 | 5.25 | 0.14917 | 14.917
158.2 | 1.114 | 109.8 | 5.26 | 0.14951 | 14.951
158.6 | 1.11 | 109.4 | 5.28 | 0.14988 | 14.988
159 | 1.115 | 109.85 | 5.29 | 0.15023 | 15.023
159.4 | 1.113 | 109.68 | 5.3 | 0.15058 | 15.058
159.8 | 1.109 | 109.28 | 5.31 | 0.15091 | 15.091
160.2 | 1.109 | 109.31 | 5.33 | 0.15127 | 15.127
160.6 | 1.114 | 109.75 | 5.34 | 0.1516 | 15.16
161 | 1.115 | 109.91 | 5.36 | 0.15199 | 15.199
161.4 | 1.117 | 110.04 | 5.37 | 0.15236 | 15.236
161.8 | 1.11 | 109.34 | 5.38 | 0.15269 | 15.269
162.2 | 1.113 | 109.69 | 5.39 | 0.15302 | 15.302
162.6 | 1.109 | 109.32 | 5.41 | 0.15335 | 15.335
163 | 1.109 | 109.24 | 5.42 | 0.15369 | 15.369
163.4 | 1.113 | 109.67 | 5.44 | 0.15404 | 15.404
163.8 | 1.111 | 109.48 | 5.45 | 0.15437 | 15.437
164.2 | 1.112 | 109.63 | 5.46 | 0.15471 | 15.471
164.6 | 1.107 | 109.06 | 5.48 | 0.15504 | 15.504
165 | 1.106 | 108.96 | 5.49 | 0.15538 | 15.538
165.4 | 1.107 | 109.11 | 5.5 | 0.15569 | 15.569
165.8 | 1.103 | 108.7 | 5.52 | 0.156 | 15.6
166.2 | 1.101 | 108.49 | 5.53 | 0.15633 | 15.633
166.6 | 1.109 | 109.24 | 5.54 | 0.15668 | 15.668
167 | 1.109 | 109.27 | 5.55 | 0.15699 | 15.699
167.4 | 1.104 | 108.83 | 5.57 | 0.15732 | 15.732
167.8 | 1.103 | 108.73 | 5.58 | 0.15763 | 15.763
168.2 | 1.105 | 108.94 | 5.6 | 0.15795 | 15.795
168.6 | 1.101 | 108.46 | 5.61 | 0.15825 | 15.825
169 | 1.106 | 108.98 | 5.62 | 0.15855 | 15.855
169.4 | 1.097 | 108.13 | 5.64 | 0.15886 | 15.886
169.8 | 1.1 | 108.41 | 5.65 | 0.15917 | 15.917
170.2 | 1.094 | 107.83 | 5.66 | 0.15946 | 15.946
170.6 | 1.099 | 108.26 | 5.68 | 0.15979 | 15.979
171 | 1.088 | 107.26 | 5.69 | 0.16009 | 16.009
171.4 | 1.091 | 107.47 | 5.7 | 0.16038 | 16.038
171.8 | 1.087 | 107.08 | 5.72 | 0.16067 | 16.067
172.2 | 1.091 | 107.48 | 5.73 | 0.16095 | 16.095
172.6 | 1.087 | 107.09 | 5.74 | 0.16125 | 16.125
173 | 1.083 | 106.76 | 5.76 | 0.16153 | 16.153
173.4 | 1.082 | 106.65 | 5.77 | 0.16183 | 16.183
173.8 | 1.085 | 106.88 | 5.78 | 0.16212 | 16.212
174.2 | 1.07 | 105.43 | 5.8 | 0.16242 | 16.242
174.6 | 1.072 | 105.61 | 5.81 | 0.16268 | 16.268
175 | 1.063 | 104.76 | 5.82 | 0.16296 | 16.296
175.4 | 1.069 | 105.31 | 5.84 | 0.16326 | 16.326
175.8 | 1.064 | 104.89 | 5.85 | 0.16354 | 16.354
176.2 | 1.053 | 103.78 | 5.86 | 0.1638 | 16.38
176.6 | 1.053 | 103.74 | 5.87 | 0.16412 | 16.412
177 | 1.047 | 103.16 | 5.89 | 0.16441 | 16.441
177.4 | 1.042 | 102.65 | 5.9 | 0.1647 | 16.47
177.8 | 1.036 | 102.1 | 5.92 | 0.16498 | 16.498
178.2 | 1.038 | 102.29 | 5.93 | 0.16527 | 16.527
178.6 | 1.027 | 101.18 | 5.94 | 0.16557 | 16.557
179 | 1.021 | 100.61 | 5.95 | 0.16589 | 16.589
179.4 | 1.013 | 99.82 | 5.97 | 0.16619 | 16.619
179.8 | 1.002 | 98.78 | 5.98 | 0.16649 | 16.649
180.2 | 0.995 | 98.1 | 6 | 0.16681 | 16.681
180.6 | 0.988 | 97.33 | 6.01 | 0.16714 | 16.714
181 | 0.972 | 95.77 | 6.02 | 0.16748 | 16.748
181.4 | 0.958 | 94.43 | 6.04 | 0.16778 | 16.778
181.8 | 0.953 | 93.87 | 6.05 | 0.16813 | 16.813
182.2 | 0.935 | 92.12 | 6.06 | 0.16847 | 16.847
182.6 | 0.925 | 91.17 | 6.07 | 0.16886 | 16.886
183 | 0.916 | 90.26 | 6.09 | 0.16921 | 16.921
183.4 | 0.906 | 89.26 | 6.1 | 0.16956 | 16.956
183.8 | 0.89 | 87.69 | 6.12 | 0.16994 | 16.994
184.2 | 0.878 | 86.51 | 6.13 | 0.17034 | 17.034
184.6 | 0.863 | 85 | 6.14 | 0.17073 | 17.073
185 | 0.851 | 83.9 | 6.16 | 0.17109 | 17.109
185.4 | 0.84 | 82.74 | 6.17 | 0.17146 | 17.146
185.8 | 0.818 | 80.57 | 6.18 | 0.17183 | 17.183
186.2 | 0.809 | 79.75 | 6.19 | 0.1722 | 17.22
186.6 | 0.79 | 77.81 | 6.21 | 0.17258 | 17.258
187 | 0.777 | 76.56 | 6.22 | 0.17295 | 17.295
187.4 | 0.76 | 74.92 | 6.24 | 0.17333 | 17.333
187.8 | 0.746 | 73.53 | 6.25 | 0.17372 | 17.372
188.2 | 0.731 | 72.06 | 6.26 | 0.17409 | 17.409
188.6 | 0.719 | 70.84 | 6.27 | 0.1745 | 17.45
189 | 0.705 | 69.46 | 6.29 | 0.17494 | 17.494
189.4 | 0.694 | 68.42 | 6.3 | 0.17538 | 17.538
189.8 | 0.675 | 66.53 | 6.32 | 0.17588 | 17.588
190.2 | 0.664 | 65.44 | 6.33 | 0.1764 | 17.64
190.6 | 0.648 | 63.88 | 6.34 | 0.17688 | 17.688
191 | 0.639 | 62.97 | 6.36 | 0.17739 | 17.739
191.4 | 0.614 | 60.51 | 6.37 | 0.17788 | 17.788
191.8 | 0.606 | 59.72 | 6.38 | 0.17844 | 17.844
192.2 | 0.591 | 58.24 | 6.4 | 0.17903 | 17.903
192.6 | 0.574 | 56.59 | 6.41 | 0.17957 | 17.957
193 | 0.559 | 55.06 | 6.42 | 0.18015 | 18.015
193.4 | 0.554 | 54.56 | 6.44 | 0.18072 | 18.072
193.8 | 0.534 | 52.61 | 6.45 | 0.18129 | 18.129
194.2 | 0.517 | 50.98 | 6.46 | 0.18179 | 18.179
194.6 | 0.511 | 50.39 | 6.48 | 0.18234 | 18.234
195 | 0.498 | 49.1 | 6.49 | 0.1829 | 18.29
195.4 | 0.486 | 47.88 | 6.5 | 0.18346 | 18.346
195.8 | 0.466 | 45.91 | 6.52 | 0.184 | 18.4
196.2 | 0.452 | 44.58 | 6.53 | 0.1846 | 18.46
196.6 | 0.44 | 43.4 | 6.54 | 0.18519 | 18.519
197 | 0.432 | 42.58 | 6.55 | 0.18572 | 18.572
197.4 | 0.418 | 41.16 | 6.57 | 0.18625 | 18.625
197.8 | 0.406 | 40.01 | 6.58 | 0.18682 | 18.682
198.2 | 0.396 | 38.98 | 6.6 | 0.18739 | 18.739
198.6 | 0.379 | 37.38 | 6.61 | 0.18794 | 18.794
199 | 0.361 | 35.61 | 6.62 | 0.18849 | 18.849
199.4 | 0.351 | 34.58 | 6.63 | 0.18909 | 18.909
199.8 | 0.337 | 33.26 | 6.65 | 0.18966 | 18.966
200.2 | 0.328 | 32.32 | 6.66 | 0.19021 | 19.021
200.6 | 0.308 | 30.36 | 6.67 | 0.19076 | 19.076
201 | 0.303 | 29.9 | 6.69 | 0.19137 | 19.137
201.4 | 0.289 | 28.51 | 6.7 | 0.19191 | 19.191
201.8 | 0.274 | 26.99 | 6.72 | 0.19249 | 19.249
202.2 | 0.266 | 26.18 | 6.73 | 0.19306 | 19.306
202.6 | 0.251 | 24.73 | 6.74 | 0.19361 | 19.361
203 | 0.235 | 23.17 | 6.76 | 0.19418 | 19.418
203.4 | 0.219 | 21.61 | 6.77 | 0.19474 | 19.474
203.8 | 0.206 | 20.35 | 6.78 | 0.19532 | 19.532
204.2 | 0.197 | 19.44 | 6.8 | 0.19587 | 19.587
204.6 | 0.185 | 18.19 | 6.81 | 0.19646 | 19.646
205 | 0.168 | 16.57 | 6.82 | 0.19703 | 19.703
205.4 | 0.153 | 15.09 | 6.84 | 0.19762 | 19.762
205.8 | 0.137 | 13.53 | 6.85 | 0.19822 | 19.822
206.2 | 0.126 | 12.37 | 6.86 | 0.19879 | 19.879
206.6 | 0.111 | 10.98 | 6.88 | 0.19936 | 19.936
207 | 0.1 | 9.86 | 6.89 | 0.19989 | 19.989
207.4 | 0.083 | 8.14 | 6.9 | 0.20051 | 20.051
207.8 | 0.067 | 6.64 | 6.92 | 0.20104 | 20.104
208.2 | 0.058 | 5.71 | 6.93 | 0.20165 | 20.165
Test Method | Tensile test 25mm_rectangular_simple.msm
Sample I. D. | strekking nov 2020.mss
Specimen Number | 2
Time (s) | Load (kN) | Stress (MPa) | Displacement (mm) | Strain (mm/mm) | Strain (%)
0.3 | 0.035 | 3.58 | 0 | -1e-05 | -0.001
0.4 | 0.071 | 7.37 | 0.01 | 4e-05 | 0.004
0.5 | 0.107 | 11.09 | 0.01 | 9e-05 | 0.009
0.6 | 0.144 | 14.97 | 0.01 | 0.00015 | 0.015
0.7 | 0.186 | 19.29 | 0.02 | 0.0002 | 0.02
0.8 | 0.214 | 22.16 | 0.02 | 0.00025 | 0.025
0.9 | 0.26 | 27.01 | 0.02 | 0.00033 | 0.033
1 | 0.29 | 30.06 | 0.03 | 0.00037 | 0.037
1.1 | 0.33 | 34.28 | 0.03 | 0.00042 | 0.042
1.2 | 0.357 | 37.01 | 0.03 | 0.00045 | 0.045
1.3 | 0.402 | 41.74 | 0.04 | 0.00054 | 0.054
1.4 | 0.433 | 44.88 | 0.04 | 0.00058 | 0.058
1.5 | 0.464 | 48.09 | 0.04 | 0.00063 | 0.063
1.6 | 0.507 | 52.64 | 0.05 | 0.00069 | 0.069
1.7 | 0.533 | 55.3 | 0.05 | 0.00074 | 0.074
1.8 | 0.561 | 58.23 | 0.05 | 0.00079 | 0.079
1.9 | 0.607 | 62.99 | 0.06 | 0.00086 | 0.086
2 | 0.628 | 65.19 | 0.06 | 0.0009 | 0.09
2.1 | 0.654 | 67.88 | 0.06 | 0.00094 | 0.094
2.2 | 0.685 | 71.06 | 0.06 | 0.001 | 0.1
2.3 | 0.711 | 73.71 | 0.07 | 0.00104 | 0.104
2.4 | 0.739 | 76.63 | 0.07 | 0.0011 | 0.11
2.5 | 0.769 | 79.75 | 0.07 | 0.00116 | 0.116
2.6 | 0.792 | 82.19 | 0.08 | 0.0012 | 0.12
2.7 | 0.823 | 85.37 | 0.08 | 0.00126 | 0.126
2.8 | 0.848 | 88.01 | 0.08 | 0.00133 | 0.133
2.9 | 0.878 | 91.05 | 0.09 | 0.00139 | 0.139
3 | 0.899 | 93.28 | 0.09 | 0.00144 | 0.144
3.1 | 0.915 | 94.9 | 0.1 | 0.0015 | 0.15
3.2 | 0.942 | 97.72 | 0.1 | 0.00157 | 0.157
3.3 | 0.957 | 99.33 | 0.1 | 0.00162 | 0.162
3.4 | 0.975 | 101.13 | 0.1 | 0.00165 | 0.165
3.5 | 1.001 | 103.83 | 0.11 | 0.00174 | 0.174
3.6 | 1.019 | 105.7 | 0.11 | 0.0018 | 0.18
3.7 | 1.029 | 106.78 | 0.11 | 0.00184 | 0.184
3.8 | 1.053 | 109.26 | 0.12 | 0.00193 | 0.193
3.9 | 1.074 | 111.46 | 0.12 | 0.002 | 0.2
4 | 1.086 | 112.72 | 0.13 | 0.00205 | 0.205
4.1 | 1.095 | 113.56 | 0.13 | 0.00212 | 0.212
4.2 | 1.111 | 115.25 | 0.13 | 0.00217 | 0.217
4.3 | 1.124 | 116.6 | 0.14 | 0.00224 | 0.224
4.4 | 1.135 | 117.78 | 0.14 | 0.00232 | 0.232
4.5 | 1.147 | 118.96 | 0.14 | 0.00239 | 0.239
4.6 | 1.151 | 119.38 | 0.14 | 0.00245 | 0.245
4.7 | 1.162 | 120.56 | 0.15 | 0.00253 | 0.253
4.8 | 1.177 | 122.07 | 0.15 | 0.00262 | 0.262
4.9 | 1.182 | 122.64 | 0.15 | 0.0027 | 0.27
5 | 1.189 | 123.38 | 0.16 | 0.00278 | 0.278
5.1 | 1.193 | 123.8 | 0.16 | 0.00286 | 0.286
5.2 | 1.204 | 124.94 | 0.16 | 0.00295 | 0.295
5.3 | 1.21 | 125.53 | 0.17 | 0.00303 | 0.303
5.4 | 1.211 | 125.64 | 0.17 | 0.00311 | 0.311
5.5 | 1.217 | 126.25 | 0.17 | 0.0032 | 0.32
5.6 | 1.223 | 126.86 | 0.18 | 0.0033 | 0.33
5.7 | 1.232 | 127.79 | 0.18 | 0.00339 | 0.339
5.8 | 1.238 | 128.41 | 0.18 | 0.00347 | 0.347
5.9 | 1.236 | 128.26 | 0.19 | 0.00358 | 0.358
6 | 1.242 | 128.86 | 0.19 | 0.00367 | 0.367
6.1 | 1.246 | 129.28 | 0.2 | 0.00378 | 0.378
6.2 | 1.248 | 129.45 | 0.2 | 0.00387 | 0.387
6.3 | 1.251 | 129.83 | 0.2 | 0.00399 | 0.399
6.4 | 1.25 | 129.72 | 0.2 | 0.00408 | 0.408
6.5 | 1.259 | 130.61 | 0.21 | 0.0042 | 0.42
6.6 | 1.264 | 131.16 | 0.21 | 0.00431 | 0.431
6.7 | 1.266 | 131.39 | 0.21 | 0.0044 | 0.44
6.8 | 1.262 | 130.89 | 0.22 | 0.00451 | 0.451
7 | 1.272 | 132.01 | 0.23 | 0.00468 | 0.468
7.1 | 1.277 | 132.47 | 0.23 | 0.0048 | 0.48
7.2 | 1.276 | 132.34 | 0.23 | 0.00491 | 0.491
7.3 | 1.27 | 131.77 | 0.23 | 0.00499 | 0.499
7.4 | 1.274 | 132.16 | 0.24 | 0.00509 | 0.509
7.5 | 1.271 | 131.88 | 0.24 | 0.0052 | 0.52
7.6 | 1.278 | 132.59 | 0.24 | 0.00531 | 0.531
7.7 | 1.279 | 132.7 | 0.25 | 0.00543 | 0.543
7.8 | 1.289 | 133.7 | 0.25 | 0.00553 | 0.553
7.9 | 1.282 | 132.98 | 0.25 | 0.00563 | 0.563
8 | 1.285 | 133.29 | 0.26 | 0.00575 | 0.575
8.1 | 1.284 | 133.23 | 0.26 | 0.00585 | 0.585
8.2 | 1.284 | 133.19 | 0.26 | 0.00594 | 0.594
8.3 | 1.291 | 133.93 | 0.27 | 0.00606 | 0.606
8.4 | 1.289 | 133.77 | 0.27 | 0.00617 | 0.617
8.5 | 1.278 | 132.63 | 0.27 | 0.00626 | 0.626
8.6 | 1.293 | 134.1 | 0.28 | 0.0064 | 0.64
8.7 | 1.29 | 133.78 | 0.28 | 0.0065 | 0.65
8.8 | 1.293 | 134.14 | 0.28 | 0.00661 | 0.661
8.9 | 1.297 | 134.58 | 0.29 | 0.00675 | 0.675
9 | 1.296 | 134.44 | 0.29 | 0.00686 | 0.686
9.1 | 1.298 | 134.61 | 0.29 | 0.00699 | 0.699
9.2 | 1.297 | 134.6 | 0.3 | 0.00709 | 0.709
9.3 | 1.296 | 134.44 | 0.3 | 0.00724 | 0.724
9.4 | 1.298 | 134.62 | 0.31 | 0.00735 | 0.735
9.5 | 1.295 | 134.31 | 0.31 | 0.00746 | 0.746
9.6 | 1.3 | 134.85 | 0.31 | 0.00758 | 0.758
9.7 | 1.305 | 135.38 | 0.31 | 0.00769 | 0.769
9.8 | 1.299 | 134.76 | 0.32 | 0.00781 | 0.781
9.9 | 1.297 | 134.52 | 0.32 | 0.00792 | 0.792
10 | 1.3 | 134.84 | 0.32 | 0.00805 | 0.805
10.1 | 1.299 | 134.72 | 0.33 | 0.00817 | 0.817
10.2 | 1.304 | 135.3 | 0.33 | 0.00829 | 0.829
10.3 | 1.303 | 135.18 | 0.33 | 0.00841 | 0.841
10.4 | 1.301 | 134.99 | 0.34 | 0.00854 | 0.854
10.5 | 1.3 | 134.9 | 0.34 | 0.00866 | 0.866
10.6 | 1.3 | 134.89 | 0.34 | 0.00876 | 0.876
10.7 | 1.306 | 135.49 | 0.35 | 0.00888 | 0.888
10.8 | 1.304 | 135.29 | 0.35 | 0.00899 | 0.899
10.9 | 1.305 | 135.37 | 0.35 | 0.00909 | 0.909
11 | 1.304 | 135.31 | 0.36 | 0.00924 | 0.924
11.1 | 1.3 | 134.87 | 0.36 | 0.00936 | 0.936
11.2 | 1.303 | 135.18 | 0.36 | 0.0095 | 0.95
11.3 | 1.31 | 135.95 | 0.37 | 0.00961 | 0.961
11.4 | 1.308 | 135.74 | 0.37 | 0.00972 | 0.972
11.5 | 1.305 | 135.34 | 0.37 | 0.00984 | 0.984
11.6 | 1.305 | 135.43 | 0.38 | 0.00997 | 0.997
11.7 | 1.309 | 135.83 | 0.38 | 0.01009 | 1.009
11.8 | 1.301 | 134.95 | 0.38 | 0.0102 | 1.02
11.9 | 1.308 | 135.7 | 0.39 | 0.01034 | 1.034
12 | 1.308 | 135.67 | 0.39 | 0.01048 | 1.048
12.1 | 1.306 | 135.49 | 0.4 | 0.01059 | 1.059
12.2 | 1.306 | 135.47 | 0.4 | 0.0107 | 1.07
12.3 | 1.306 | 135.53 | 0.4 | 0.01084 | 1.084
12.4 | 1.305 | 135.41 | 0.4 | 0.01096 | 1.096
12.5 | 1.306 | 135.46 | 0.41 | 0.01108 | 1.108
12.6 | 1.313 | 136.26 | 0.41 | 0.01122 | 1.122
12.7 | 1.309 | 135.78 | 0.41 | 0.01134 | 1.134
12.8 | 1.303 | 135.2 | 0.42 | 0.01146 | 1.146
12.9 | 1.3 | 134.86 | 0.42 | 0.01158 | 1.158
13 | 1.311 | 136.01 | 0.42 | 0.01172 | 1.172
13.1 | 1.305 | 135.39 | 0.43 | 0.01185 | 1.185
13.2 | 1.309 | 135.75 | 0.43 | 0.01196 | 1.196
13.3 | 1.308 | 135.7 | 0.43 | 0.01209 | 1.209
13.4 | 1.307 | 135.62 | 0.44 | 0.01223 | 1.223
13.5 | 1.312 | 136.09 | 0.44 | 0.01236 | 1.236
13.6 | 1.312 | 136.15 | 0.45 | 0.01248 | 1.248
13.7 | 1.304 | 135.32 | 0.45 | 0.0126 | 1.26
13.8 | 1.308 | 135.74 | 0.45 | 0.01273 | 1.273
13.9 | 1.31 | 135.93 | 0.45 | 0.01287 | 1.287
14 | 1.306 | 135.44 | 0.46 | 0.01297 | 1.297
14.1 | 1.308 | 135.73 | 0.46 | 0.01311 | 1.311
14.2 | 1.311 | 136 | 0.46 | 0.01325 | 1.325
14.3 | 1.31 | 135.86 | 0.47 | 0.01336 | 1.336
14.4 | 1.307 | 135.59 | 0.47 | 0.01348 | 1.348
14.5 | 1.308 | 135.67 | 0.48 | 0.01361 | 1.361
14.6 | 1.307 | 135.59 | 0.48 | 0.01372 | 1.372
14.7 | 1.311 | 136 | 0.48 | 0.01385 | 1.385
14.8 | 1.301 | 135.02 | 0.48 | 0.01397 | 1.397
14.9 | 1.311 | 136.01 | 0.49 | 0.01411 | 1.411
15 | 1.305 | 135.42 | 0.49 | 0.01423 | 1.423
15.1 | 1.311 | 135.96 | 0.49 | 0.01434 | 1.434
15.2 | 1.311 | 135.99 | 0.5 | 0.0145 | 1.45
15.3 | 1.308 | 135.7 | 0.5 | 0.01462 | 1.462
15.4 | 1.31 | 135.91 | 0.5 | 0.01476 | 1.476
15.5 | 1.311 | 135.96 | 0.51 | 0.01489 | 1.489
15.6 | 1.309 | 135.84 | 0.51 | 0.01502 | 1.502
15.7 | 1.305 | 135.4 | 0.51 | 0.01515 | 1.515
15.8 | 1.309 | 135.75 | 0.52 | 0.01529 | 1.529
15.9 | 1.308 | 135.71 | 0.52 | 0.01542 | 1.542
16 | 1.3 | 134.87 | 0.52 | 0.01553 | 1.553
16.1 | 1.306 | 135.45 | 0.53 | 0.01565 | 1.565
16.2 | 1.306 | 135.5 | 0.53 | 0.01581 | 1.581
16.3 | 1.309 | 135.78 | 0.54 | 0.01596 | 1.596
16.4 | 1.311 | 136 | 0.54 | 0.01607 | 1.607
16.5 | 1.305 | 135.41 | 0.54 | 0.01618 | 1.618
16.6 | 1.31 | 135.87 | 0.54 | 0.01633 | 1.633
16.7 | 1.305 | 135.4 | 0.55 | 0.01646 | 1.646
16.8 | 1.313 | 136.17 | 0.55 | 0.01659 | 1.659
16.9 | 1.309 | 135.78 | 0.55 | 0.01673 | 1.673
17 | 1.302 | 135.07 | 0.56 | 0.01683 | 1.683
17.1 | 1.305 | 135.38 | 0.56 | 0.01696 | 1.696
17.2 | 1.296 | 134.42 | 0.56 | 0.01706 | 1.706
17.3 | 1.306 | 135.49 | 0.57 | 0.0172 | 1.72
17.4 | 1.305 | 135.39 | 0.57 | 0.01731 | 1.731
17.5 | 1.307 | 135.63 | 0.57 | 0.01745 | 1.745
17.6 | 1.305 | 135.36 | 0.58 | 0.01759 | 1.759
17.7 | 1.304 | 135.3 | 0.58 | 0.01774 | 1.774
17.8 | 1.304 | 135.26 | 0.58 | 0.01784 | 1.784
17.9 | 1.307 | 135.6 | 0.59 | 0.01799 | 1.799
18 | 1.304 | 135.25 | 0.59 | 0.0181 | 1.81
18.1 | 1.301 | 135.02 | 0.6 | 0.01825 | 1.825
18.2 | 1.305 | 135.39 | 0.6 | 0.01836 | 1.836
18.3 | 1.3 | 134.9 | 0.6 | 0.01847 | 1.847
18.4 | 1.304 | 135.27 | 0.61 | 0.01863 | 1.863
18.5 | 1.3 | 134.88 | 0.61 | 0.01875 | 1.875
18.6 | 1.301 | 135.02 | 0.61 | 0.01889 | 1.889
18.7 | 1.302 | 135.06 | 0.61 | 0.01902 | 1.902
18.8 | 1.3 | 134.89 | 0.62 | 0.01914 | 1.914
18.9 | 1.293 | 134.15 | 0.62 | 0.01925 | 1.925
19 | 1.297 | 134.61 | 0.63 | 0.01939 | 1.939
19.1 | 1.302 | 135.07 | 0.63 | 0.01953 | 1.953
19.2 | 1.306 | 135.51 | 0.63 | 0.01966 | 1.966
19.3 | 1.304 | 135.32 | 0.63 | 0.01981 | 1.981
19.4 | 1.298 | 134.64 | 0.64 | 0.01993 | 1.993
19.5 | 1.305 | 135.38 | 0.64 | 0.02005 | 2.005
19.6 | 1.302 | 135.05 | 0.64 | 0.0202 | 2.02
19.7 | 1.303 | 135.19 | 0.65 | 0.02033 | 2.033
19.8 | 1.301 | 134.93 | 0.65 | 0.0205 | 2.05
19.9 | 1.3 | 134.84 | 0.66 | 0.0206 | 2.06
20 | 1.297 | 134.59 | 0.66 | 0.02073 | 2.073
20.1 | 1.302 | 135.06 | 0.66 | 0.02087 | 2.087
20.2 | 1.292 | 134.03 | 0.66 | 0.02099 | 2.099
20.3 | 1.3 | 134.86 | 0.67 | 0.02113 | 2.113
20.4 | 1.302 | 135.13 | 0.67 | 0.02124 | 2.124
20.5 | 1.299 | 134.77 | 0.68 | 0.02134 | 2.134
20.6 | 1.292 | 134.02 | 0.68 | 0.0214 | 2.14
20.7 | 1.297 | 134.54 | 0.68 | 0.02154 | 2.154
20.8 | 1.301 | 134.94 | 0.68 | 0.02167 | 2.167
20.9 | 1.296 | 134.48 | 0.69 | 0.0218 | 2.18
21 | 1.296 | 134.47 | 0.69 | 0.02194 | 2.194
21.1 | 1.297 | 134.54 | 0.69 | 0.02207 | 2.207
21.2 | 1.3 | 134.9 | 0.7 | 0.02222 | 2.222
21.3 | 1.301 | 134.92 | 0.7 | 0.02234 | 2.234
21.4 | 1.296 | 134.48 | 0.7 | 0.02248 | 2.248
21.5 | 1.301 | 134.93 | 0.71 | 0.02261 | 2.261
21.6 | 1.294 | 134.23 | 0.71 | 0.02274 | 2.274
21.7 | 1.295 | 134.39 | 0.71 | 0.02286 | 2.286
21.8 | 1.294 | 134.22 | 0.72 | 0.023 | 2.3
21.9 | 1.294 | 134.23 | 0.72 | 0.02312 | 2.312
22 | 1.294 | 134.22 | 0.72 | 0.02327 | 2.327
22.1 | 1.295 | 134.38 | 0.73 | 0.02342 | 2.342
22.2 | 1.287 | 133.5 | 0.73 | 0.02354 | 2.354
22.3 | 1.286 | 133.42 | 0.73 | 0.0237 | 2.37
22.4 | 1.294 | 134.27 | 0.74 | 0.02381 | 2.381
22.5 | 1.291 | 133.93 | 0.74 | 0.02395 | 2.395
22.6 | 1.294 | 134.27 | 0.75 | 0.0241 | 2.41
22.7 | 1.298 | 134.67 | 0.75 | 0.02425 | 2.425
22.8 | 1.29 | 133.82 | 0.75 | 0.02438 | 2.438
22.9 | 1.291 | 133.94 | 0.75 | 0.02451 | 2.451
23 | 1.285 | 133.32 | 0.76 | 0.0246 | 2.46
23.1 | 1.293 | 134.11 | 0.76 | 0.02476 | 2.476
23.2 | 1.292 | 134.03 | 0.77 | 0.02488 | 2.488
23.3 | 1.29 | 133.8 | 0.77 | 0.02502 | 2.502
23.4 | 1.286 | 133.4 | 0.77 | 0.02516 | 2.516
23.5 | 1.294 | 134.29 | 0.77 | 0.02531 | 2.531
23.6 | 1.292 | 134.08 | 0.78 | 0.02545 | 2.545
23.7 | 1.284 | 133.19 | 0.78 | 0.02554 | 2.554
23.8 | 1.295 | 134.3 | 0.78 | 0.02571 | 2.571
23.9 | 1.29 | 133.85 | 0.79 | 0.02584 | 2.584
24 | 1.29 | 133.82 | 0.79 | 0.02597 | 2.597
24.1 | 1.288 | 133.67 | 0.79 | 0.0261 | 2.61
24.2 | 1.29 | 133.79 | 0.8 | 0.02623 | 2.623
24.3 | 1.287 | 133.47 | 0.8 | 0.02636 | 2.636
24.4 | 1.291 | 133.95 | 0.81 | 0.0265 | 2.65
24.5 | 1.284 | 133.24 | 0.81 | 0.02662 | 2.662
24.6 | 1.289 | 133.74 | 0.81 | 0.02676 | 2.676
24.7 | 1.283 | 133.07 | 0.81 | 0.0269 | 2.69
24.8 | 1.281 | 132.93 | 0.82 | 0.02703 | 2.703
24.9 | 1.289 | 133.72 | 0.82 | 0.02717 | 2.717
25 | 1.279 | 132.68 | 0.82 | 0.0273 | 2.73
25.1 | 1.288 | 133.64 | 0.83 | 0.02745 | 2.745
25.2 | 1.279 | 132.7 | 0.83 | 0.02756 | 2.756
25.3 | 1.291 | 133.89 | 0.83 | 0.02773 | 2.773
25.4 | 1.286 | 133.45 | 0.84 | 0.02788 | 2.788
25.5 | 1.287 | 133.49 | 0.84 | 0.02803 | 2.803
25.6 | 1.283 | 133.11 | 0.84 | 0.02813 | 2.813
25.7 | 1.285 | 133.3 | 0.85 | 0.02829 | 2.829
25.8 | 1.278 | 132.57 | 0.85 | 0.02842 | 2.842
25.9 | 1.281 | 132.93 | 0.85 | 0.02853 | 2.853
26 | 1.281 | 132.85 | 0.86 | 0.02868 | 2.868
26.1 | 1.276 | 132.43 | 0.86 | 0.02881 | 2.881
26.2 | 1.282 | 133.05 | 0.87 | 0.02896 | 2.896
26.3 | 1.279 | 132.69 | 0.87 | 0.02908 | 2.908
26.4 | 1.272 | 131.92 | 0.87 | 0.0292 | 2.92
26.5 | 1.272 | 132.01 | 0.87 | 0.02936 | 2.936
26.6 | 1.283 | 133.07 | 0.88 | 0.02949 | 2.949
26.7 | 1.282 | 133.03 | 0.88 | 0.02963 | 2.963
26.8 | 1.282 | 132.98 | 0.89 | 0.02976 | 2.976
26.9 | 1.282 | 133.04 | 0.89 | 0.02992 | 2.992
27 | 1.276 | 132.43 | 0.89 | 0.03004 | 3.004
27.1 | 1.281 | 132.87 | 0.89 | 0.03016 | 3.016
27.2 | 1.28 | 132.83 | 0.9 | 0.03029 | 3.029
27.3 | 1.272 | 132 | 0.9 | 0.03043 | 3.043
27.4 | 1.281 | 132.89 | 0.9 | 0.03056 | 3.056
27.5 | 1.276 | 132.41 | 0.91 | 0.0307 | 3.07
27.6 | 1.274 | 132.19 | 0.91 | 0.03085 | 3.085
27.7 | 1.279 | 132.72 | 0.92 | 0.03099 | 3.099
27.8 | 1.274 | 132.2 | 0.92 | 0.03109 | 3.109
27.9 | 1.277 | 132.53 | 0.92 | 0.03121 | 3.121
28 | 1.274 | 132.21 | 0.93 | 0.03134 | 3.134
28.1 | 1.275 | 132.3 | 0.93 | 0.03145 | 3.145
28.2 | 1.273 | 132.11 | 0.93 | 0.03161 | 3.161
28.3 | 1.279 | 132.64 | 0.93 | 0.03172 | 3.172
28.4 | 1.275 | 132.31 | 0.94 | 0.03187 | 3.187
28.5 | 1.277 | 132.48 | 0.94 | 0.032 | 3.2
28.6 | 1.271 | 131.86 | 0.95 | 0.03215 | 3.215
28.7 | 1.275 | 132.31 | 0.95 | 0.03229 | 3.229
28.8 | 1.268 | 131.56 | 0.95 | 0.03243 | 3.243
28.9 | 1.264 | 131.11 | 0.95 | 0.03253 | 3.253
29 | 1.277 | 132.44 | 0.96 | 0.03271 | 3.271
29.1 | 1.265 | 131.22 | 0.96 | 0.03281 | 3.281
29.2 | 1.269 | 131.67 | 0.96 | 0.03296 | 3.296
29.3 | 1.267 | 131.45 | 0.97 | 0.03307 | 3.307
29.4 | 1.267 | 131.43 | 0.97 | 0.03321 | 3.321
29.5 | 1.265 | 131.22 | 0.97 | 0.03334 | 3.334
29.6 | 1.266 | 131.33 | 0.98 | 0.03349 | 3.349
29.7 | 1.268 | 131.51 | 0.98 | 0.03362 | 3.362
29.8 | 1.265 | 131.25 | 0.99 | 0.03375 | 3.375
29.9 | 1.267 | 131.47 | 0.99 | 0.03386 | 3.386
30 | 1.263 | 131 | 0.99 | 0.034 | 3.4
30.1 | 1.266 | 131.3 | 0.99 | 0.03413 | 3.413
30.2 | 1.266 | 131.36 | 1 | 0.03426 | 3.426
30.3 | 1.266 | 131.35 | 1 | 0.03439 | 3.439
30.4 | 1.259 | 130.64 | 1.01 | 0.03452 | 3.452
30.5 | 1.262 | 130.96 | 1.01 | 0.03466 | 3.466
30.6 | 1.265 | 131.28 | 1.01 | 0.03481 | 3.481
30.7 | 1.266 | 131.34 | 1.02 | 0.03497 | 3.497
30.8 | 1.264 | 131.15 | 1.02 | 0.03507 | 3.507
30.9 | 1.267 | 131.48 | 1.02 | 0.0352 | 3.52
31 | 1.257 | 130.42 | 1.03 | 0.03536 | 3.536
31.1 | 1.265 | 131.23 | 1.03 | 0.03552 | 3.552
31.2 | 1.261 | 130.87 | 1.03 | 0.03564 | 3.564
31.3 | 1.262 | 130.93 | 1.03 | 0.03577 | 3.577
31.4 | 1.264 | 131.11 | 1.04 | 0.03591 | 3.591
31.5 | 1.258 | 130.46 | 1.04 | 0.03603 | 3.603
31.6 | 1.263 | 131.08 | 1.04 | 0.03616 | 3.616
31.7 | 1.263 | 131.08 | 1.05 | 0.03631 | 3.631
31.8 | 1.259 | 130.59 | 1.05 | 0.03644 | 3.644
31.9 | 1.255 | 130.2 | 1.05 | 0.03657 | 3.657
32 | 1.259 | 130.57 | 1.06 | 0.03673 | 3.673
32.1 | 1.257 | 130.44 | 1.06 | 0.03684 | 3.684
32.2 | 1.256 | 130.31 | 1.07 | 0.03696 | 3.696
32.3 | 1.255 | 130.21 | 1.07 | 0.03711 | 3.711
32.4 | 1.255 | 130.16 | 1.07 | 0.03723 | 3.723
32.5 | 1.256 | 130.26 | 1.08 | 0.03736 | 3.736
32.6 | 1.256 | 130.27 | 1.08 | 0.03751 | 3.751
32.7 | 1.255 | 130.19 | 1.08 | 0.03762 | 3.762
32.8 | 1.249 | 129.55 | 1.08 | 0.03773 | 3.773
32.9 | 1.255 | 130.16 | 1.09 | 0.0379 | 3.79
33 | 1.255 | 130.19 | 1.09 | 0.03801 | 3.801
33.1 | 1.251 | 129.79 | 1.09 | 0.03817 | 3.817
33.2 | 1.246 | 129.22 | 1.1 | 0.0383 | 3.83
33.3 | 1.257 | 130.46 | 1.1 | 0.03844 | 3.844
33.4 | 1.254 | 130.06 | 1.1 | 0.03857 | 3.857
33.5 | 1.247 | 129.4 | 1.11 | 0.03869 | 3.869
33.6 | 1.249 | 129.59 | 1.11 | 0.0388 | 3.88
33.7 | 1.249 | 129.56 | 1.11 | 0.03894 | 3.894
33.8 | 1.246 | 129.23 | 1.12 | 0.03907 | 3.907
33.9 | 1.248 | 129.44 | 1.12 | 0.03921 | 3.921
34 | 1.245 | 129.14 | 1.13 | 0.03936 | 3.936
34.1 | 1.246 | 129.29 | 1.13 | 0.03948 | 3.948
34.2 | 1.245 | 129.17 | 1.13 | 0.03962 | 3.962
34.3 | 1.246 | 129.25 | 1.14 | 0.03976 | 3.976
34.4 | 1.248 | 129.5 | 1.14 | 0.03989 | 3.989
34.5 | 1.248 | 129.43 | 1.14 | 0.04003 | 4.003
34.6 | 1.241 | 128.75 | 1.14 | 0.04016 | 4.016
34.7 | 1.239 | 128.53 | 1.14 | 0.04028 | 4.028
34.8 | 1.246 | 129.28 | 1.15 | 0.04044 | 4.044
34.9 | 1.235 | 128.16 | 1.15 | 0.04057 | 4.057
35 | 1.245 | 129.15 | 1.16 | 0.04073 | 4.073
35.1 | 1.24 | 128.6 | 1.16 | 0.04087 | 4.087
35.2 | 1.239 | 128.54 | 1.17 | 0.04098 | 4.098
35.3 | 1.243 | 129.01 | 1.17 | 0.04116 | 4.116
35.4 | 1.237 | 128.37 | 1.17 | 0.04127 | 4.127
35.5 | 1.239 | 128.55 | 1.18 | 0.0414 | 4.14
35.6 | 1.233 | 127.87 | 1.18 | 0.04153 | 4.153
35.7 | 1.234 | 128 | 1.18 | 0.04165 | 4.165
35.8 | 1.236 | 128.18 | 1.18 | 0.04181 | 4.181
35.9 | 1.235 | 128.17 | 1.19 | 0.04196 | 4.196
36 | 1.236 | 128.23 | 1.19 | 0.04208 | 4.208
36.1 | 1.234 | 128.01 | 1.19 | 0.04221 | 4.221
36.2 | 1.23 | 127.58 | 1.2 | 0.04233 | 4.233
36.3 | 1.235 | 128.11 | 1.2 | 0.04247 | 4.247
36.4 | 1.233 | 127.89 | 1.21 | 0.0426 | 4.26
36.5 | 1.232 | 127.78 | 1.21 | 0.04275 | 4.275
36.6 | 1.224 | 127.02 | 1.21 | 0.04285 | 4.285
36.7 | 1.218 | 126.38 | 1.21 | 0.04296 | 4.296
36.8 | 1.235 | 128.16 | 1.22 | 0.04309 | 4.309
36.9 | 1.231 | 127.7 | 1.22 | 0.04325 | 4.325
37 | 1.223 | 126.83 | 1.22 | 0.04336 | 4.336
37.1 | 1.222 | 126.77 | 1.23 | 0.04348 | 4.348
37.2 | 1.227 | 127.28 | 1.23 | 0.04363 | 4.363
37.3 | 1.224 | 126.97 | 1.23 | 0.04377 | 4.377
37.4 | 1.224 | 127.03 | 1.24 | 0.04391 | 4.391
37.5 | 1.227 | 127.33 | 1.24 | 0.04402 | 4.402
37.6 | 1.224 | 127.01 | 1.24 | 0.04418 | 4.418
37.7 | 1.22 | 126.59 | 1.25 | 0.04428 | 4.428
37.8 | 1.224 | 127.03 | 1.25 | 0.04443 | 4.443
37.9 | 1.215 | 126.03 | 1.25 | 0.04457 | 4.457
38 | 1.223 | 126.85 | 1.26 | 0.04469 | 4.469
38.1 | 1.224 | 126.98 | 1.26 | 0.04484 | 4.484
38.2 | 1.221 | 126.68 | 1.26 | 0.04501 | 4.501
38.3 | 1.212 | 125.73 | 1.27 | 0.0451 | 4.51
38.4 | 1.202 | 124.69 | 1.27 | 0.0452 | 4.52
38.5 | 1.219 | 126.51 | 1.27 | 0.0454 | 4.54
38.6 | 1.22 | 126.57 | 1.28 | 0.04553 | 4.553
38.7 | 1.211 | 125.62 | 1.28 | 0.04566 | 4.566
38.8 | 1.216 | 126.13 | 1.28 | 0.0458 | 4.58
38.9 | 1.212 | 125.78 | 1.29 | 0.04593 | 4.593
39 | 1.213 | 125.85 | 1.29 | 0.04607 | 4.607
39.1 | 1.214 | 125.99 | 1.3 | 0.04623 | 4.623
39.2 | 1.213 | 125.85 | 1.3 | 0.04635 | 4.635
39.3 | 1.212 | 125.69 | 1.3 | 0.0465 | 4.65
39.4 | 1.21 | 125.52 | 1.3 | 0.04667 | 4.667
39.5 | 1.214 | 125.89 | 1.31 | 0.04677 | 4.677
39.6 | 1.21 | 125.54 | 1.31 | 0.04692 | 4.692
39.7 | 1.207 | 125.19 | 1.31 | 0.04705 | 4.705
39.8 | 1.209 | 125.4 | 1.32 | 0.04718 | 4.718
39.9 | 1.211 | 125.64 | 1.32 | 0.04731 | 4.731
40 | 1.202 | 124.71 | 1.32 | 0.04744 | 4.744
40.1 | 1.207 | 125.22 | 1.33 | 0.04759 | 4.759
40.2 | 1.198 | 124.29 | 1.33 | 0.04772 | 4.772
40.3 | 1.202 | 124.72 | 1.33 | 0.04786 | 4.786
40.4 | 1.201 | 124.57 | 1.34 | 0.04799 | 4.799
40.5 | 1.198 | 124.33 | 1.34 | 0.04813 | 4.813
40.6 | 1.205 | 124.98 | 1.35 | 0.04827 | 4.827
40.7 | 1.198 | 124.33 | 1.35 | 0.04837 | 4.837
40.8 | 1.193 | 123.72 | 1.35 | 0.04851 | 4.851
40.9 | 1.196 | 124.09 | 1.35 | 0.04866 | 4.866
41 | 1.196 | 124.09 | 1.36 | 0.0488 | 4.88
41.1 | 1.192 | 123.69 | 1.36 | 0.04892 | 4.892
41.2 | 1.198 | 124.33 | 1.36 | 0.04908 | 4.908
41.3 | 1.198 | 124.3 | 1.37 | 0.04923 | 4.923
41.4 | 1.193 | 123.81 | 1.37 | 0.04936 | 4.936
41.5 | 1.198 | 124.31 | 1.37 | 0.04951 | 4.951
41.6 | 1.193 | 123.78 | 1.38 | 0.04966 | 4.966
41.7 | 1.191 | 123.6 | 1.38 | 0.0498 | 4.98
41.8 | 1.19 | 123.43 | 1.39 | 0.0499 | 4.99
41.9 | 1.195 | 124 | 1.39 | 0.05006 | 5.006
42 | 1.189 | 123.38 | 1.39 | 0.05018 | 5.018
42.1 | 1.185 | 122.99 | 1.39 | 0.05032 | 5.032
42.2 | 1.191 | 123.61 | 1.4 | 0.05049 | 5.049
42.3 | 1.182 | 122.63 | 1.4 | 0.05059 | 5.059
42.4 | 1.186 | 123.08 | 1.4 | 0.05075 | 5.075
42.5 | 1.183 | 122.72 | 1.41 | 0.05087 | 5.087
42.6 | 1.182 | 122.6 | 1.41 | 0.051 | 5.1
42.7 | 1.176 | 122.01 | 1.42 | 0.05115 | 5.115
42.8 | 1.181 | 122.5 | 1.42 | 0.05129 | 5.129
42.9 | 1.181 | 122.5 | 1.42 | 0.05143 | 5.143
43 | 1.174 | 121.78 | 1.42 | 0.05156 | 5.156
43.1 | 1.174 | 121.76 | 1.43 | 0.05169 | 5.169
43.2 | 1.175 | 121.94 | 1.43 | 0.05182 | 5.182
43.3 | 1.174 | 121.75 | 1.43 | 0.05193 | 5.193
43.4 | 1.168 | 121.18 | 1.44 | 0.05208 | 5.208
43.5 | 1.173 | 121.66 | 1.44 | 0.05221 | 5.221
43.6 | 1.173 | 121.7 | 1.45 | 0.05233 | 5.233
43.7 | 1.17 | 121.42 | 1.45 | 0.05249 | 5.249
43.8 | 1.166 | 120.99 | 1.45 | 0.05262 | 5.262
43.9 | 1.17 | 121.38 | 1.46 | 0.05276 | 5.276
44 | 1.167 | 121.07 | 1.46 | 0.0529 | 5.29
44.1 | 1.159 | 120.25 | 1.46 | 0.05302 | 5.302
44.2 | 1.162 | 120.57 | 1.46 | 0.05314 | 5.314
44.3 | 1.164 | 120.78 | 1.47 | 0.05327 | 5.327
44.4 | 1.166 | 120.96 | 1.47 | 0.05342 | 5.342
44.5 | 1.164 | 120.72 | 1.48 | 0.05354 | 5.354
44.6 | 1.165 | 120.84 | 1.48 | 0.05369 | 5.369
44.7 | 1.16 | 120.35 | 1.48 | 0.05385 | 5.385
44.8 | 1.157 | 120.02 | 1.48 | 0.05397 | 5.397
44.9 | 1.158 | 120.12 | 1.49 | 0.0541 | 5.41
45 | 1.156 | 119.88 | 1.49 | 0.05425 | 5.425
45.1 | 1.158 | 120.18 | 1.49 | 0.0544 | 5.44
45.2 | 1.149 | 119.18 | 1.5 | 0.05456 | 5.456
45.3 | 1.15 | 119.33 | 1.5 | 0.05468 | 5.468
45.4 | 1.148 | 119.11 | 1.51 | 0.05481 | 5.481
45.5 | 1.148 | 119.05 | 1.51 | 0.05495 | 5.495
45.6 | 1.141 | 118.42 | 1.51 | 0.0551 | 5.51
45.7 | 1.143 | 118.61 | 1.51 | 0.05522 | 5.522
45.8 | 1.143 | 118.63 | 1.52 | 0.05536 | 5.536
45.9 | 1.149 | 119.24 | 1.52 | 0.0555 | 5.55
46 | 1.142 | 118.48 | 1.52 | 0.05566 | 5.566
46.1 | 1.137 | 117.95 | 1.53 | 0.05577 | 5.577
46.2 | 1.137 | 117.96 | 1.53 | 0.0559 | 5.59
46.3 | 1.136 | 117.89 | 1.53 | 0.05605 | 5.605
46.4 | 1.134 | 117.6 | 1.54 | 0.05618 | 5.618
46.5 | 1.133 | 117.53 | 1.54 | 0.05631 | 5.631
46.6 | 1.136 | 117.83 | 1.54 | 0.05646 | 5.646
46.7 | 1.132 | 117.42 | 1.55 | 0.05658 | 5.658
46.8 | 1.134 | 117.67 | 1.55 | 0.05673 | 5.673
46.9 | 1.125 | 116.72 | 1.56 | 0.05683 | 5.683
47 | 1.13 | 117.27 | 1.56 | 0.05699 | 5.699
47.1 | 1.129 | 117.15 | 1.56 | 0.05712 | 5.712
47.2 | 1.13 | 117.18 | 1.57 | 0.05726 | 5.726
47.3 | 1.12 | 116.2 | 1.57 | 0.05738 | 5.738
47.4 | 1.124 | 116.65 | 1.57 | 0.05753 | 5.753
47.5 | 1.121 | 116.35 | 1.57 | 0.05766 | 5.766
47.6 | 1.124 | 116.62 | 1.58 | 0.05783 | 5.783
47.7 | 1.118 | 116.04 | 1.58 | 0.05794 | 5.794
47.8 | 1.119 | 116.1 | 1.58 | 0.05812 | 5.812
47.9 | 1.111 | 115.27 | 1.59 | 0.05823 | 5.823
48 | 1.117 | 115.89 | 1.59 | 0.05838 | 5.838
48.1 | 1.107 | 114.83 | 1.59 | 0.05851 | 5.851
48.2 | 1.11 | 115.19 | 1.6 | 0.05867 | 5.867
48.3 | 1.109 | 115.09 | 1.6 | 0.05879 | 5.879
48.4 | 1.11 | 115.21 | 1.61 | 0.05893 | 5.893
48.5 | 1.11 | 115.12 | 1.61 | 0.05907 | 5.907
48.6 | 1.103 | 114.39 | 1.61 | 0.05921 | 5.921
48.7 | 1.103 | 114.43 | 1.61 | 0.05934 | 5.934
48.8 | 1.102 | 114.3 | 1.62 | 0.0595 | 5.95
48.9 | 1.097 | 113.83 | 1.62 | 0.05963 | 5.963
49 | 1.095 | 113.64 | 1.62 | 0.05975 | 5.975
49.1 | 1.093 | 113.38 | 1.63 | 0.05989 | 5.989
49.2 | 1.093 | 113.38 | 1.63 | 0.06003 | 6.003
49.3 | 1.086 | 112.68 | 1.64 | 0.06018 | 6.018
49.4 | 1.09 | 113.06 | 1.64 | 0.0603 | 6.03
49.5 | 1.09 | 113.05 | 1.64 | 0.06043 | 6.043
49.6 | 1.081 | 112.12 | 1.65 | 0.06053 | 6.053
49.7 | 1.085 | 112.57 | 1.65 | 0.06069 | 6.069
49.8 | 1.08 | 112.05 | 1.65 | 0.06081 | 6.081
49.9 | 1.081 | 112.18 | 1.65 | 0.06094 | 6.094
50 | 1.081 | 112.16 | 1.66 | 0.06108 | 6.108
50.1 | 1.083 | 112.4 | 1.66 | 0.06124 | 6.124
50.2 | 1.077 | 111.78 | 1.66 | 0.06137 | 6.137
50.3 | 1.075 | 111.56 | 1.67 | 0.0615 | 6.15
50.4 | 1.073 | 111.27 | 1.67 | 0.06164 | 6.164
50.5 | 1.074 | 111.46 | 1.68 | 0.06179 | 6.179
50.6 | 1.067 | 110.73 | 1.68 | 0.06193 | 6.193
50.7 | 1.07 | 111.05 | 1.68 | 0.06206 | 6.206
50.8 | 1.067 | 110.72 | 1.68 | 0.0622 | 6.22
50.9 | 1.063 | 110.24 | 1.69 | 0.06234 | 6.234
51 | 1.061 | 110.09 | 1.69 | 0.06248 | 6.248
51.1 | 1.055 | 109.42 | 1.7 | 0.06263 | 6.263
51.2 | 1.057 | 109.62 | 1.7 | 0.06275 | 6.275
51.3 | 1.05 | 108.97 | 1.7 | 0.0629 | 6.29
51.4 | 1.058 | 109.71 | 1.7 | 0.06304 | 6.304
51.5 | 1.049 | 108.8 | 1.71 | 0.06318 | 6.318
51.6 | 1.047 | 108.67 | 1.71 | 0.0633 | 6.33
51.7 | 1.053 | 109.22 | 1.72 | 0.06349 | 6.349
51.8 | 1.045 | 108.45 | 1.72 | 0.06359 | 6.359
51.9 | 1.033 | 107.17 | 1.72 | 0.06371 | 6.371
52 | 1.04 | 107.93 | 1.72 | 0.06387 | 6.387
52.1 | 1.033 | 107.13 | 1.73 | 0.064 | 6.4
52.2 | 1.038 | 107.69 | 1.73 | 0.06414 | 6.414
52.3 | 1.031 | 106.91 | 1.73 | 0.06428 | 6.428
52.4 | 1.032 | 107.08 | 1.74 | 0.06443 | 6.443
52.5 | 1.033 | 107.16 | 1.74 | 0.06455 | 6.455
52.6 | 1.017 | 105.53 | 1.74 | 0.06467 | 6.467
52.7 | 1.026 | 106.4 | 1.75 | 0.06484 | 6.484
52.8 | 1.023 | 106.08 | 1.75 | 0.06496 | 6.496
52.9 | 1.019 | 105.75 | 1.75 | 0.0651 | 6.51
53 | 1.015 | 105.27 | 1.76 | 0.06526 | 6.526
53.1 | 1.008 | 104.53 | 1.76 | 0.06538 | 6.538
53.2 | 1.01 | 104.74 | 1.77 | 0.06551 | 6.551
53.3 | 1.007 | 104.49 | 1.77 | 0.06566 | 6.566
53.4 | 0.999 | 103.62 | 1.77 | 0.0658 | 6.58
53.5 | 1.001 | 103.82 | 1.78 | 0.06597 | 6.597
53.6 | 1.006 | 104.34 | 1.78 | 0.06612 | 6.612
53.7 | 0.996 | 103.28 | 1.78 | 0.06624 | 6.624
53.8 | 0.994 | 103.09 | 1.79 | 0.06638 | 6.638
53.9 | 0.995 | 103.27 | 1.79 | 0.06651 | 6.651
54 | 0.987 | 102.44 | 1.79 | 0.06665 | 6.665
54.1 | 0.991 | 102.81 | 1.8 | 0.0668 | 6.68
54.2 | 0.988 | 102.53 | 1.8 | 0.06696 | 6.696
54.3 | 0.98 | 101.7 | 1.8 | 0.0671 | 6.71
54.4 | 0.981 | 101.74 | 1.8 | 0.06727 | 6.727
54.5 | 0.971 | 100.71 | 1.81 | 0.06738 | 6.738
54.6 | 0.974 | 101.09 | 1.81 | 0.0675 | 6.75
54.7 | 0.972 | 100.82 | 1.82 | 0.06766 | 6.766
54.8 | 0.973 | 100.9 | 1.82 | 0.0678 | 6.78
54.9 | 0.962 | 99.85 | 1.82 | 0.06793 | 6.793
55 | 0.955 | 99.1 | 1.83 | 0.0681 | 6.81
55.1 | 0.955 | 99.12 | 1.83 | 0.06823 | 6.823
55.2 | 0.957 | 99.25 | 1.83 | 0.06833 | 6.833
55.3 | 0.953 | 98.91 | 1.83 | 0.06848 | 6.848
55.4 | 0.946 | 98.18 | 1.84 | 0.06863 | 6.863
55.5 | 0.947 | 98.2 | 1.84 | 0.06877 | 6.877
55.6 | 0.938 | 97.36 | 1.84 | 0.06891 | 6.891
55.7 | 0.931 | 96.6 | 1.85 | 0.06903 | 6.903
55.8 | 0.927 | 96.16 | 1.85 | 0.06917 | 6.917
55.9 | 0.933 | 96.75 | 1.86 | 0.06933 | 6.933
56 | 0.923 | 95.76 | 1.86 | 0.06947 | 6.947
56.1 | 0.926 | 96.09 | 1.86 | 0.0696 | 6.96
56.2 | 0.913 | 94.72 | 1.86 | 0.06975 | 6.975
56.3 | 0.919 | 95.34 | 1.87 | 0.06988 | 6.988
56.4 | 0.908 | 94.23 | 1.87 | 0.07001 | 7.001
56.5 | 0.901 | 93.45 | 1.87 | 0.07013 | 7.013
56.6 | 0.903 | 93.71 | 1.88 | 0.0703 | 7.03
56.7 | 0.897 | 93.1 | 1.88 | 0.07045 | 7.045
56.8 | 0.897 | 93.02 | 1.88 | 0.07059 | 7.059
56.9 | 0.893 | 92.64 | 1.89 | 0.07075 | 7.075
57 | 0.884 | 91.73 | 1.89 | 0.07089 | 7.089
57.1 | 0.881 | 91.38 | 1.89 | 0.07104 | 7.104
57.2 | 0.865 | 89.7 | 1.9 | 0.07112 | 7.112
57.3 | 0.867 | 89.98 | 1.9 | 0.07131 | 7.131
57.4 | 0.863 | 89.51 | 1.9 | 0.07146 | 7.146
57.5 | 0.853 | 88.47 | 1.91 | 0.07161 | 7.161
57.6 | 0.854 | 88.58 | 1.91 | 0.07177 | 7.177
57.7 | 0.846 | 87.81 | 1.92 | 0.07191 | 7.191
57.8 | 0.843 | 87.46 | 1.92 | 0.07206 | 7.206
57.9 | 0.842 | 87.33 | 1.92 | 0.07222 | 7.222
58 | 0.829 | 86 | 1.92 | 0.07234 | 7.234
58.1 | 0.818 | 84.91 | 1.93 | 0.07249 | 7.249
58.2 | 0.809 | 83.88 | 1.93 | 0.07269 | 7.269
58.3 | 0.793 | 82.23 | 1.93 | 0.07282 | 7.282
58.4 | 0.777 | 80.59 | 1.94 | 0.07297 | 7.297
58.5 | 0.752 | 78.06 | 1.94 | 0.07316 | 7.316
58.6 | 0.725 | 75.2 | 1.95 | 0.07337 | 7.337
58.7 | 0.706 | 73.26 | 1.95 | 0.07356 | 7.356
58.8 | 0.677 | 70.2 | 1.95 | 0.07372 | 7.372
58.9 | 0.658 | 68.26 | 1.96 | 0.0739 | 7.39
59 | 0.64 | 66.43 | 1.96 | 0.07405 | 7.405
59.1 | 0.632 | 65.53 | 1.96 | 0.07422 | 7.422
59.2 | 0.61 | 63.33 | 1.96 | 0.07437 | 7.437
59.3 | 0.595 | 61.73 | 1.97 | 0.07454 | 7.454
59.4 | 0.581 | 60.31 | 1.97 | 0.07471 | 7.471
59.5 | 0.568 | 58.91 | 1.97 | 0.07481 | 7.481
59.6 | 0.557 | 57.77 | 1.98 | 0.07499 | 7.499
59.7 | 0.546 | 56.63 | 1.98 | 0.07515 | 7.515
59.8 | 0.528 | 54.74 | 1.98 | 0.07533 | 7.533
59.9 | 0.512 | 53.14 | 1.99 | 0.07552 | 7.552
60 | 0.495 | 51.4 | 1.99 | 0.07571 | 7.571
60.1 | 0.482 | 49.99 | 1.99 | 0.07585 | 7.585
60.2 | 0.471 | 48.91 | 2 | 0.076 | 7.6
60.3 | 0.471 | 48.84 | 2 | 0.07612 | 7.612
60.4 | 0.452 | 46.92 | 2 | 0.07632 | 7.632
60.5 | 0.44 | 45.7 | 2.01 | 0.07648 | 7.648
60.6 | 0.437 | 45.38 | 2.01 | 0.07665 | 7.665
60.7 | 0.417 | 43.31 | 2.01 | 0.07683 | 7.683
60.8 | 0.417 | 43.24 | 2.02 | 0.07698 | 7.698
60.9 | 0.406 | 42.14 | 2.02 | 0.07714 | 7.714
61 | 0.4 | 41.49 | 2.02 | 0.07727 | 7.727
61.1 | 0.385 | 39.97 | 2.03 | 0.07746 | 7.746
61.2 | 0.377 | 39.09 | 2.03 | 0.07762 | 7.762
61.3 | 0.37 | 38.36 | 2.04 | 0.07776 | 7.776
61.4 | 0.36 | 37.39 | 2.04 | 0.07794 | 7.794
61.5 | 0.354 | 36.72 | 2.04 | 0.07807 | 7.807
61.6 | 0.344 | 35.71 | 2.05 | 0.07823 | 7.823
61.7 | 0.337 | 34.97 | 2.05 | 0.07839 | 7.839
61.8 | 0.33 | 34.25 | 2.05 | 0.07852 | 7.852
61.9 | 0.318 | 32.99 | 2.05 | 0.07868 | 7.868
62 | 0.317 | 32.89 | 2.06 | 0.07881 | 7.881
62.1 | 0.314 | 32.61 | 2.06 | 0.07899 | 7.899
62.2 | 0.303 | 31.43 | 2.06 | 0.07912 | 7.912
62.3 | 0.305 | 31.62 | 2.07 | 0.07925 | 7.925
62.4 | 0.291 | 30.21 | 2.07 | 0.07943 | 7.943
62.5 | 0.289 | 29.96 | 2.07 | 0.07958 | 7.958
62.6 | 0.281 | 29.14 | 2.08 | 0.07974 | 7.974
62.7 | 0.272 | 28.17 | 2.08 | 0.07989 | 7.989
62.8 | 0.265 | 27.5 | 2.09 | 0.08005 | 8.005
62.9 | 0.26 | 26.93 | 2.09 | 0.0802 | 8.02
63 | 0.255 | 26.46 | 2.09 | 0.08033 | 8.033
63.1 | 0.246 | 25.47 | 2.09 | 0.08052 | 8.052
63.2 | 0.234 | 24.27 | 2.1 | 0.08065 | 8.065
63.3 | 0.234 | 24.24 | 2.1 | 0.08078 | 8.078
63.4 | 0.227 | 23.56 | 2.1 | 0.08093 | 8.093
63.5 | 0.218 | 22.62 | 2.11 | 0.08111 | 8.111
63.6 | 0.209 | 21.65 | 2.11 | 0.08125 | 8.125
63.7 | 0.208 | 21.53 | 2.11 | 0.08139 | 8.139
63.8 | 0.193 | 19.98 | 2.12 | 0.08159 | 8.159
63.9 | 0.19 | 19.67 | 2.12 | 0.08174 | 8.174
64 | 0.184 | 19.13 | 2.12 | 0.08185 | 8.185
64.1 | 0.174 | 18.03 | 2.13 | 0.08203 | 8.203
64.2 | 0.164 | 16.97 | 2.13 | 0.08221 | 8.221
64.3 | 0.156 | 16.17 | 2.13 | 0.08235 | 8.235
64.4 | 0.151 | 15.68 | 2.14 | 0.08251 | 8.251
64.5 | 0.141 | 14.61 | 2.14 | 0.08268 | 8.268
64.6 | 0.135 | 14.05 | 2.15 | 0.08282 | 8.282
64.7 | 0.128 | 13.26 | 2.15 | 0.08298 | 8.298
64.8 | 0.123 | 12.74 | 2.15 | 0.08315 | 8.315
64.9 | 0.112 | 11.62 | 2.15 | 0.08326 | 8.326
65 | 0.11 | 11.4 | 2.16 | 0.08344 | 8.344
65.1 | 0.101 | 10.44 | 2.16 | 0.0836 | 8.36
65.2 | 0.096 | 9.93 | 2.16 | 0.08369 | 8.369
65.3 | 0.089 | 9.22 | 2.17 | 0.08388 | 8.388
65.4 | 0.085 | 8.8 | 2.17 | 0.08403 | 8.403
65.5 | 0.076 | 7.89 | 2.18 | 0.08416 | 8.416
65.6 | 0.074 | 7.66 | 2.18 | 0.08432 | 8.432
Test Method | Tensile test 25mm_rectangular_simple.msm
Sample I. D. | strekking nov 2020.mss
Specimen Number | 3
Time (s) | Load (kN) | Stress (MPa) | Displacement (mm) | Strain (mm/mm)
0.3 | 0.019 | 5.17 | 0 | -2e-05 | -0.002
0.4 | 0.037 | 10.15 | 0 | -4e-05 | -0.004
0.5 | 0.051 | 14.15 | 0.01 | -3e-05 | -0.003
0.6 | 0.073 | 20.17 | 0.01 | 6e-05 | 0.006
0.7 | 0.082 | 22.78 | 0.01 | 9e-05 | 0.009
0.8 | 0.099 | 27.38 | 0.02 | 0.00015 | 0.015
0.9 | 0.115 | 31.92 | 0.02 | 0.0002 | 0.02
1 | 0.127 | 35.22 | 0.03 | 0.00027 | 0.027
1.1 | 0.143 | 39.73 | 0.03 | 0.00033 | 0.033
1.2 | 0.157 | 43.69 | 0.03 | 0.00039 | 0.039
1.3 | 0.172 | 47.74 | 0.04 | 0.00045 | 0.045
1.4 | 0.186 | 51.69 | 0.04 | 0.0005 | 0.05
1.5 | 0.203 | 56.43 | 0.04 | 0.00055 | 0.055
1.6 | 0.215 | 59.63 | 0.04 | 0.00061 | 0.061
1.7 | 0.229 | 63.68 | 0.05 | 0.00066 | 0.066
1.8 | 0.245 | 68.01 | 0.05 | 0.00071 | 0.071
1.9 | 0.256 | 71.16 | 0.05 | 0.00078 | 0.078
2 | 0.27 | 74.92 | 0.06 | 0.00083 | 0.083
2.1 | 0.284 | 78.83 | 0.06 | 0.00088 | 0.088
2.2 | 0.297 | 82.46 | 0.06 | 0.00094 | 0.094
2.3 | 0.305 | 84.79 | 0.07 | 0.00102 | 0.102
2.4 | 0.323 | 89.69 | 0.07 | 0.00107 | 0.107
2.5 | 0.334 | 92.71 | 0.07 | 0.00113 | 0.113
2.6 | 0.348 | 96.54 | 0.08 | 0.0012 | 0.12
2.7 | 0.358 | 99.57 | 0.08 | 0.00125 | 0.125
2.8 | 0.37 | 102.91 | 0.08 | 0.0013 | 0.13
2.9 | 0.38 | 105.68 | 0.09 | 0.00135 | 0.135
3 | 0.393 | 109.12 | 0.09 | 0.00144 | 0.144
3.1 | 0.398 | 110.48 | 0.09 | 0.00148 | 0.148
3.2 | 0.409 | 113.69 | 0.1 | 0.00154 | 0.154
3.3 | 0.421 | 116.9 | 0.1 | 0.0016 | 0.16
3.4 | 0.429 | 119.26 | 0.11 | 0.00167 | 0.167
3.5 | 0.439 | 122.05 | 0.11 | 0.00175 | 0.175
3.6 | 0.446 | 123.77 | 0.11 | 0.00178 | 0.178
3.7 | 0.457 | 127.07 | 0.12 | 0.00187 | 0.187
3.8 | 0.461 | 128.08 | 0.12 | 0.00193 | 0.193
3.9 | 0.472 | 131.23 | 0.12 | 0.00199 | 0.199
4 | 0.476 | 132.21 | 0.13 | 0.00203 | 0.203
4.1 | 0.483 | 134.19 | 0.13 | 0.0021 | 0.21
4.2 | 0.489 | 135.94 | 0.13 | 0.00215 | 0.215
4.3 | 0.494 | 137.36 | 0.14 | 0.0022 | 0.22
4.4 | 0.503 | 139.77 | 0.14 | 0.00229 | 0.229
4.5 | 0.509 | 141.27 | 0.14 | 0.00235 | 0.235
4.6 | 0.517 | 143.73 | 0.15 | 0.0024 | 0.24
4.7 | 0.524 | 145.43 | 0.15 | 0.00248 | 0.248
4.8 | 0.527 | 146.45 | 0.15 | 0.00254 | 0.254
4.9 | 0.531 | 147.62 | 0.16 | 0.0026 | 0.26
5 | 0.534 | 148.43 | 0.16 | 0.00266 | 0.266
5.1 | 0.543 | 150.7 | 0.16 | 0.00274 | 0.274
5.2 | 0.546 | 151.58 | 0.17 | 0.00281 | 0.281
5.3 | 0.55 | 152.78 | 0.17 | 0.00288 | 0.288
5.4 | 0.555 | 154.28 | 0.17 | 0.00296 | 0.296
5.5 | 0.559 | 155.19 | 0.17 | 0.00302 | 0.302
5.6 | 0.565 | 156.96 | 0.18 | 0.0031 | 0.31
5.7 | 0.568 | 157.65 | 0.18 | 0.00317 | 0.317
5.8 | 0.572 | 158.89 | 0.19 | 0.00326 | 0.326
5.9 | 0.576 | 160.02 | 0.19 | 0.00333 | 0.333
6 | 0.576 | 160.08 | 0.19 | 0.00338 | 0.338
6.1 | 0.579 | 160.76 | 0.2 | 0.00346 | 0.346
6.2 | 0.583 | 162.07 | 0.2 | 0.00354 | 0.354
6.3 | 0.587 | 163.07 | 0.2 | 0.00362 | 0.362
6.4 | 0.588 | 163.26 | 0.21 | 0.0037 | 0.37
6.5 | 0.593 | 164.61 | 0.21 | 0.00378 | 0.378
6.6 | 0.594 | 165.13 | 0.21 | 0.00385 | 0.385
6.7 | 0.597 | 165.82 | 0.22 | 0.00394 | 0.394
6.8 | 0.595 | 165.27 | 0.22 | 0.004 | 0.4
6.9 | 0.601 | 166.85 | 0.22 | 0.0041 | 0.41
7 | 0.606 | 168.45 | 0.23 | 0.00418 | 0.418
7.1 | 0.604 | 167.86 | 0.23 | 0.00424 | 0.424
7.2 | 0.607 | 168.7 | 0.23 | 0.00432 | 0.432
7.3 | 0.607 | 168.51 | 0.24 | 0.00438 | 0.438
7.4 | 0.614 | 170.55 | 0.24 | 0.00448 | 0.448
7.6 | 0.615 | 170.93 | 0.25 | 0.00465 | 0.465
7.7 | 0.615 | 170.8 | 0.25 | 0.0047 | 0.47
7.8 | 0.614 | 170.61 | 0.25 | 0.00476 | 0.476
7.9 | 0.618 | 171.62 | 0.26 | 0.00486 | 0.486
8 | 0.617 | 171.4 | 0.26 | 0.00496 | 0.496
8.1 | 0.624 | 173.33 | 0.26 | 0.00504 | 0.504
8.2 | 0.62 | 172.11 | 0.27 | 0.00512 | 0.512
8.3 | 0.622 | 172.88 | 0.27 | 0.00518 | 0.518
8.4 | 0.624 | 173.42 | 0.27 | 0.00529 | 0.529
8.5 | 0.626 | 174.01 | 0.27 | 0.00536 | 0.536
8.6 | 0.625 | 173.57 | 0.28 | 0.00545 | 0.545
8.7 | 0.629 | 174.78 | 0.28 | 0.00554 | 0.554
8.8 | 0.625 | 173.5 | 0.29 | 0.00562 | 0.562
8.9 | 0.632 | 175.5 | 0.29 | 0.00572 | 0.572
9 | 0.631 | 175.22 | 0.29 | 0.00582 | 0.582
9.1 | 0.633 | 175.96 | 0.3 | 0.0059 | 0.59
9.2 | 0.634 | 176.18 | 0.3 | 0.00599 | 0.599
9.3 | 0.633 | 175.81 | 0.3 | 0.00608 | 0.608
9.4 | 0.633 | 175.92 | 0.31 | 0.00617 | 0.617
9.5 | 0.633 | 175.89 | 0.31 | 0.00625 | 0.625
9.6 | 0.635 | 176.47 | 0.31 | 0.00634 | 0.634
9.7 | 0.637 | 176.83 | 0.32 | 0.00643 | 0.643
9.8 | 0.642 | 178.21 | 0.32 | 0.00652 | 0.652
9.9 | 0.636 | 176.79 | 0.32 | 0.00659 | 0.659
10 | 0.639 | 177.45 | 0.33 | 0.00669 | 0.669
10.1 | 0.636 | 176.8 | 0.33 | 0.00676 | 0.676
10.2 | 0.641 | 177.94 | 0.33 | 0.00685 | 0.685
10.3 | 0.64 | 177.76 | 0.33 | 0.00694 | 0.694
10.4 | 0.642 | 178.44 | 0.34 | 0.00705 | 0.705
10.5 | 0.64 | 177.69 | 0.34 | 0.00711 | 0.711
10.6 | 0.644 | 178.85 | 0.34 | 0.0072 | 0.72
10.7 | 0.643 | 178.56 | 0.35 | 0.00729 | 0.729
10.8 | 0.64 | 177.9 | 0.35 | 0.00736 | 0.736
10.9 | 0.645 | 179.08 | 0.36 | 0.00747 | 0.747
11 | 0.647 | 179.71 | 0.36 | 0.00757 | 0.757
11.1 | 0.645 | 179.06 | 0.36 | 0.00763 | 0.763
11.2 | 0.647 | 179.83 | 0.37 | 0.00774 | 0.774
11.3 | 0.648 | 179.95 | 0.37 | 0.00783 | 0.783
11.4 | 0.644 | 178.95 | 0.37 | 0.00791 | 0.791
11.5 | 0.645 | 179.24 | 0.38 | 0.00801 | 0.801
11.6 | 0.649 | 180.29 | 0.38 | 0.00811 | 0.811
11.7 | 0.648 | 180.08 | 0.38 | 0.00819 | 0.819
11.8 | 0.65 | 180.57 | 0.39 | 0.00828 | 0.828
11.9 | 0.648 | 179.99 | 0.39 | 0.00838 | 0.838
12 | 0.651 | 180.84 | 0.39 | 0.00848 | 0.848
12.1 | 0.646 | 179.44 | 0.4 | 0.00856 | 0.856
12.2 | 0.648 | 180.1 | 0.4 | 0.00864 | 0.864
12.3 | 0.648 | 180.14 | 0.4 | 0.00874 | 0.874
12.4 | 0.648 | 180.14 | 0.41 | 0.00883 | 0.883
12.5 | 0.649 | 180.15 | 0.41 | 0.00892 | 0.892
12.6 | 0.654 | 181.58 | 0.41 | 0.00904 | 0.904
12.7 | 0.648 | 179.96 | 0.42 | 0.00911 | 0.911
12.8 | 0.653 | 181.26 | 0.42 | 0.00919 | 0.919
12.9 | 0.652 | 181.09 | 0.42 | 0.0093 | 0.93
13 | 0.651 | 180.77 | 0.43 | 0.00937 | 0.937
13.1 | 0.65 | 180.44 | 0.43 | 0.00948 | 0.948
13.2 | 0.648 | 180.08 | 0.43 | 0.00956 | 0.956
13.3 | 0.653 | 181.28 | 0.44 | 0.00966 | 0.966
13.4 | 0.652 | 181.15 | 0.44 | 0.00976 | 0.976
13.5 | 0.651 | 180.76 | 0.44 | 0.00986 | 0.986
13.6 | 0.649 | 180.4 | 0.45 | 0.00995 | 0.995
13.7 | 0.652 | 181.13 | 0.45 | 0.01005 | 1.005
13.8 | 0.651 | 180.74 | 0.45 | 0.01013 | 1.013
13.9 | 0.653 | 181.27 | 0.46 | 0.01023 | 1.023
14 | 0.651 | 180.75 | 0.46 | 0.01031 | 1.031
14.1 | 0.65 | 180.69 | 0.46 | 0.01039 | 1.039
14.2 | 0.653 | 181.52 | 0.46 | 0.01048 | 1.048
14.3 | 0.657 | 182.49 | 0.47 | 0.01059 | 1.059
14.4 | 0.651 | 180.92 | 0.47 | 0.01066 | 1.066
14.5 | 0.65 | 180.53 | 0.48 | 0.01075 | 1.075
14.6 | 0.651 | 180.8 | 0.48 | 0.01085 | 1.085
14.7 | 0.655 | 182.06 | 0.48 | 0.01095 | 1.095
14.8 | 0.653 | 181.43 | 0.48 | 0.01103 | 1.103
14.9 | 0.653 | 181.5 | 0.49 | 0.01115 | 1.115
15 | 0.65 | 180.53 | 0.49 | 0.01122 | 1.122
15.1 | 0.652 | 181.11 | 0.49 | 0.01131 | 1.131
15.2 | 0.656 | 182.21 | 0.5 | 0.01142 | 1.142
15.3 | 0.654 | 181.56 | 0.5 | 0.0115 | 1.15
15.4 | 0.653 | 181.49 | 0.51 | 0.0116 | 1.16
15.5 | 0.654 | 181.59 | 0.51 | 0.01171 | 1.171
15.6 | 0.654 | 181.79 | 0.51 | 0.01179 | 1.179
15.7 | 0.652 | 181.21 | 0.52 | 0.01187 | 1.187
15.8 | 0.652 | 181.1 | 0.52 | 0.01198 | 1.198
15.9 | 0.653 | 181.49 | 0.52 | 0.01206 | 1.206
16 | 0.652 | 181.22 | 0.53 | 0.01216 | 1.216
16.1 | 0.656 | 182.19 | 0.53 | 0.01226 | 1.226
16.2 | 0.655 | 181.82 | 0.53 | 0.01236 | 1.236
16.3 | 0.655 | 181.92 | 0.54 | 0.01244 | 1.244
16.4 | 0.655 | 181.88 | 0.54 | 0.01254 | 1.254
16.5 | 0.654 | 181.56 | 0.54 | 0.01263 | 1.263
16.6 | 0.653 | 181.33 | 0.55 | 0.01272 | 1.272
16.7 | 0.656 | 182.3 | 0.55 | 0.01281 | 1.281
16.8 | 0.657 | 182.59 | 0.55 | 0.01292 | 1.292
16.9 | 0.652 | 181.16 | 0.56 | 0.01297 | 1.297
17 | 0.654 | 181.78 | 0.56 | 0.01309 | 1.309
17.1 | 0.654 | 181.75 | 0.56 | 0.01318 | 1.318
17.2 | 0.656 | 182.22 | 0.56 | 0.01328 | 1.328
17.3 | 0.656 | 182.1 | 0.57 | 0.01338 | 1.338
17.4 | 0.656 | 182.17 | 0.57 | 0.01346 | 1.346
17.5 | 0.655 | 181.9 | 0.57 | 0.01355 | 1.355
17.6 | 0.654 | 181.63 | 0.58 | 0.01364 | 1.364
17.7 | 0.654 | 181.66 | 0.58 | 0.01373 | 1.373
17.8 | 0.656 | 182.36 | 0.58 | 0.01384 | 1.384
17.9 | 0.657 | 182.46 | 0.59 | 0.01393 | 1.393
18 | 0.653 | 181.5 | 0.59 | 0.014 | 1.4
18.1 | 0.655 | 182 | 0.6 | 0.0141 | 1.41
18.2 | 0.654 | 181.64 | 0.6 | 0.01419 | 1.419
18.3 | 0.655 | 181.84 | 0.61 | 0.01429 | 1.429
18.4 | 0.657 | 182.53 | 0.61 | 0.0144 | 1.44
18.5 | 0.656 | 182.13 | 0.61 | 0.01451 | 1.451
18.6 | 0.654 | 181.71 | 0.61 | 0.01459 | 1.459
18.7 | 0.654 | 181.74 | 0.62 | 0.01468 | 1.468
18.8 | 0.655 | 182.08 | 0.62 | 0.0148 | 1.48
18.9 | 0.653 | 181.4 | 0.62 | 0.01487 | 1.487
19 | 0.655 | 182.01 | 0.63 | 0.01498 | 1.498
19.1 | 0.655 | 182.01 | 0.63 | 0.01509 | 1.509
19.2 | 0.655 | 181.99 | 0.63 | 0.01517 | 1.517
19.3 | 0.654 | 181.73 | 0.64 | 0.01525 | 1.525
19.4 | 0.656 | 182.29 | 0.64 | 0.01537 | 1.537
19.5 | 0.656 | 182.26 | 0.65 | 0.01546 | 1.546
19.6 | 0.654 | 181.53 | 0.65 | 0.01554 | 1.554
19.7 | 0.652 | 181.04 | 0.65 | 0.01562 | 1.562
19.8 | 0.654 | 181.67 | 0.65 | 0.01572 | 1.572
19.9 | 0.654 | 181.61 | 0.65 | 0.01581 | 1.581
20 | 0.658 | 182.87 | 0.66 | 0.01592 | 1.592
20.1 | 0.656 | 182.33 | 0.66 | 0.01599 | 1.599
20.2 | 0.655 | 181.91 | 0.67 | 0.01607 | 1.607
20.3 | 0.653 | 181.32 | 0.67 | 0.01614 | 1.614
20.4 | 0.655 | 182.01 | 0.67 | 0.01624 | 1.624
20.5 | 0.654 | 181.59 | 0.68 | 0.01631 | 1.631
20.6 | 0.652 | 181.08 | 0.68 | 0.0164 | 1.64
20.7 | 0.656 | 182.19 | 0.68 | 0.0165 | 1.65
20.8 | 0.656 | 182.1 | 0.69 | 0.01659 | 1.659
20.9 | 0.655 | 182.03 | 0.69 | 0.01668 | 1.668
21 | 0.657 | 182.6 | 0.69 | 0.01679 | 1.679
21.1 | 0.654 | 181.76 | 0.7 | 0.01687 | 1.687
21.2 | 0.654 | 181.61 | 0.7 | 0.01697 | 1.697
21.3 | 0.656 | 182.16 | 0.7 | 0.01706 | 1.706
21.4 | 0.657 | 182.37 | 0.71 | 0.01716 | 1.716
21.5 | 0.656 | 182.21 | 0.71 | 0.01726 | 1.726
21.6 | 0.654 | 181.53 | 0.71 | 0.01734 | 1.734
21.7 | 0.655 | 181.9 | 0.72 | 0.01745 | 1.745
21.8 | 0.657 | 182.43 | 0.72 | 0.01756 | 1.756
21.9 | 0.658 | 182.67 | 0.72 | 0.01766 | 1.766
22 | 0.657 | 182.5 | 0.73 | 0.01775 | 1.775
22.1 | 0.658 | 182.68 | 0.73 | 0.01784 | 1.784
22.2 | 0.657 | 182.39 | 0.73 | 0.01793 | 1.793
22.3 | 0.655 | 181.9 | 0.74 | 0.01804 | 1.804
22.4 | 0.651 | 180.91 | 0.74 | 0.01811 | 1.811
22.5 | 0.655 | 181.96 | 0.74 | 0.01821 | 1.821
22.6 | 0.655 | 182.04 | 0.75 | 0.0183 | 1.83
22.7 | 0.654 | 181.56 | 0.75 | 0.0184 | 1.84
22.8 | 0.655 | 181.88 | 0.75 | 0.01847 | 1.847
22.9 | 0.656 | 182.25 | 0.76 | 0.01858 | 1.858
23 | 0.656 | 182.28 | 0.76 | 0.01866 | 1.866
23.1 | 0.653 | 181.38 | 0.76 | 0.01875 | 1.875
23.2 | 0.652 | 181.15 | 0.76 | 0.01886 | 1.886
23.3 | 0.655 | 181.84 | 0.77 | 0.01896 | 1.896
23.4 | 0.653 | 181.32 | 0.77 | 0.01905 | 1.905
23.5 | 0.655 | 181.99 | 0.78 | 0.01913 | 1.913
23.6 | 0.657 | 182.4 | 0.78 | 0.01926 | 1.926
23.7 | 0.654 | 181.68 | 0.78 | 0.01934 | 1.934
23.8 | 0.654 | 181.61 | 0.79 | 0.01943 | 1.943
23.9 | 0.655 | 182.03 | 0.79 | 0.01953 | 1.953
24 | 0.654 | 181.7 | 0.79 | 0.01962 | 1.962
24.1 | 0.652 | 181.2 | 0.8 | 0.01971 | 1.971
24.2 | 0.653 | 181.36 | 0.8 | 0.01979 | 1.979
24.3 | 0.653 | 181.41 | 0.8 | 0.0199 | 1.99
24.4 | 0.653 | 181.41 | 0.81 | 0.02 | 2
24.5 | 0.652 | 181.12 | 0.81 | 0.02009 | 2.009
24.6 | 0.655 | 181.83 | 0.81 | 0.02019 | 2.019
24.7 | 0.655 | 181.95 | 0.82 | 0.02026 | 2.026
24.8 | 0.653 | 181.45 | 0.82 | 0.02038 | 2.038
24.9 | 0.65 | 180.59 | 0.82 | 0.02045 | 2.045
25 | 0.656 | 182.19 | 0.83 | 0.02058 | 2.058
25.1 | 0.657 | 182.45 | 0.83 | 0.02068 | 2.068
25.2 | 0.651 | 180.7 | 0.83 | 0.02077 | 2.077
25.3 | 0.654 | 181.75 | 0.84 | 0.02088 | 2.088
25.4 | 0.652 | 181.06 | 0.84 | 0.02095 | 2.095
25.5 | 0.652 | 181.09 | 0.84 | 0.02105 | 2.105
25.6 | 0.651 | 180.86 | 0.85 | 0.02114 | 2.114
25.7 | 0.654 | 181.78 | 0.85 | 0.02125 | 2.125
25.8 | 0.654 | 181.7 | 0.85 | 0.02133 | 2.133
25.9 | 0.652 | 181.13 | 0.86 | 0.02141 | 2.141
26 | 0.649 | 180.27 | 0.86 | 0.02151 | 2.151
26.1 | 0.655 | 181.89 | 0.86 | 0.02161 | 2.161
26.2 | 0.652 | 181.06 | 0.87 | 0.02168 | 2.168
26.3 | 0.653 | 181.51 | 0.87 | 0.02179 | 2.179
26.4 | 0.652 | 181 | 0.87 | 0.02187 | 2.187
26.5 | 0.651 | 180.8 | 0.88 | 0.02196 | 2.196
26.6 | 0.653 | 181.36 | 0.88 | 0.02206 | 2.206
26.7 | 0.652 | 181.12 | 0.88 | 0.02216 | 2.216
26.8 | 0.654 | 181.77 | 0.89 | 0.02225 | 2.225
26.9 | 0.651 | 180.92 | 0.89 | 0.02233 | 2.233
27 | 0.651 | 180.95 | 0.89 | 0.02243 | 2.243
27.1 | 0.653 | 181.28 | 0.9 | 0.02253 | 2.253
27.2 | 0.649 | 180.39 | 0.9 | 0.0226 | 2.26
27.3 | 0.652 | 181.02 | 0.9 | 0.02269 | 2.269
27.4 | 0.652 | 180.99 | 0.91 | 0.02279 | 2.279
27.5 | 0.649 | 180.25 | 0.91 | 0.02288 | 2.288
27.6 | 0.653 | 181.44 | 0.92 | 0.02299 | 2.299
27.7 | 0.65 | 180.55 | 0.92 | 0.02306 | 2.306
27.8 | 0.65 | 180.69 | 0.92 | 0.02317 | 2.317
27.9 | 0.65 | 180.68 | 0.92 | 0.02325 | 2.325
28 | 0.649 | 180.23 | 0.93 | 0.02333 | 2.333
28.1 | 0.649 | 180.18 | 0.93 | 0.02343 | 2.343
28.2 | 0.65 | 180.58 | 0.93 | 0.02354 | 2.354
28.3 | 0.65 | 180.43 | 0.94 | 0.02363 | 2.363
28.4 | 0.65 | 180.69 | 0.94 | 0.02373 | 2.373
28.5 | 0.649 | 180.15 | 0.94 | 0.02381 | 2.381
28.6 | 0.649 | 180.24 | 0.95 | 0.02391 | 2.391
28.7 | 0.653 | 181.4 | 0.95 | 0.02403 | 2.403
28.8 | 0.65 | 180.6 | 0.95 | 0.02412 | 2.412
28.9 | 0.648 | 179.95 | 0.96 | 0.02419 | 2.419
29 | 0.65 | 180.49 | 0.96 | 0.02427 | 2.427
29.1 | 0.648 | 179.87 | 0.96 | 0.02437 | 2.437
29.2 | 0.648 | 179.91 | 0.97 | 0.02444 | 2.444
29.3 | 0.648 | 180.04 | 0.97 | 0.02455 | 2.455
29.4 | 0.646 | 179.53 | 0.97 | 0.02464 | 2.464
29.5 | 0.647 | 179.61 | 0.98 | 0.02474 | 2.474
29.6 | 0.647 | 179.77 | 0.98 | 0.02481 | 2.481
29.7 | 0.648 | 180.01 | 0.98 | 0.02491 | 2.491
29.8 | 0.646 | 179.34 | 0.99 | 0.02498 | 2.498
29.9 | 0.645 | 179.28 | 0.99 | 0.02508 | 2.508
30 | 0.646 | 179.57 | 0.99 | 0.02516 | 2.516
30.1 | 0.645 | 179.27 | 1 | 0.02523 | 2.523
30.2 | 0.648 | 179.88 | 1 | 0.02533 | 2.533
30.3 | 0.643 | 178.53 | 1 | 0.02539 | 2.539
30.4 | 0.646 | 179.39 | 1.01 | 0.02549 | 2.549
30.5 | 0.643 | 178.68 | 1.01 | 0.02558 | 2.558
30.6 | 0.646 | 179.49 | 1.01 | 0.02567 | 2.567
30.7 | 0.648 | 179.89 | 1.02 | 0.02577 | 2.577
30.8 | 0.649 | 180.28 | 1.02 | 0.02587 | 2.587
30.9 | 0.646 | 179.51 | 1.02 | 0.02596 | 2.596
31 | 0.645 | 179.16 | 1.03 | 0.02604 | 2.604
31.1 | 0.644 | 178.93 | 1.03 | 0.02612 | 2.612
31.2 | 0.642 | 178.34 | 1.03 | 0.02619 | 2.619
31.3 | 0.647 | 179.86 | 1.04 | 0.02629 | 2.629
31.4 | 0.647 | 179.83 | 1.04 | 0.02639 | 2.639
31.5 | 0.647 | 179.8 | 1.05 | 0.02649 | 2.649
31.6 | 0.644 | 178.93 | 1.05 | 0.02656 | 2.656
31.7 | 0.642 | 178.46 | 1.05 | 0.02665 | 2.665
31.8 | 0.642 | 178.4 | 1.05 | 0.02673 | 2.673
31.9 | 0.643 | 178.5 | 1.06 | 0.02681 | 2.681
32 | 0.641 | 177.98 | 1.06 | 0.02689 | 2.689
32.1 | 0.644 | 178.92 | 1.06 | 0.02698 | 2.698
32.2 | 0.643 | 178.51 | 1.07 | 0.02705 | 2.705
32.3 | 0.643 | 178.68 | 1.07 | 0.02714 | 2.714
32.4 | 0.644 | 178.86 | 1.07 | 0.02723 | 2.723
32.5 | 0.641 | 178.18 | 1.08 | 0.02729 | 2.729
32.6 | 0.642 | 178.43 | 1.08 | 0.02738 | 2.738
32.7 | 0.642 | 178.47 | 1.09 | 0.02747 | 2.747
32.8 | 0.644 | 178.97 | 1.09 | 0.02754 | 2.754
32.9 | 0.641 | 178.13 | 1.09 | 0.02762 | 2.762
33 | 0.641 | 177.96 | 1.09 | 0.02768 | 2.768
33.1 | 0.639 | 177.63 | 1.1 | 0.02775 | 2.775
33.2 | 0.64 | 177.91 | 1.1 | 0.02783 | 2.783
33.3 | 0.641 | 177.94 | 1.1 | 0.0279 | 2.79
33.4 | 0.64 | 177.78 | 1.11 | 0.02799 | 2.799
33.5 | 0.639 | 177.48 | 1.11 | 0.02805 | 2.805
33.6 | 0.64 | 177.78 | 1.11 | 0.02812 | 2.812
33.7 | 0.639 | 177.61 | 1.12 | 0.0282 | 2.82
33.8 | 0.639 | 177.44 | 1.12 | 0.02826 | 2.826
33.9 | 0.636 | 176.58 | 1.12 | 0.02833 | 2.833
34 | 0.636 | 176.75 | 1.12 | 0.02842 | 2.842
34.1 | 0.639 | 177.59 | 1.13 | 0.02849 | 2.849
34.2 | 0.637 | 176.96 | 1.13 | 0.02856 | 2.856
34.3 | 0.638 | 177.18 | 1.14 | 0.02862 | 2.862
34.4 | 0.634 | 176.01 | 1.14 | 0.0287 | 2.87
34.5 | 0.636 | 176.72 | 1.14 | 0.02877 | 2.877
34.6 | 0.637 | 177.04 | 1.15 | 0.02885 | 2.885
34.7 | 0.637 | 176.81 | 1.15 | 0.02894 | 2.894
34.8 | 0.636 | 176.56 | 1.15 | 0.02901 | 2.901
34.9 | 0.63 | 175.09 | 1.16 | 0.02905 | 2.905
35 | 0.633 | 175.85 | 1.16 | 0.02913 | 2.913
35.1 | 0.633 | 175.93 | 1.16 | 0.02918 | 2.918
35.2 | 0.633 | 175.81 | 1.17 | 0.02926 | 2.926
35.3 | 0.632 | 175.67 | 1.17 | 0.02932 | 2.932
35.4 | 0.631 | 175.27 | 1.17 | 0.0294 | 2.94
35.5 | 0.632 | 175.68 | 1.18 | 0.02946 | 2.946
35.6 | 0.629 | 174.71 | 1.18 | 0.02952 | 2.952
35.7 | 0.631 | 175.31 | 1.18 | 0.0296 | 2.96
35.8 | 0.629 | 174.62 | 1.19 | 0.02967 | 2.967
35.9 | 0.627 | 174.13 | 1.19 | 0.02973 | 2.973
36 | 0.625 | 173.53 | 1.19 | 0.0298 | 2.98
36.1 | 0.627 | 174.26 | 1.2 | 0.02988 | 2.988
36.2 | 0.622 | 172.81 | 1.2 | 0.02993 | 2.993
36.3 | 0.622 | 172.77 | 1.2 | 0.02999 | 2.999
36.4 | 0.62 | 172.29 | 1.21 | 0.03006 | 3.006
36.5 | 0.62 | 172.26 | 1.21 | 0.03012 | 3.012
36.6 | 0.623 | 172.92 | 1.21 | 0.03022 | 3.022
36.7 | 0.619 | 172.02 | 1.22 | 0.03027 | 3.027
36.8 | 0.623 | 173.15 | 1.22 | 0.03037 | 3.037
36.9 | 0.62 | 172.12 | 1.22 | 0.03043 | 3.043
37 | 0.62 | 172.26 | 1.23 | 0.03051 | 3.051
37.1 | 0.618 | 171.65 | 1.23 | 0.03061 | 3.061
37.2 | 0.619 | 171.82 | 1.23 | 0.03069 | 3.069
37.3 | 0.614 | 170.6 | 1.24 | 0.03076 | 3.076
37.4 | 0.616 | 171.23 | 1.24 | 0.03083 | 3.083
37.5 | 0.61 | 169.52 | 1.24 | 0.03094 | 3.094
37.6 | 0.614 | 170.49 | 1.25 | 0.03105 | 3.105
37.7 | 0.613 | 170.16 | 1.25 | 0.03113 | 3.113
37.8 | 0.614 | 170.68 | 1.25 | 0.03124 | 3.124
37.9 | 0.608 | 168.9 | 1.26 | 0.03133 | 3.133
38 | 0.609 | 169.15 | 1.26 | 0.03143 | 3.143
38.1 | 0.607 | 168.49 | 1.26 | 0.03154 | 3.154
38.2 | 0.608 | 168.83 | 1.27 | 0.03163 | 3.163
38.3 | 0.606 | 168.27 | 1.27 | 0.03173 | 3.173
38.4 | 0.601 | 166.87 | 1.27 | 0.03184 | 3.184
38.5 | 0.604 | 167.82 | 1.28 | 0.03197 | 3.197
38.6 | 0.605 | 168.1 | 1.28 | 0.0321 | 3.21
38.7 | 0.603 | 167.37 | 1.28 | 0.0322 | 3.22
38.8 | 0.601 | 166.9 | 1.29 | 0.03232 | 3.232
38.9 | 0.6 | 166.62 | 1.29 | 0.03245 | 3.245
39 | 0.595 | 165.37 | 1.3 | 0.03257 | 3.257
39.1 | 0.596 | 165.47 | 1.3 | 0.0327 | 3.27
39.2 | 0.592 | 164.34 | 1.3 | 0.03281 | 3.281
39.3 | 0.586 | 162.8 | 1.3 | 0.03294 | 3.294
39.4 | 0.59 | 163.77 | 1.31 | 0.03305 | 3.305
39.5 | 0.588 | 163.44 | 1.31 | 0.03318 | 3.318
39.6 | 0.582 | 161.56 | 1.31 | 0.03329 | 3.329
39.7 | 0.585 | 162.36 | 1.32 | 0.03345 | 3.345
39.8 | 0.581 | 161.4 | 1.32 | 0.03357 | 3.357
39.9 | 0.58 | 161.14 | 1.32 | 0.0337 | 3.37
40 | 0.577 | 160.16 | 1.33 | 0.03383 | 3.383
40.1 | 0.576 | 159.9 | 1.33 | 0.03397 | 3.397
40.2 | 0.574 | 159.34 | 1.33 | 0.03409 | 3.409
40.3 | 0.57 | 158.32 | 1.33 | 0.03421 | 3.421
40.4 | 0.567 | 157.48 | 1.34 | 0.03435 | 3.435
40.5 | 0.566 | 157.18 | 1.34 | 0.03448 | 3.448
40.6 | 0.566 | 157.19 | 1.35 | 0.03462 | 3.462
40.7 | 0.562 | 155.98 | 1.35 | 0.03475 | 3.475
40.8 | 0.561 | 155.91 | 1.35 | 0.0349 | 3.49
40.9 | 0.558 | 155.06 | 1.35 | 0.03502 | 3.502
41 | 0.556 | 154.56 | 1.36 | 0.03518 | 3.518
41.1 | 0.551 | 153.17 | 1.36 | 0.0353 | 3.53
41.2 | 0.549 | 152.56 | 1.37 | 0.03545 | 3.545
41.3 | 0.548 | 152.13 | 1.37 | 0.03558 | 3.558
41.4 | 0.546 | 151.67 | 1.37 | 0.03571 | 3.571
41.5 | 0.539 | 149.77 | 1.38 | 0.03583 | 3.583
41.6 | 0.54 | 149.94 | 1.38 | 0.03595 | 3.595
41.7 | 0.533 | 148.1 | 1.38 | 0.03611 | 3.611
41.8 | 0.53 | 147.24 | 1.39 | 0.03624 | 3.624
41.9 | 0.529 | 146.88 | 1.39 | 0.03637 | 3.637
42 | 0.527 | 146.33 | 1.39 | 0.03652 | 3.652
42.1 | 0.523 | 145.3 | 1.4 | 0.03666 | 3.666
42.2 | 0.518 | 144.01 | 1.4 | 0.03679 | 3.679
42.3 | 0.516 | 143.46 | 1.4 | 0.03695 | 3.695
42.4 | 0.515 | 142.94 | 1.41 | 0.03709 | 3.709
42.5 | 0.51 | 141.54 | 1.41 | 0.03723 | 3.723
42.6 | 0.504 | 140.01 | 1.41 | 0.03739 | 3.739
42.7 | 0.497 | 138.07 | 1.42 | 0.0375 | 3.75
42.8 | 0.498 | 138.45 | 1.42 | 0.03763 | 3.763
42.9 | 0.494 | 137.13 | 1.42 | 0.03777 | 3.777
43 | 0.49 | 136.16 | 1.43 | 0.03792 | 3.792
43.1 | 0.488 | 135.5 | 1.43 | 0.03807 | 3.807
43.2 | 0.478 | 132.9 | 1.43 | 0.03822 | 3.822
43.3 | 0.475 | 131.93 | 1.44 | 0.03832 | 3.832
43.4 | 0.476 | 132.16 | 1.44 | 0.03847 | 3.847
43.5 | 0.472 | 131.11 | 1.44 | 0.03861 | 3.861
43.6 | 0.466 | 129.42 | 1.45 | 0.03879 | 3.879
43.7 | 0.464 | 128.84 | 1.45 | 0.03892 | 3.892
43.8 | 0.458 | 127.24 | 1.45 | 0.03907 | 3.907
43.9 | 0.448 | 124.54 | 1.46 | 0.0392 | 3.92
44 | 0.447 | 124.25 | 1.46 | 0.03938 | 3.938
44.1 | 0.44 | 122.09 | 1.46 | 0.03951 | 3.951
44.2 | 0.44 | 122.19 | 1.47 | 0.03967 | 3.967
44.3 | 0.432 | 119.92 | 1.47 | 0.03982 | 3.982
44.4 | 0.43 | 119.43 | 1.47 | 0.03997 | 3.997
44.5 | 0.425 | 117.96 | 1.48 | 0.04015 | 4.015
44.6 | 0.419 | 116.42 | 1.48 | 0.04028 | 4.028
44.7 | 0.413 | 114.67 | 1.48 | 0.04041 | 4.041
44.8 | 0.409 | 113.66 | 1.49 | 0.04059 | 4.059
44.9 | 0.405 | 112.47 | 1.49 | 0.04074 | 4.074
45 | 0.397 | 110.28 | 1.49 | 0.04088 | 4.088
45.1 | 0.395 | 109.78 | 1.5 | 0.04104 | 4.104
45.2 | 0.392 | 108.88 | 1.5 | 0.04118 | 4.118
45.3 | 0.387 | 107.57 | 1.5 | 0.04135 | 4.135
45.4 | 0.383 | 106.41 | 1.51 | 0.04147 | 4.147
45.5 | 0.38 | 105.44 | 1.51 | 0.04164 | 4.164
45.6 | 0.374 | 103.76 | 1.51 | 0.0418 | 4.18
45.7 | 0.369 | 102.46 | 1.52 | 0.04194 | 4.194
45.8 | 0.363 | 100.87 | 1.52 | 0.0421 | 4.21
45.9 | 0.357 | 99.2 | 1.52 | 0.04225 | 4.225
46 | 0.353 | 98.06 | 1.53 | 0.0424 | 4.24
46.1 | 0.349 | 96.85 | 1.53 | 0.04255 | 4.255
46.2 | 0.338 | 93.99 | 1.53 | 0.04271 | 4.271
46.3 | 0.335 | 93.15 | 1.53 | 0.04286 | 4.286
46.4 | 0.328 | 91.05 | 1.54 | 0.04304 | 4.304
46.5 | 0.322 | 89.36 | 1.54 | 0.04319 | 4.319
46.6 | 0.313 | 87.06 | 1.55 | 0.04336 | 4.336
46.7 | 0.306 | 84.99 | 1.55 | 0.04357 | 4.357
46.8 | 0.299 | 83.19 | 1.55 | 0.04372 | 4.372
46.9 | 0.29 | 80.58 | 1.56 | 0.04391 | 4.391
47 | 0.275 | 76.41 | 1.56 | 0.04412 | 4.412
47.1 | 0.264 | 73.29 | 1.56 | 0.04432 | 4.432
47.2 | 0.251 | 69.74 | 1.57 | 0.04451 | 4.451
47.3 | 0.241 | 67.06 | 1.57 | 0.04471 | 4.471
47.4 | 0.234 | 64.94 | 1.57 | 0.04488 | 4.488
47.5 | 0.224 | 62.23 | 1.58 | 0.04508 | 4.508
47.6 | 0.216 | 60.02 | 1.58 | 0.04528 | 4.528
47.7 | 0.204 | 56.75 | 1.58 | 0.04545 | 4.545
47.8 | 0.194 | 53.83 | 1.59 | 0.04565 | 4.565
47.9 | 0.152 | 42.23 | 1.59 | 0.04603 | 4.603
48 | 0.066 | 18.31 | 1.59 | 0.04667 | 4.667
48.1 | 0.046 | 12.9 | 1.6 | 0.04691 | 4.691

## 1b
Test Method | Tensile test 25mm_rectangular_simple.msm
Sample I. D. | strekking nov 2020.mss
Specimen Number | 1
Time (s) | Load (kN) | Stress (MPa) | Displacement (mm) | Strain (mm/mm) | Strain (%)
0.3 | 0.022 | 2.17 | 0 | 0 | 0
0.4 | 0.056 | 5.56 | 0 | 4e-05 | 0.004
0.5 | 0.103 | 10.15 | 0.01 | 0.0001 | 0.01
0.6 | 0.148 | 14.59 | 0.01 | 0.00016 | 0.016
0.7 | 0.18 | 17.71 | 0.01 | 0.0002 | 0.02
0.8 | 0.212 | 20.87 | 0.02 | 0.00025 | 0.025
0.9 | 0.249 | 24.49 | 0.02 | 0.00031 | 0.031
1 | 0.298 | 29.41 | 0.02 | 0.00035 | 0.035
1.1 | 0.325 | 32.06 | 0.03 | 0.00039 | 0.039
1.2 | 0.367 | 36.13 | 0.03 | 0.00046 | 0.046
1.3 | 0.402 | 39.63 | 0.03 | 0.0005 | 0.05
1.4 | 0.435 | 42.86 | 0.04 | 0.00055 | 0.055
1.5 | 0.457 | 45.07 | 0.04 | 0.00058 | 0.058
1.6 | 0.495 | 48.8 | 0.04 | 0.00064 | 0.064
1.7 | 0.532 | 52.45 | 0.05 | 0.0007 | 0.07
1.8 | 0.564 | 55.6 | 0.05 | 0.00075 | 0.075
1.9 | 0.591 | 58.27 | 0.05 | 0.0008 | 0.08
2 | 0.626 | 61.66 | 0.05 | 0.00086 | 0.086
2.1 | 0.653 | 64.36 | 0.06 | 0.0009 | 0.09
2.2 | 0.685 | 67.51 | 0.06 | 0.00097 | 0.097
2.3 | 0.706 | 69.6 | 0.07 | 0.00102 | 0.102
2.4 | 0.732 | 72.15 | 0.07 | 0.00108 | 0.108
2.5 | 0.749 | 73.76 | 0.07 | 0.00112 | 0.112
2.6 | 0.776 | 76.44 | 0.08 | 0.00118 | 0.118
2.7 | 0.793 | 78.18 | 0.08 | 0.00123 | 0.123
2.8 | 0.819 | 80.72 | 0.08 | 0.00131 | 0.131
2.9 | 0.835 | 82.25 | 0.09 | 0.00138 | 0.138
3 | 0.854 | 84.12 | 0.09 | 0.00144 | 0.144
3.1 | 0.874 | 86.17 | 0.09 | 0.00151 | 0.151
3.2 | 0.885 | 87.19 | 0.1 | 0.00158 | 0.158
3.3 | 0.896 | 88.3 | 0.1 | 0.00164 | 0.164
3.4 | 0.908 | 89.45 | 0.1 | 0.00172 | 0.172
3.5 | 0.923 | 90.92 | 0.11 | 0.00178 | 0.178
3.6 | 0.935 | 92.17 | 0.11 | 0.00188 | 0.188
3.7 | 0.938 | 92.42 | 0.11 | 0.00193 | 0.193
3.8 | 0.946 | 93.18 | 0.11 | 0.00203 | 0.203
3.9 | 0.951 | 93.71 | 0.12 | 0.00208 | 0.208
4 | 0.954 | 94.01 | 0.12 | 0.00217 | 0.217
4.1 | 0.965 | 95.08 | 0.13 | 0.00225 | 0.225
4.2 | 0.967 | 95.29 | 0.13 | 0.00234 | 0.234
4.3 | 0.974 | 96.03 | 0.13 | 0.00242 | 0.242
4.4 | 0.974 | 96.01 | 0.14 | 0.00248 | 0.248
4.5 | 0.98 | 96.62 | 0.14 | 0.00258 | 0.258
4.6 | 0.979 | 96.51 | 0.14 | 0.00264 | 0.264
4.7 | 0.987 | 97.25 | 0.15 | 0.00272 | 0.272
4.8 | 0.985 | 97.08 | 0.15 | 0.00279 | 0.279
4.9 | 0.986 | 97.14 | 0.15 | 0.00288 | 0.288
5 | 0.984 | 96.97 | 0.16 | 0.00296 | 0.296
5.1 | 0.98 | 96.54 | 0.16 | 0.00304 | 0.304
5.2 | 0.98 | 96.59 | 0.16 | 0.00313 | 0.313
5.3 | 0.979 | 96.45 | 0.16 | 0.00319 | 0.319
5.4 | 0.982 | 96.82 | 0.17 | 0.00327 | 0.327
5.5 | 0.983 | 96.92 | 0.17 | 0.00333 | 0.333
5.6 | 0.984 | 96.93 | 0.18 | 0.0034 | 0.34
5.7 | 0.988 | 97.38 | 0.18 | 0.00349 | 0.349
5.8 | 0.99 | 97.61 | 0.18 | 0.00355 | 0.355
5.9 | 0.993 | 97.86 | 0.19 | 0.00362 | 0.362
6 | 0.993 | 97.9 | 0.19 | 0.0037 | 0.37
6.1 | 0.985 | 97.05 | 0.19 | 0.00378 | 0.378
6.2 | 0.991 | 97.66 | 0.2 | 0.00386 | 0.386
6.3 | 0.993 | 97.83 | 0.2 | 0.00394 | 0.394
6.4 | 0.993 | 97.81 | 0.2 | 0.00403 | 0.403
6.5 | 0.993 | 97.89 | 0.21 | 0.00411 | 0.411
6.6 | 0.985 | 97.03 | 0.21 | 0.00419 | 0.419
6.7 | 0.994 | 97.91 | 0.21 | 0.00429 | 0.429
6.8 | 0.999 | 98.44 | 0.22 | 0.00437 | 0.437
6.9 | 0.992 | 97.78 | 0.22 | 0.00446 | 0.446
7.4 | 0.997 | 98.26 | 0.24 | 0.00495 | 0.495
7.8 | 0.993 | 97.9 | 0.25 | 0.00537 | 0.537
8.2 | 0.999 | 98.42 | 0.26 | 0.00577 | 0.577
8.6 | 1.005 | 99.03 | 0.28 | 0.0062 | 0.62
9 | 1 | 98.59 | 0.29 | 0.00665 | 0.665
9.4 | 0.999 | 98.49 | 0.3 | 0.00711 | 0.711
9.8 | 1.005 | 99.07 | 0.32 | 0.00759 | 0.759
10.2 | 0.997 | 98.25 | 0.33 | 0.00805 | 0.805
10.6 | 1.004 | 98.93 | 0.34 | 0.00855 | 0.855
11 | 1.006 | 99.11 | 0.36 | 0.00902 | 0.902
11.4 | 1.004 | 98.96 | 0.37 | 0.00947 | 0.947
11.8 | 0.999 | 98.44 | 0.38 | 0.00988 | 0.988
12.2 | 1.001 | 98.65 | 0.4 | 0.01035 | 1.035
12.6 | 1.015 | 99.99 | 0.41 | 0.01082 | 1.082
13 | 1.003 | 98.88 | 0.42 | 0.01129 | 1.129
13.4 | 1.011 | 99.64 | 0.43 | 0.01172 | 1.172
13.8 | 1.012 | 99.68 | 0.45 | 0.01215 | 1.215
14.2 | 1.017 | 100.25 | 0.46 | 0.01259 | 1.259
14.6 | 1.012 | 99.73 | 0.48 | 0.013 | 1.3
15 | 1.012 | 99.73 | 0.49 | 0.01341 | 1.341
15.4 | 1.009 | 99.41 | 0.5 | 0.01378 | 1.378
15.8 | 1.016 | 100.1 | 0.52 | 0.01412 | 1.412
16.2 | 1.009 | 99.39 | 0.53 | 0.01442 | 1.442
16.6 | 1.016 | 100.15 | 0.54 | 0.01478 | 1.478
17 | 1.019 | 100.41 | 0.56 | 0.01513 | 1.513
17.4 | 1.015 | 100.01 | 0.57 | 0.01546 | 1.546
17.8 | 1.015 | 100.04 | 0.58 | 0.01585 | 1.585
18.2 | 1.016 | 100.09 | 0.6 | 0.01628 | 1.628
18.6 | 1.021 | 100.61 | 0.61 | 0.01673 | 1.673
19 | 1.018 | 100.36 | 0.62 | 0.01711 | 1.711
19.4 | 1.017 | 100.19 | 0.64 | 0.01751 | 1.751
19.8 | 1.025 | 101.05 | 0.65 | 0.01789 | 1.789
20.2 | 1.029 | 101.36 | 0.66 | 0.01823 | 1.823
20.6 | 1.02 | 100.56 | 0.68 | 0.01859 | 1.859
21 | 1.019 | 100.41 | 0.69 | 0.01887 | 1.887
21.4 | 1.021 | 100.59 | 0.7 | 0.01921 | 1.921
21.8 | 1.024 | 100.95 | 0.72 | 0.01958 | 1.958
22.2 | 1.031 | 101.61 | 0.73 | 0.01995 | 1.995
22.6 | 1.024 | 100.87 | 0.74 | 0.02033 | 2.033
23 | 1.03 | 101.53 | 0.76 | 0.02069 | 2.069
23.4 | 1.033 | 101.79 | 0.77 | 0.02109 | 2.109
23.8 | 1.03 | 101.5 | 0.78 | 0.02145 | 2.145
24.2 | 1.024 | 100.88 | 0.8 | 0.02181 | 2.181
24.6 | 1.033 | 101.8 | 0.81 | 0.02219 | 2.219
25 | 1.036 | 102.14 | 0.82 | 0.02258 | 2.258
25.4 | 1.036 | 102.09 | 0.84 | 0.02296 | 2.296
25.8 | 1.033 | 101.83 | 0.85 | 0.02334 | 2.334
26.2 | 1.038 | 102.26 | 0.86 | 0.02372 | 2.372
26.6 | 1.033 | 101.78 | 0.88 | 0.02412 | 2.412
27 | 1.036 | 102.05 | 0.89 | 0.02453 | 2.453
27.4 | 1.036 | 102.06 | 0.9 | 0.02488 | 2.488
27.8 | 1.03 | 101.53 | 0.92 | 0.02523 | 2.523
28.2 | 1.041 | 102.61 | 0.93 | 0.02562 | 2.562
28.6 | 1.047 | 103.14 | 0.94 | 0.026 | 2.6
29 | 1.04 | 102.48 | 0.96 | 0.02638 | 2.638
29.4 | 1.044 | 102.86 | 0.97 | 0.02679 | 2.679
29.8 | 1.042 | 102.65 | 0.98 | 0.02714 | 2.714
30.2 | 1.048 | 103.25 | 1 | 0.02754 | 2.754
30.6 | 1.05 | 103.51 | 1.01 | 0.02791 | 2.791
31 | 1.043 | 102.77 | 1.02 | 0.02827 | 2.827
31.4 | 1.05 | 103.5 | 1.04 | 0.02864 | 2.864
31.8 | 1.046 | 103.1 | 1.05 | 0.029 | 2.9
32.2 | 1.053 | 103.72 | 1.06 | 0.0294 | 2.94
32.6 | 1.052 | 103.71 | 1.08 | 0.02978 | 2.978
33 | 1.054 | 103.83 | 1.09 | 0.03016 | 3.016
33.4 | 1.052 | 103.63 | 1.1 | 0.03052 | 3.052
33.8 | 1.045 | 103.02 | 1.11 | 0.0309 | 3.09
34.2 | 1.056 | 104.08 | 1.13 | 0.03127 | 3.127
34.6 | 1.053 | 103.75 | 1.14 | 0.03163 | 3.163
35 | 1.056 | 104.08 | 1.16 | 0.03202 | 3.202
35.4 | 1.06 | 104.5 | 1.17 | 0.03241 | 3.241
35.8 | 1.055 | 103.93 | 1.18 | 0.0328 | 3.28
36.2 | 1.055 | 103.99 | 1.2 | 0.03318 | 3.318
36.6 | 1.054 | 103.91 | 1.21 | 0.03354 | 3.354
37 | 1.056 | 104.07 | 1.22 | 0.0339 | 3.39
37.4 | 1.056 | 104.03 | 1.24 | 0.03426 | 3.426
37.8 | 1.051 | 103.56 | 1.25 | 0.03466 | 3.466
38.2 | 1.053 | 103.81 | 1.26 | 0.03501 | 3.501
38.6 | 1.06 | 104.48 | 1.28 | 0.03541 | 3.541
39 | 1.053 | 103.74 | 1.29 | 0.0358 | 3.58
39.4 | 1.056 | 104.09 | 1.3 | 0.03616 | 3.616
39.8 | 1.058 | 104.29 | 1.32 | 0.03655 | 3.655
40.2 | 1.055 | 103.98 | 1.33 | 0.03691 | 3.691
40.6 | 1.06 | 104.42 | 1.34 | 0.0373 | 3.73
41 | 1.061 | 104.53 | 1.35 | 0.03767 | 3.767
41.4 | 1.063 | 104.78 | 1.37 | 0.03803 | 3.803
41.8 | 1.07 | 105.41 | 1.38 | 0.03842 | 3.842
42.2 | 1.061 | 104.57 | 1.39 | 0.03878 | 3.878
42.6 | 1.067 | 105.13 | 1.41 | 0.03915 | 3.915
43 | 1.067 | 105.18 | 1.42 | 0.03956 | 3.956
43.4 | 1.068 | 105.2 | 1.44 | 0.03992 | 3.992
43.8 | 1.065 | 104.96 | 1.45 | 0.04026 | 4.026
44.2 | 1.073 | 105.76 | 1.46 | 0.04065 | 4.065
44.6 | 1.066 | 105.09 | 1.48 | 0.04102 | 4.102
45 | 1.067 | 105.17 | 1.49 | 0.0414 | 4.14
45.4 | 1.065 | 104.99 | 1.5 | 0.04178 | 4.178
45.8 | 1.064 | 104.88 | 1.51 | 0.04216 | 4.216
46.2 | 1.07 | 105.43 | 1.53 | 0.04256 | 4.256
46.6 | 1.073 | 105.72 | 1.54 | 0.04293 | 4.293
47 | 1.07 | 105.42 | 1.55 | 0.04328 | 4.328
47.4 | 1.074 | 105.81 | 1.57 | 0.04368 | 4.368
47.8 | 1.068 | 105.21 | 1.58 | 0.04407 | 4.407
48.2 | 1.072 | 105.63 | 1.6 | 0.04445 | 4.445
48.6 | 1.071 | 105.59 | 1.61 | 0.04485 | 4.485
49 | 1.074 | 105.85 | 1.62 | 0.04522 | 4.522
49.4 | 1.074 | 105.84 | 1.64 | 0.04558 | 4.558
49.8 | 1.071 | 105.54 | 1.65 | 0.04595 | 4.595
50.2 | 1.066 | 105.01 | 1.66 | 0.04631 | 4.631
50.6 | 1.073 | 105.69 | 1.68 | 0.04667 | 4.667
51 | 1.077 | 106.11 | 1.69 | 0.04708 | 4.708
51.4 | 1.073 | 105.78 | 1.7 | 0.04747 | 4.747
51.8 | 1.077 | 106.12 | 1.71 | 0.04785 | 4.785
52.2 | 1.076 | 106.03 | 1.73 | 0.04822 | 4.822
52.6 | 1.079 | 106.28 | 1.74 | 0.04859 | 4.859
53 | 1.072 | 105.6 | 1.76 | 0.04895 | 4.895
53.4 | 1.077 | 106.1 | 1.77 | 0.04933 | 4.933
53.8 | 1.073 | 105.77 | 1.78 | 0.04969 | 4.969
54.2 | 1.08 | 106.43 | 1.8 | 0.05008 | 5.008
54.6 | 1.081 | 106.48 | 1.81 | 0.05045 | 5.045
55 | 1.082 | 106.64 | 1.82 | 0.05085 | 5.085
55.4 | 1.078 | 106.24 | 1.84 | 0.05122 | 5.122
55.8 | 1.079 | 106.36 | 1.85 | 0.05159 | 5.159
56.2 | 1.082 | 106.62 | 1.86 | 0.05199 | 5.199
56.6 | 1.079 | 106.35 | 1.87 | 0.05234 | 5.234
57 | 1.081 | 106.51 | 1.89 | 0.05275 | 5.275
57.4 | 1.084 | 106.79 | 1.9 | 0.05312 | 5.312
57.8 | 1.085 | 106.96 | 1.92 | 0.0535 | 5.35
58.2 | 1.08 | 106.4 | 1.93 | 0.05389 | 5.389
58.6 | 1.088 | 107.25 | 1.94 | 0.05427 | 5.427
59 | 1.085 | 106.94 | 1.95 | 0.05464 | 5.464
59.4 | 1.082 | 106.67 | 1.97 | 0.05503 | 5.503
59.8 | 1.088 | 107.24 | 1.98 | 0.0554 | 5.54
60.2 | 1.085 | 106.94 | 1.99 | 0.05578 | 5.578
60.6 | 1.085 | 106.88 | 2.01 | 0.05614 | 5.614
61 | 1.087 | 107.09 | 2.02 | 0.05654 | 5.654
61.4 | 1.08 | 106.41 | 2.04 | 0.05692 | 5.692
61.8 | 1.082 | 106.64 | 2.05 | 0.0573 | 5.73
62.2 | 1.084 | 106.85 | 2.06 | 0.0577 | 5.77
62.6 | 1.093 | 107.67 | 2.08 | 0.05808 | 5.808
63 | 1.084 | 106.78 | 2.09 | 0.05844 | 5.844
63.4 | 1.088 | 107.22 | 2.1 | 0.05884 | 5.884
63.8 | 1.09 | 107.38 | 2.12 | 0.05921 | 5.921
64.2 | 1.081 | 106.56 | 2.13 | 0.05959 | 5.959
64.6 | 1.091 | 107.49 | 2.14 | 0.06 | 6
65 | 1.091 | 107.56 | 2.16 | 0.0604 | 6.04
65.4 | 1.093 | 107.67 | 2.17 | 0.06077 | 6.077
65.8 | 1.089 | 107.35 | 2.18 | 0.06115 | 6.115
66.2 | 1.088 | 107.18 | 2.2 | 0.06153 | 6.153
66.6 | 1.09 | 107.42 | 2.21 | 0.06191 | 6.191
67 | 1.091 | 107.47 | 2.22 | 0.06227 | 6.227
67.4 | 1.09 | 107.4 | 2.23 | 0.06267 | 6.267
67.8 | 1.086 | 106.98 | 2.25 | 0.06308 | 6.308
68.2 | 1.094 | 107.85 | 2.26 | 0.06349 | 6.349
68.6 | 1.091 | 107.51 | 2.28 | 0.06386 | 6.386
69 | 1.091 | 107.48 | 2.29 | 0.06423 | 6.423
69.4 | 1.091 | 107.47 | 2.3 | 0.06458 | 6.458
69.8 | 1.091 | 107.51 | 2.32 | 0.06499 | 6.499
70.2 | 1.095 | 107.95 | 2.33 | 0.06538 | 6.538
70.6 | 1.097 | 108.1 | 2.34 | 0.06577 | 6.577
71 | 1.094 | 107.82 | 2.36 | 0.06613 | 6.613
71.4 | 1.097 | 108.06 | 2.37 | 0.06654 | 6.654
71.8 | 1.097 | 108.14 | 2.38 | 0.06693 | 6.693
72.2 | 1.097 | 108.1 | 2.4 | 0.0673 | 6.73
72.6 | 1.099 | 108.31 | 2.41 | 0.06767 | 6.767
73 | 1.098 | 108.25 | 2.42 | 0.06803 | 6.803
73.4 | 1.096 | 107.97 | 2.44 | 0.06842 | 6.842
73.8 | 1.094 | 107.76 | 2.45 | 0.06878 | 6.878
74.2 | 1.097 | 108.07 | 2.46 | 0.06919 | 6.919
74.6 | 1.098 | 108.18 | 2.48 | 0.06957 | 6.957
75 | 1.098 | 108.24 | 2.49 | 0.06996 | 6.996
75.4 | 1.098 | 108.19 | 2.5 | 0.07031 | 7.031
75.8 | 1.1 | 108.37 | 2.52 | 0.07069 | 7.069
76.2 | 1.093 | 107.75 | 2.53 | 0.07106 | 7.106
76.6 | 1.099 | 108.29 | 2.54 | 0.07142 | 7.142
77 | 1.099 | 108.31 | 2.56 | 0.0718 | 7.18
77.4 | 1.101 | 108.48 | 2.57 | 0.0722 | 7.22
77.8 | 1.101 | 108.46 | 2.58 | 0.07256 | 7.256
78.2 | 1.099 | 108.28 | 2.59 | 0.07295 | 7.295
78.6 | 1.09 | 107.41 | 2.61 | 0.07333 | 7.333
79 | 1.099 | 108.3 | 2.62 | 0.07373 | 7.373
79.4 | 1.1 | 108.44 | 2.64 | 0.07413 | 7.413
79.8 | 1.103 | 108.65 | 2.65 | 0.07448 | 7.448
80.2 | 1.101 | 108.5 | 2.66 | 0.07489 | 7.489
80.6 | 1.1 | 108.37 | 2.68 | 0.07529 | 7.529
81 | 1.104 | 108.77 | 2.69 | 0.07567 | 7.567
81.4 | 1.099 | 108.28 | 2.7 | 0.07606 | 7.606
81.8 | 1.102 | 108.61 | 2.72 | 0.07644 | 7.644
82.2 | 1.1 | 108.37 | 2.73 | 0.07679 | 7.679
82.6 | 1.104 | 108.82 | 2.74 | 0.07719 | 7.719
83 | 1.105 | 108.93 | 2.76 | 0.07756 | 7.756
83.4 | 1.103 | 108.68 | 2.77 | 0.07795 | 7.795
83.8 | 1.103 | 108.71 | 2.78 | 0.07832 | 7.832
84.2 | 1.103 | 108.72 | 2.8 | 0.07871 | 7.871
84.6 | 1.105 | 108.89 | 2.81 | 0.07909 | 7.909
85 | 1.101 | 108.46 | 2.82 | 0.07949 | 7.949
85.4 | 1.099 | 108.33 | 2.84 | 0.07982 | 7.982
85.8 | 1.105 | 108.9 | 2.85 | 0.08022 | 8.022
86.2 | 1.105 | 108.86 | 2.86 | 0.08058 | 8.058
86.6 | 1.105 | 108.92 | 2.88 | 0.08097 | 8.097
87 | 1.108 | 109.14 | 2.89 | 0.08138 | 8.138
87.4 | 1.098 | 108.16 | 2.9 | 0.08173 | 8.173
87.8 | 1.101 | 108.53 | 2.92 | 0.08215 | 8.215
88.2 | 1.107 | 109.12 | 2.93 | 0.08253 | 8.253
88.6 | 1.097 | 108.08 | 2.94 | 0.08289 | 8.289
89 | 1.103 | 108.68 | 2.96 | 0.08327 | 8.327
89.4 | 1.109 | 109.26 | 2.97 | 0.08367 | 8.367
89.8 | 1.096 | 107.96 | 2.98 | 0.08402 | 8.402
90.2 | 1.102 | 108.65 | 3 | 0.08443 | 8.443
90.6 | 1.099 | 108.27 | 3.01 | 0.08482 | 8.482
91 | 1.104 | 108.82 | 3.02 | 0.08521 | 8.521
91.4 | 1.104 | 108.76 | 3.04 | 0.08559 | 8.559
91.8 | 1.11 | 109.42 | 3.05 | 0.086 | 8.6
92.2 | 1.1 | 108.44 | 3.06 | 0.08636 | 8.636
92.6 | 1.106 | 108.97 | 3.08 | 0.08674 | 8.674
93 | 1.106 | 109 | 3.09 | 0.08716 | 8.716
93.4 | 1.109 | 109.26 | 3.1 | 0.08757 | 8.757
93.8 | 1.108 | 109.16 | 3.11 | 0.08796 | 8.796
94.2 | 1.103 | 108.68 | 3.13 | 0.08835 | 8.835
94.6 | 1.108 | 109.16 | 3.14 | 0.08873 | 8.873
95 | 1.107 | 109.1 | 3.15 | 0.08909 | 8.909
95.4 | 1.104 | 108.8 | 3.17 | 0.08947 | 8.947
95.8 | 1.11 | 109.41 | 3.18 | 0.08986 | 8.986
96.2 | 1.109 | 109.25 | 3.19 | 0.09023 | 9.023
96.6 | 1.105 | 108.92 | 3.21 | 0.09064 | 9.064
97 | 1.112 | 109.54 | 3.22 | 0.09102 | 9.102
97.4 | 1.11 | 109.42 | 3.24 | 0.09139 | 9.139
97.8 | 1.107 | 109.05 | 3.25 | 0.09178 | 9.178
98.2 | 1.105 | 108.9 | 3.26 | 0.09213 | 9.213
98.6 | 1.108 | 109.19 | 3.27 | 0.09253 | 9.253
99 | 1.111 | 109.5 | 3.29 | 0.09292 | 9.292
99.4 | 1.106 | 108.99 | 3.3 | 0.09328 | 9.328
99.8 | 1.113 | 109.65 | 3.32 | 0.09373 | 9.373
100.2 | 1.111 | 109.45 | 3.33 | 0.0941 | 9.41
100.6 | 1.113 | 109.7 | 3.34 | 0.09447 | 9.447
101 | 1.112 | 109.6 | 3.36 | 0.09488 | 9.488
101.4 | 1.112 | 109.56 | 3.37 | 0.09522 | 9.522
101.8 | 1.107 | 109.05 | 3.38 | 0.09561 | 9.561
102.2 | 1.109 | 109.27 | 3.4 | 0.096 | 9.6
102.6 | 1.106 | 108.99 | 3.41 | 0.09637 | 9.637
103 | 1.108 | 109.21 | 3.42 | 0.09679 | 9.679
103.4 | 1.11 | 109.36 | 3.43 | 0.09717 | 9.717
103.8 | 1.106 | 109.01 | 3.45 | 0.09754 | 9.754
104.2 | 1.108 | 109.19 | 3.46 | 0.09791 | 9.791
104.6 | 1.112 | 109.58 | 3.48 | 0.09829 | 9.829
105 | 1.111 | 109.44 | 3.49 | 0.09866 | 9.866
105.4 | 1.106 | 109 | 3.5 | 0.09905 | 9.905
105.8 | 1.111 | 109.47 | 3.52 | 0.09946 | 9.946
106.2 | 1.112 | 109.59 | 3.53 | 0.09987 | 9.987
106.6 | 1.11 | 109.35 | 3.54 | 0.10022 | 10.022
107 | 1.111 | 109.46 | 3.56 | 0.10064 | 10.064
107.4 | 1.109 | 109.34 | 3.57 | 0.10103 | 10.103
107.8 | 1.111 | 109.49 | 3.58 | 0.10139 | 10.139
108.2 | 1.115 | 109.92 | 3.6 | 0.10179 | 10.179
108.6 | 1.116 | 109.97 | 3.61 | 0.10219 | 10.219
109 | 1.115 | 109.9 | 3.62 | 0.10256 | 10.256
109.4 | 1.114 | 109.81 | 3.63 | 0.10298 | 10.298
109.8 | 1.115 | 109.85 | 3.65 | 0.10339 | 10.339
110.2 | 1.113 | 109.66 | 3.66 | 0.10375 | 10.375
110.6 | 1.112 | 109.61 | 3.68 | 0.10411 | 10.411
111 | 1.115 | 109.89 | 3.69 | 0.10448 | 10.448
111.4 | 1.113 | 109.66 | 3.7 | 0.10488 | 10.488
111.8 | 1.115 | 109.89 | 3.71 | 0.10528 | 10.528
112.2 | 1.115 | 109.84 | 3.73 | 0.10565 | 10.565
112.6 | 1.113 | 109.72 | 3.74 | 0.10606 | 10.606
113 | 1.114 | 109.78 | 3.76 | 0.10644 | 10.644
113.4 | 1.108 | 109.2 | 3.77 | 0.10679 | 10.679
113.8 | 1.116 | 109.94 | 3.78 | 0.10721 | 10.721
114.2 | 1.105 | 108.89 | 3.79 | 0.10755 | 10.755
114.6 | 1.113 | 109.73 | 3.81 | 0.10796 | 10.796
115 | 1.118 | 110.17 | 3.82 | 0.10834 | 10.834
115.4 | 1.113 | 109.68 | 3.84 | 0.10873 | 10.873
115.8 | 1.114 | 109.81 | 3.85 | 0.10917 | 10.917
116.2 | 1.116 | 110.02 | 3.86 | 0.10953 | 10.953
116.6 | 1.116 | 110.02 | 3.88 | 0.10994 | 10.994
117 | 1.11 | 109.36 | 3.89 | 0.1103 | 11.03
117.4 | 1.114 | 109.74 | 3.9 | 0.11071 | 11.071
117.8 | 1.119 | 110.26 | 3.92 | 0.11108 | 11.108
118.2 | 1.114 | 109.8 | 3.93 | 0.11147 | 11.147
118.6 | 1.122 | 110.53 | 3.94 | 0.11185 | 11.185
119 | 1.121 | 110.42 | 3.96 | 0.11224 | 11.224
119.4 | 1.113 | 109.71 | 3.97 | 0.11264 | 11.264
119.8 | 1.115 | 109.85 | 3.98 | 0.11302 | 11.302
120.2 | 1.12 | 110.35 | 4 | 0.11341 | 11.341
120.6 | 1.11 | 109.42 | 4.01 | 0.11377 | 11.377
121 | 1.117 | 110.1 | 4.02 | 0.11416 | 11.416
121.4 | 1.117 | 110.07 | 4.04 | 0.11457 | 11.457
121.8 | 1.121 | 110.43 | 4.05 | 0.11495 | 11.495
122.2 | 1.121 | 110.48 | 4.06 | 0.11538 | 11.538
122.6 | 1.116 | 109.99 | 4.08 | 0.11575 | 11.575
123 | 1.118 | 110.17 | 4.09 | 0.11613 | 11.613
123.4 | 1.113 | 109.67 | 4.1 | 0.11652 | 11.652
123.8 | 1.119 | 110.3 | 4.12 | 0.1169 | 11.69
124.2 | 1.118 | 110.14 | 4.13 | 0.11729 | 11.729
124.6 | 1.113 | 109.67 | 4.14 | 0.11767 | 11.767
125 | 1.119 | 110.25 | 4.16 | 0.11807 | 11.807
125.4 | 1.115 | 109.9 | 4.17 | 0.11847 | 11.847
125.8 | 1.116 | 109.94 | 4.18 | 0.11887 | 11.887
126.2 | 1.112 | 109.57 | 4.2 | 0.11923 | 11.923
126.6 | 1.117 | 110.11 | 4.21 | 0.11967 | 11.967
127 | 1.116 | 109.97 | 4.22 | 0.12002 | 12.002
127.4 | 1.112 | 109.62 | 4.24 | 0.1204 | 12.04
127.8 | 1.118 | 110.19 | 4.25 | 0.12078 | 12.078
128.2 | 1.105 | 108.86 | 4.26 | 0.12114 | 12.114
128.6 | 1.117 | 110.09 | 4.28 | 0.12157 | 12.157
129 | 1.114 | 109.76 | 4.29 | 0.12195 | 12.195
129.4 | 1.112 | 109.61 | 4.3 | 0.12233 | 12.233
129.8 | 1.113 | 109.66 | 4.32 | 0.12273 | 12.273
130.2 | 1.121 | 110.47 | 4.33 | 0.12311 | 12.311
130.6 | 1.114 | 109.82 | 4.34 | 0.12349 | 12.349
131 | 1.115 | 109.92 | 4.36 | 0.12386 | 12.386
131.4 | 1.113 | 109.72 | 4.37 | 0.12424 | 12.424
131.8 | 1.118 | 110.14 | 4.38 | 0.12464 | 12.464
132.2 | 1.119 | 110.29 | 4.4 | 0.12503 | 12.503
132.6 | 1.117 | 110.09 | 4.41 | 0.12542 | 12.542
133 | 1.12 | 110.38 | 4.42 | 0.12581 | 12.581
133.4 | 1.117 | 110.09 | 4.43 | 0.1262 | 12.62
133.8 | 1.116 | 109.94 | 4.45 | 0.12657 | 12.657
134.2 | 1.113 | 109.71 | 4.46 | 0.12695 | 12.695
134.6 | 1.114 | 109.82 | 4.47 | 0.12734 | 12.734
135 | 1.115 | 109.91 | 4.49 | 0.12775 | 12.775
135.4 | 1.115 | 109.88 | 4.5 | 0.12813 | 12.813
135.8 | 1.117 | 110.03 | 4.52 | 0.12853 | 12.853
136.2 | 1.121 | 110.48 | 4.53 | 0.1289 | 12.89
136.6 | 1.119 | 110.32 | 4.54 | 0.12928 | 12.928
137 | 1.117 | 110.06 | 4.56 | 0.12966 | 12.966
137.4 | 1.12 | 110.39 | 4.57 | 0.13003 | 13.003
137.8 | 1.114 | 109.78 | 4.58 | 0.13039 | 13.039
138.2 | 1.115 | 109.92 | 4.59 | 0.13078 | 13.078
138.6 | 1.117 | 110.05 | 4.61 | 0.13118 | 13.118
139 | 1.119 | 110.25 | 4.62 | 0.13157 | 13.157
139.4 | 1.115 | 109.92 | 4.63 | 0.13197 | 13.197
139.8 | 1.11 | 109.39 | 4.65 | 0.13232 | 13.232
140.2 | 1.117 | 110.09 | 4.66 | 0.13271 | 13.271
140.6 | 1.12 | 110.32 | 4.67 | 0.13309 | 13.309
141 | 1.122 | 110.54 | 4.69 | 0.13347 | 13.347
141.4 | 1.118 | 110.21 | 4.7 | 0.13387 | 13.387
141.8 | 1.118 | 110.17 | 4.72 | 0.13426 | 13.426
142.2 | 1.124 | 110.74 | 4.73 | 0.13464 | 13.464
142.6 | 1.11 | 109.44 | 4.74 | 0.13499 | 13.499
143 | 1.113 | 109.69 | 4.75 | 0.13538 | 13.538
143.4 | 1.12 | 110.34 | 4.77 | 0.13577 | 13.577
143.8 | 1.117 | 110.11 | 4.78 | 0.13618 | 13.618
144.2 | 1.117 | 110.06 | 4.8 | 0.13653 | 13.653
144.6 | 1.115 | 109.87 | 4.81 | 0.13693 | 13.693
145 | 1.114 | 109.8 | 4.82 | 0.13728 | 13.728
145.4 | 1.116 | 110.02 | 4.84 | 0.13768 | 13.768
145.8 | 1.113 | 109.65 | 4.85 | 0.13805 | 13.805
146.2 | 1.117 | 110.05 | 4.86 | 0.13844 | 13.844
146.6 | 1.11 | 109.38 | 4.88 | 0.13878 | 13.878
147 | 1.118 | 110.15 | 4.89 | 0.13918 | 13.918
147.4 | 1.116 | 109.99 | 4.9 | 0.13954 | 13.954
147.8 | 1.114 | 109.81 | 4.91 | 0.13994 | 13.994
148.2 | 1.113 | 109.66 | 4.93 | 0.1403 | 14.03
148.6 | 1.112 | 109.62 | 4.94 | 0.14067 | 14.067
149 | 1.117 | 110.03 | 4.96 | 0.14107 | 14.107
149.4 | 1.116 | 109.93 | 4.97 | 0.14142 | 14.142
149.8 | 1.111 | 109.46 | 4.98 | 0.14179 | 14.179
150.2 | 1.112 | 109.57 | 5 | 0.14214 | 14.214
150.6 | 1.118 | 110.15 | 5.01 | 0.14255 | 14.255
151 | 1.115 | 109.92 | 5.02 | 0.14293 | 14.293
151.4 | 1.116 | 110 | 5.04 | 0.1433 | 14.33
151.8 | 1.12 | 110.39 | 5.05 | 0.14367 | 14.367
152.2 | 1.118 | 110.16 | 5.06 | 0.14402 | 14.402
152.6 | 1.116 | 109.97 | 5.08 | 0.14439 | 14.439
153 | 1.119 | 110.28 | 5.09 | 0.14478 | 14.478
153.4 | 1.11 | 109.38 | 5.1 | 0.14511 | 14.511
153.8 | 1.116 | 109.95 | 5.11 | 0.14546 | 14.546
154.2 | 1.115 | 109.88 | 5.13 | 0.14585 | 14.585
154.6 | 1.115 | 109.91 | 5.14 | 0.14622 | 14.622
155 | 1.119 | 110.24 | 5.16 | 0.14663 | 14.663
155.4 | 1.115 | 109.85 | 5.17 | 0.14698 | 14.698
155.8 | 1.111 | 109.52 | 5.18 | 0.14734 | 14.734
156.2 | 1.111 | 109.49 | 5.19 | 0.1477 | 14.77
156.6 | 1.119 | 110.25 | 5.21 | 0.14807 | 14.807
157 | 1.117 | 110.12 | 5.22 | 0.14845 | 14.845
157.4 | 1.111 | 109.53 | 5.23 | 0.1488 | 14.88
157.8 | 1.118 | 110.17 | 5.25 | 0.14917 | 14.917
158.2 | 1.114 | 109.8 | 5.26 | 0.14951 | 14.951
158.6 | 1.11 | 109.4 | 5.28 | 0.14988 | 14.988
159 | 1.115 | 109.85 | 5.29 | 0.15023 | 15.023
159.4 | 1.113 | 109.68 | 5.3 | 0.15058 | 15.058
159.8 | 1.109 | 109.28 | 5.31 | 0.15091 | 15.091
160.2 | 1.109 | 109.31 | 5.33 | 0.15127 | 15.127
160.6 | 1.114 | 109.75 | 5.34 | 0.1516 | 15.16
161 | 1.115 | 109.91 | 5.36 | 0.15199 | 15.199
161.4 | 1.117 | 110.04 | 5.37 | 0.15236 | 15.236
161.8 | 1.11 | 109.34 | 5.38 | 0.15269 | 15.269
162.2 | 1.113 | 109.69 | 5.39 | 0.15302 | 15.302
162.6 | 1.109 | 109.32 | 5.41 | 0.15335 | 15.335
163 | 1.109 | 109.24 | 5.42 | 0.15369 | 15.369
163.4 | 1.113 | 109.67 | 5.44 | 0.15404 | 15.404
163.8 | 1.111 | 109.48 | 5.45 | 0.15437 | 15.437
164.2 | 1.112 | 109.63 | 5.46 | 0.15471 | 15.471
164.6 | 1.107 | 109.06 | 5.48 | 0.15504 | 15.504
165 | 1.106 | 108.96 | 5.49 | 0.15538 | 15.538
165.4 | 1.107 | 109.11 | 5.5 | 0.15569 | 15.569
165.8 | 1.103 | 108.7 | 5.52 | 0.156 | 15.6
166.2 | 1.101 | 108.49 | 5.53 | 0.15633 | 15.633
166.6 | 1.109 | 109.24 | 5.54 | 0.15668 | 15.668
167 | 1.109 | 109.27 | 5.55 | 0.15699 | 15.699
167.4 | 1.104 | 108.83 | 5.57 | 0.15732 | 15.732
167.8 | 1.103 | 108.73 | 5.58 | 0.15763 | 15.763
168.2 | 1.105 | 108.94 | 5.6 | 0.15795 | 15.795
168.6 | 1.101 | 108.46 | 5.61 | 0.15825 | 15.825
169 | 1.106 | 108.98 | 5.62 | 0.15855 | 15.855
169.4 | 1.097 | 108.13 | 5.64 | 0.15886 | 15.886
169.8 | 1.1 | 108.41 | 5.65 | 0.15917 | 15.917
170.2 | 1.094 | 107.83 | 5.66 | 0.15946 | 15.946
170.6 | 1.099 | 108.26 | 5.68 | 0.15979 | 15.979
171 | 1.088 | 107.26 | 5.69 | 0.16009 | 16.009
171.4 | 1.091 | 107.47 | 5.7 | 0.16038 | 16.038
171.8 | 1.087 | 107.08 | 5.72 | 0.16067 | 16.067
172.2 | 1.091 | 107.48 | 5.73 | 0.16095 | 16.095
172.6 | 1.087 | 107.09 | 5.74 | 0.16125 | 16.125
173 | 1.083 | 106.76 | 5.76 | 0.16153 | 16.153
173.4 | 1.082 | 106.65 | 5.77 | 0.16183 | 16.183
173.8 | 1.085 | 106.88 | 5.78 | 0.16212 | 16.212
174.2 | 1.07 | 105.43 | 5.8 | 0.16242 | 16.242
174.6 | 1.072 | 105.61 | 5.81 | 0.16268 | 16.268
175 | 1.063 | 104.76 | 5.82 | 0.16296 | 16.296
175.4 | 1.069 | 105.31 | 5.84 | 0.16326 | 16.326
175.8 | 1.064 | 104.89 | 5.85 | 0.16354 | 16.354
176.2 | 1.053 | 103.78 | 5.86 | 0.1638 | 16.38
176.6 | 1.053 | 103.74 | 5.87 | 0.16412 | 16.412
177 | 1.047 | 103.16 | 5.89 | 0.16441 | 16.441
177.4 | 1.042 | 102.65 | 5.9 | 0.1647 | 16.47
177.8 | 1.036 | 102.1 | 5.92 | 0.16498 | 16.498
178.2 | 1.038 | 102.29 | 5.93 | 0.16527 | 16.527
178.6 | 1.027 | 101.18 | 5.94 | 0.16557 | 16.557
179 | 1.021 | 100.61 | 5.95 | 0.16589 | 16.589
179.4 | 1.013 | 99.82 | 5.97 | 0.16619 | 16.619
179.8 | 1.002 | 98.78 | 5.98 | 0.16649 | 16.649
180.2 | 0.995 | 98.1 | 6 | 0.16681 | 16.681
180.6 | 0.988 | 97.33 | 6.01 | 0.16714 | 16.714
181 | 0.972 | 95.77 | 6.02 | 0.16748 | 16.748
181.4 | 0.958 | 94.43 | 6.04 | 0.16778 | 16.778
181.8 | 0.953 | 93.87 | 6.05 | 0.16813 | 16.813
182.2 | 0.935 | 92.12 | 6.06 | 0.16847 | 16.847
182.6 | 0.925 | 91.17 | 6.07 | 0.16886 | 16.886
183 | 0.916 | 90.26 | 6.09 | 0.16921 | 16.921
183.4 | 0.906 | 89.26 | 6.1 | 0.16956 | 16.956
183.8 | 0.89 | 87.69 | 6.12 | 0.16994 | 16.994
184.2 | 0.878 | 86.51 | 6.13 | 0.17034 | 17.034
184.6 | 0.863 | 85 | 6.14 | 0.17073 | 17.073
185 | 0.851 | 83.9 | 6.16 | 0.17109 | 17.109
185.4 | 0.84 | 82.74 | 6.17 | 0.17146 | 17.146
185.8 | 0.818 | 80.57 | 6.18 | 0.17183 | 17.183
186.2 | 0.809 | 79.75 | 6.19 | 0.1722 | 17.22
186.6 | 0.79 | 77.81 | 6.21 | 0.17258 | 17.258
187 | 0.777 | 76.56 | 6.22 | 0.17295 | 17.295
187.4 | 0.76 | 74.92 | 6.24 | 0.17333 | 17.333
187.8 | 0.746 | 73.53 | 6.25 | 0.17372 | 17.372
188.2 | 0.731 | 72.06 | 6.26 | 0.17409 | 17.409
188.6 | 0.719 | 70.84 | 6.27 | 0.1745 | 17.45
189 | 0.705 | 69.46 | 6.29 | 0.17494 | 17.494
189.4 | 0.694 | 68.42 | 6.3 | 0.17538 | 17.538
189.8 | 0.675 | 66.53 | 6.32 | 0.17588 | 17.588
190.2 | 0.664 | 65.44 | 6.33 | 0.1764 | 17.64
190.6 | 0.648 | 63.88 | 6.34 | 0.17688 | 17.688
191 | 0.639 | 62.97 | 6.36 | 0.17739 | 17.739
191.4 | 0.614 | 60.51 | 6.37 | 0.17788 | 17.788
191.8 | 0.606 | 59.72 | 6.38 | 0.17844 | 17.844
192.2 | 0.591 | 58.24 | 6.4 | 0.17903 | 17.903
192.6 | 0.574 | 56.59 | 6.41 | 0.17957 | 17.957
193 | 0.559 | 55.06 | 6.42 | 0.18015 | 18.015
193.4 | 0.554 | 54.56 | 6.44 | 0.18072 | 18.072
193.8 | 0.534 | 52.61 | 6.45 | 0.18129 | 18.129
194.2 | 0.517 | 50.98 | 6.46 | 0.18179 | 18.179
194.6 | 0.511 | 50.39 | 6.48 | 0.18234 | 18.234
195 | 0.498 | 49.1 | 6.49 | 0.1829 | 18.29
195.4 | 0.486 | 47.88 | 6.5 | 0.18346 | 18.346
195.8 | 0.466 | 45.91 | 6.52 | 0.184 | 18.4
196.2 | 0.452 | 44.58 | 6.53 | 0.1846 | 18.46
196.6 | 0.44 | 43.4 | 6.54 | 0.18519 | 18.519
197 | 0.432 | 42.58 | 6.55 | 0.18572 | 18.572
197.4 | 0.418 | 41.16 | 6.57 | 0.18625 | 18.625
197.8 | 0.406 | 40.01 | 6.58 | 0.18682 | 18.682
198.2 | 0.396 | 38.98 | 6.6 | 0.18739 | 18.739
198.6 | 0.379 | 37.38 | 6.61 | 0.18794 | 18.794
199 | 0.361 | 35.61 | 6.62 | 0.18849 | 18.849
199.4 | 0.351 | 34.58 | 6.63 | 0.18909 | 18.909
199.8 | 0.337 | 33.26 | 6.65 | 0.18966 | 18.966
200.2 | 0.328 | 32.32 | 6.66 | 0.19021 | 19.021
200.6 | 0.308 | 30.36 | 6.67 | 0.19076 | 19.076
201 | 0.303 | 29.9 | 6.69 | 0.19137 | 19.137
201.4 | 0.289 | 28.51 | 6.7 | 0.19191 | 19.191
201.8 | 0.274 | 26.99 | 6.72 | 0.19249 | 19.249
202.2 | 0.266 | 26.18 | 6.73 | 0.19306 | 19.306
202.6 | 0.251 | 24.73 | 6.74 | 0.19361 | 19.361
203 | 0.235 | 23.17 | 6.76 | 0.19418 | 19.418
203.4 | 0.219 | 21.61 | 6.77 | 0.19474 | 19.474
203.8 | 0.206 | 20.35 | 6.78 | 0.19532 | 19.532
204.2 | 0.197 | 19.44 | 6.8 | 0.19587 | 19.587
204.6 | 0.185 | 18.19 | 6.81 | 0.19646 | 19.646
205 | 0.168 | 16.57 | 6.82 | 0.19703 | 19.703
205.4 | 0.153 | 15.09 | 6.84 | 0.19762 | 19.762
205.8 | 0.137 | 13.53 | 6.85 | 0.19822 | 19.822
206.2 | 0.126 | 12.37 | 6.86 | 0.19879 | 19.879
206.6 | 0.111 | 10.98 | 6.88 | 0.19936 | 19.936
207 | 0.1 | 9.86 | 6.89 | 0.19989 | 19.989
207.4 | 0.083 | 8.14 | 6.9 | 0.20051 | 20.051
207.8 | 0.067 | 6.64 | 6.92 | 0.20104 | 20.104
208.2 | 0.058 | 5.71 | 6.93 | 0.20165 | 20.165
Test Method | Tensile test 25mm_rectangular_simple.msm
Sample I. D. | strekking nov 2020.mss
Specimen Number | 4
Time (s) | Load (kN) | Stress (MPa) | Displacement (mm) | Strain (mm/mm)
0.3 | -0.024 | -2.42 | 0 | -9e-05 | -0.009
0.4 | 0.018 | 1.75 | 0 | -9e-05 | -0.009
0.5 | 0.049 | 4.82 | 0.01 | -9e-05 | -0.009
0.6 | 0.082 | 8.16 | 0.01 | -7e-05 | -0.007
0.7 | 0.12 | 11.92 | 0.02 | -3e-05 | -0.003
0.8 | 0.157 | 15.59 | 0.02 | 0 | 0
0.9 | 0.188 | 18.58 | 0.02 | 4e-05 | 0.004
1 | 0.228 | 22.58 | 0.02 | 0.0001 | 0.01
1.1 | 0.271 | 26.81 | 0.03 | 0.00016 | 0.016
1.2 | 0.299 | 29.61 | 0.03 | 0.0002 | 0.02
1.3 | 0.337 | 33.43 | 0.04 | 0.00025 | 0.025
1.4 | 0.374 | 37.05 | 0.04 | 0.0003 | 0.03
1.5 | 0.398 | 39.47 | 0.04 | 0.00034 | 0.034
1.6 | 0.434 | 43 | 0.04 | 0.0004 | 0.04
1.7 | 0.461 | 45.68 | 0.05 | 0.00045 | 0.045
1.8 | 0.494 | 48.92 | 0.05 | 0.00049 | 0.049
1.9 | 0.512 | 50.74 | 0.05 | 0.00052 | 0.052
2 | 0.553 | 54.82 | 0.06 | 0.00059 | 0.059
2.1 | 0.587 | 58.2 | 0.06 | 0.00064 | 0.064
2.2 | 0.619 | 61.33 | 0.07 | 0.00071 | 0.071
2.3 | 0.639 | 63.3 | 0.07 | 0.00075 | 0.075
2.4 | 0.676 | 67.03 | 0.07 | 0.00081 | 0.081
2.5 | 0.694 | 68.77 | 0.07 | 0.00084 | 0.084
2.6 | 0.726 | 71.92 | 0.08 | 0.00091 | 0.091
2.7 | 0.751 | 74.38 | 0.08 | 0.00095 | 0.095
2.8 | 0.779 | 77.16 | 0.09 | 0.00101 | 0.101
2.9 | 0.795 | 78.77 | 0.09 | 0.00106 | 0.106
3 | 0.821 | 81.32 | 0.09 | 0.00112 | 0.112
3.1 | 0.845 | 83.69 | 0.1 | 0.00118 | 0.118
3.2 | 0.858 | 85 | 0.1 | 0.00123 | 0.123
3.3 | 0.874 | 86.55 | 0.1 | 0.00128 | 0.128
3.4 | 0.894 | 88.53 | 0.11 | 0.00133 | 0.133
3.5 | 0.914 | 90.53 | 0.11 | 0.0014 | 0.14
3.6 | 0.934 | 92.55 | 0.11 | 0.00145 | 0.145
3.7 | 0.945 | 93.64 | 0.11 | 0.00151 | 0.151
3.8 | 0.962 | 95.3 | 0.12 | 0.00155 | 0.155
3.9 | 0.976 | 96.75 | 0.12 | 0.00162 | 0.162
4 | 0.987 | 97.82 | 0.12 | 0.00168 | 0.168
4.1 | 1.003 | 99.38 | 0.13 | 0.00174 | 0.174
4.2 | 1.017 | 100.8 | 0.13 | 0.00181 | 0.181
4.3 | 1.028 | 101.85 | 0.13 | 0.00184 | 0.184
4.4 | 1.041 | 103.11 | 0.14 | 0.00194 | 0.194
4.5 | 1.053 | 104.37 | 0.14 | 0.00199 | 0.199
4.6 | 1.06 | 105 | 0.14 | 0.00206 | 0.206
4.7 | 1.068 | 105.83 | 0.15 | 0.00212 | 0.212
4.8 | 1.077 | 106.68 | 0.15 | 0.0022 | 0.22
4.9 | 1.094 | 108.35 | 0.15 | 0.00227 | 0.227
5 | 1.099 | 108.93 | 0.16 | 0.00232 | 0.232
5.1 | 1.103 | 109.3 | 0.16 | 0.00239 | 0.239
5.2 | 1.111 | 110.07 | 0.16 | 0.00247 | 0.247
5.3 | 1.115 | 110.46 | 0.17 | 0.00254 | 0.254
5.4 | 1.129 | 111.87 | 0.17 | 0.00262 | 0.262
5.5 | 1.135 | 112.44 | 0.17 | 0.00271 | 0.271
5.6 | 1.133 | 112.31 | 0.18 | 0.00276 | 0.276
5.7 | 1.147 | 113.62 | 0.18 | 0.00287 | 0.287
5.8 | 1.15 | 113.89 | 0.18 | 0.00294 | 0.294
5.9 | 1.153 | 114.26 | 0.19 | 0.00301 | 0.301
6 | 1.16 | 114.95 | 0.19 | 0.00311 | 0.311
6.1 | 1.158 | 114.78 | 0.19 | 0.00317 | 0.317
6.2 | 1.167 | 115.64 | 0.2 | 0.00324 | 0.324
6.3 | 1.167 | 115.63 | 0.2 | 0.00332 | 0.332
6.4 | 1.174 | 116.34 | 0.2 | 0.0034 | 0.34
6.5 | 1.176 | 116.53 | 0.21 | 0.0035 | 0.35
6.6 | 1.181 | 117 | 0.21 | 0.00358 | 0.358
6.7 | 1.184 | 117.26 | 0.22 | 0.00366 | 0.366
6.8 | 1.192 | 118.08 | 0.22 | 0.00375 | 0.375
6.9 | 1.182 | 117.14 | 0.22 | 0.00381 | 0.381
7 | 1.188 | 117.66 | 0.23 | 0.00391 | 0.391
7.1 | 1.191 | 117.97 | 0.23 | 0.004 | 0.4
7.2 | 1.188 | 117.74 | 0.23 | 0.00406 | 0.406
7.3 | 1.2 | 118.9 | 0.23 | 0.00416 | 0.416
7.4 | 1.195 | 118.44 | 0.24 | 0.00423 | 0.423
7.5 | 1.205 | 119.4 | 0.24 | 0.00433 | 0.433
7.6 | 1.205 | 119.39 | 0.25 | 0.00442 | 0.442
7.7 | 1.208 | 119.68 | 0.25 | 0.0045 | 0.45
7.9 | 1.207 | 119.58 | 0.25 | 0.00464 | 0.464
8 | 1.205 | 119.42 | 0.26 | 0.00473 | 0.473
8.1 | 1.214 | 120.24 | 0.26 | 0.00483 | 0.483
8.2 | 1.215 | 120.34 | 0.26 | 0.00492 | 0.492
8.3 | 1.218 | 120.67 | 0.27 | 0.00501 | 0.501
8.4 | 1.212 | 120.07 | 0.27 | 0.00509 | 0.509
8.5 | 1.212 | 120.08 | 0.27 | 0.00518 | 0.518
8.6 | 1.22 | 120.83 | 0.28 | 0.00529 | 0.529
8.7 | 1.217 | 120.59 | 0.28 | 0.00538 | 0.538
8.8 | 1.222 | 121.07 | 0.28 | 0.00548 | 0.548
8.9 | 1.218 | 120.69 | 0.29 | 0.00557 | 0.557
9 | 1.221 | 121 | 0.29 | 0.00565 | 0.565
9.1 | 1.221 | 120.97 | 0.3 | 0.00576 | 0.576
9.2 | 1.218 | 120.64 | 0.3 | 0.00584 | 0.584
9.3 | 1.221 | 120.96 | 0.3 | 0.00594 | 0.594
9.4 | 1.223 | 121.2 | 0.3 | 0.00602 | 0.602
9.5 | 1.224 | 121.26 | 0.31 | 0.00611 | 0.611
9.6 | 1.223 | 121.16 | 0.31 | 0.0062 | 0.62
9.7 | 1.233 | 122.19 | 0.32 | 0.00633 | 0.633
9.8 | 1.225 | 121.37 | 0.32 | 0.00639 | 0.639
9.9 | 1.235 | 122.32 | 0.32 | 0.00651 | 0.651
10 | 1.228 | 121.68 | 0.32 | 0.00657 | 0.657
10.1 | 1.23 | 121.87 | 0.33 | 0.00667 | 0.667
10.2 | 1.234 | 122.26 | 0.33 | 0.00676 | 0.676
10.3 | 1.224 | 121.31 | 0.33 | 0.00684 | 0.684
10.4 | 1.228 | 121.7 | 0.34 | 0.00694 | 0.694
10.5 | 1.226 | 121.44 | 0.34 | 0.00703 | 0.703
10.6 | 1.232 | 122.1 | 0.34 | 0.00712 | 0.712
10.7 | 1.237 | 122.54 | 0.35 | 0.00722 | 0.722
10.8 | 1.237 | 122.59 | 0.35 | 0.00731 | 0.731
10.9 | 1.23 | 121.82 | 0.35 | 0.00739 | 0.739
11 | 1.24 | 122.9 | 0.36 | 0.00751 | 0.751
11.1 | 1.241 | 122.96 | 0.36 | 0.00761 | 0.761
11.2 | 1.246 | 123.44 | 0.36 | 0.0077 | 0.77
11.3 | 1.234 | 122.23 | 0.37 | 0.00778 | 0.778
11.4 | 1.231 | 121.96 | 0.37 | 0.00789 | 0.789
11.5 | 1.237 | 122.55 | 0.37 | 0.00798 | 0.798
11.6 | 1.24 | 122.91 | 0.38 | 0.00808 | 0.808
11.7 | 1.234 | 122.24 | 0.38 | 0.00816 | 0.816
11.8 | 1.238 | 122.62 | 0.38 | 0.00827 | 0.827
11.9 | 1.242 | 123.1 | 0.39 | 0.00837 | 0.837
12 | 1.243 | 123.17 | 0.39 | 0.00848 | 0.848
12.1 | 1.243 | 123.18 | 0.39 | 0.00858 | 0.858
12.2 | 1.243 | 123.18 | 0.4 | 0.00867 | 0.867
12.3 | 1.241 | 122.94 | 0.4 | 0.00876 | 0.876
12.4 | 1.238 | 122.67 | 0.4 | 0.00884 | 0.884
12.5 | 1.248 | 123.68 | 0.41 | 0.00897 | 0.897
12.6 | 1.243 | 123.11 | 0.41 | 0.00906 | 0.906
12.7 | 1.249 | 123.79 | 0.41 | 0.00916 | 0.916
12.8 | 1.245 | 123.32 | 0.42 | 0.00923 | 0.923
12.9 | 1.245 | 123.32 | 0.42 | 0.00932 | 0.932
13 | 1.243 | 123.19 | 0.42 | 0.00943 | 0.943
13.1 | 1.244 | 123.3 | 0.43 | 0.00952 | 0.952
13.2 | 1.248 | 123.67 | 0.43 | 0.00962 | 0.962
13.3 | 1.245 | 123.34 | 0.43 | 0.00971 | 0.971
13.4 | 1.247 | 123.59 | 0.44 | 0.00982 | 0.982
13.5 | 1.238 | 122.64 | 0.44 | 0.00988 | 0.988
13.6 | 1.243 | 123.16 | 0.44 | 0.01 | 1
13.7 | 1.245 | 123.33 | 0.45 | 0.01009 | 1.009
13.8 | 1.244 | 123.22 | 0.45 | 0.01019 | 1.019
13.9 | 1.251 | 123.92 | 0.46 | 0.01028 | 1.028
14 | 1.248 | 123.7 | 0.46 | 0.01037 | 1.037
14.1 | 1.242 | 123.05 | 0.46 | 0.01043 | 1.043
14.2 | 1.245 | 123.32 | 0.46 | 0.01055 | 1.055
14.3 | 1.249 | 123.78 | 0.47 | 0.01065 | 1.065
14.4 | 1.246 | 123.43 | 0.47 | 0.01074 | 1.074
14.5 | 1.25 | 123.89 | 0.47 | 0.01083 | 1.083
14.6 | 1.251 | 123.93 | 0.48 | 0.01095 | 1.095
14.7 | 1.251 | 123.97 | 0.48 | 0.01103 | 1.103
14.8 | 1.251 | 123.95 | 0.48 | 0.01112 | 1.112
14.9 | 1.25 | 123.83 | 0.49 | 0.01122 | 1.122
15 | 1.246 | 123.45 | 0.49 | 0.01131 | 1.131
15.1 | 1.245 | 123.35 | 0.49 | 0.01142 | 1.142
15.2 | 1.248 | 123.68 | 0.5 | 0.01152 | 1.152
15.3 | 1.248 | 123.68 | 0.5 | 0.01162 | 1.162
15.4 | 1.248 | 123.62 | 0.5 | 0.01172 | 1.172
15.5 | 1.246 | 123.42 | 0.51 | 0.01181 | 1.181
15.6 | 1.249 | 123.73 | 0.51 | 0.01191 | 1.191
15.7 | 1.252 | 124 | 0.51 | 0.01199 | 1.199
15.8 | 1.245 | 123.33 | 0.52 | 0.01207 | 1.207
15.9 | 1.247 | 123.54 | 0.52 | 0.01218 | 1.218
16 | 1.248 | 123.62 | 0.52 | 0.01226 | 1.226
16.1 | 1.249 | 123.78 | 0.53 | 0.01236 | 1.236
16.2 | 1.249 | 123.74 | 0.53 | 0.01247 | 1.247
16.3 | 1.252 | 124 | 0.53 | 0.01256 | 1.256
16.4 | 1.245 | 123.33 | 0.54 | 0.01266 | 1.266
16.5 | 1.253 | 124.16 | 0.54 | 0.01275 | 1.275
16.6 | 1.247 | 123.53 | 0.54 | 0.01283 | 1.283
16.7 | 1.251 | 123.94 | 0.55 | 0.01292 | 1.292
16.8 | 1.25 | 123.81 | 0.55 | 0.01302 | 1.302
16.9 | 1.248 | 123.65 | 0.55 | 0.0131 | 1.31
17 | 1.251 | 123.93 | 0.56 | 0.0132 | 1.32
17.1 | 1.248 | 123.69 | 0.56 | 0.01329 | 1.329
17.2 | 1.251 | 123.94 | 0.56 | 0.0134 | 1.34
17.3 | 1.253 | 124.14 | 0.57 | 0.01349 | 1.349
17.4 | 1.247 | 123.58 | 0.57 | 0.01358 | 1.358
17.5 | 1.248 | 123.63 | 0.57 | 0.01367 | 1.367
17.6 | 1.25 | 123.86 | 0.58 | 0.01376 | 1.376
17.7 | 1.246 | 123.45 | 0.58 | 0.01384 | 1.384
17.8 | 1.251 | 123.95 | 0.58 | 0.01393 | 1.393
17.9 | 1.248 | 123.69 | 0.59 | 0.01404 | 1.404
18 | 1.247 | 123.55 | 0.59 | 0.01413 | 1.413
18.1 | 1.25 | 123.85 | 0.59 | 0.01423 | 1.423
18.2 | 1.25 | 123.88 | 0.6 | 0.01433 | 1.433
18.3 | 1.245 | 123.4 | 0.6 | 0.01441 | 1.441
18.4 | 1.25 | 123.88 | 0.6 | 0.0145 | 1.45
18.5 | 1.246 | 123.43 | 0.61 | 0.01461 | 1.461
18.6 | 1.245 | 123.38 | 0.61 | 0.01468 | 1.468
18.7 | 1.256 | 124.44 | 0.61 | 0.01478 | 1.478
18.8 | 1.248 | 123.62 | 0.62 | 0.01488 | 1.488
18.9 | 1.252 | 124 | 0.62 | 0.01497 | 1.497
19 | 1.249 | 123.77 | 0.62 | 0.01506 | 1.506
19.1 | 1.25 | 123.85 | 0.63 | 0.01517 | 1.517
19.2 | 1.251 | 123.94 | 0.63 | 0.01526 | 1.526
19.3 | 1.25 | 123.84 | 0.63 | 0.01536 | 1.536
19.4 | 1.248 | 123.69 | 0.64 | 0.01545 | 1.545
19.5 | 1.25 | 123.87 | 0.64 | 0.01553 | 1.553
19.6 | 1.252 | 124.07 | 0.65 | 0.01563 | 1.563
19.7 | 1.248 | 123.62 | 0.65 | 0.0157 | 1.57
19.8 | 1.242 | 123.09 | 0.65 | 0.01579 | 1.579
19.9 | 1.242 | 123.04 | 0.66 | 0.01586 | 1.586
20 | 1.251 | 123.93 | 0.66 | 0.01594 | 1.594
20.1 | 1.247 | 123.6 | 0.66 | 0.01599 | 1.599
20.2 | 1.248 | 123.65 | 0.66 | 0.01609 | 1.609
20.3 | 1.253 | 124.18 | 0.67 | 0.01619 | 1.619
20.4 | 1.253 | 124.13 | 0.67 | 0.01629 | 1.629
20.5 | 1.252 | 124.1 | 0.68 | 0.01638 | 1.638
20.6 | 1.243 | 123.12 | 0.68 | 0.01644 | 1.644
20.7 | 1.247 | 123.52 | 0.68 | 0.01652 | 1.652
20.8 | 1.25 | 123.81 | 0.69 | 0.01662 | 1.662
20.9 | 1.256 | 124.42 | 0.69 | 0.01673 | 1.673
21 | 1.244 | 123.22 | 0.69 | 0.01679 | 1.679
21.1 | 1.253 | 124.13 | 0.69 | 0.01689 | 1.689
21.2 | 1.245 | 123.33 | 0.7 | 0.01698 | 1.698
21.3 | 1.245 | 123.38 | 0.7 | 0.01707 | 1.707
21.4 | 1.244 | 123.27 | 0.71 | 0.01715 | 1.715
21.5 | 1.249 | 123.76 | 0.71 | 0.01725 | 1.725
21.6 | 1.251 | 123.93 | 0.71 | 0.01735 | 1.735
21.7 | 1.252 | 124.07 | 0.71 | 0.01744 | 1.744
21.8 | 1.253 | 124.1 | 0.72 | 0.01754 | 1.754
21.9 | 1.249 | 123.71 | 0.72 | 0.01763 | 1.763
22 | 1.246 | 123.5 | 0.72 | 0.01771 | 1.771
22.1 | 1.247 | 123.6 | 0.72 | 0.01782 | 1.782
22.2 | 1.247 | 123.6 | 0.73 | 0.0179 | 1.79
22.3 | 1.251 | 123.97 | 0.73 | 0.01799 | 1.799
22.4 | 1.247 | 123.55 | 0.74 | 0.01809 | 1.809
22.5 | 1.247 | 123.55 | 0.74 | 0.01817 | 1.817
22.6 | 1.245 | 123.32 | 0.74 | 0.01828 | 1.828
22.7 | 1.252 | 124 | 0.75 | 0.01838 | 1.838
22.8 | 1.247 | 123.6 | 0.75 | 0.01846 | 1.846
22.9 | 1.243 | 123.11 | 0.75 | 0.01855 | 1.855
23 | 1.246 | 123.43 | 0.76 | 0.01864 | 1.864
23.1 | 1.247 | 123.59 | 0.76 | 0.01871 | 1.871
23.2 | 1.241 | 122.97 | 0.76 | 0.0188 | 1.88
23.3 | 1.246 | 123.47 | 0.77 | 0.01889 | 1.889
23.4 | 1.25 | 123.81 | 0.77 | 0.01899 | 1.899
23.5 | 1.246 | 123.47 | 0.77 | 0.01906 | 1.906
23.6 | 1.244 | 123.3 | 0.78 | 0.01916 | 1.916
23.7 | 1.241 | 122.95 | 0.78 | 0.01925 | 1.925
23.8 | 1.248 | 123.63 | 0.79 | 0.01932 | 1.932
23.9 | 1.244 | 123.21 | 0.79 | 0.01942 | 1.942
24 | 1.251 | 123.98 | 0.79 | 0.01951 | 1.951
24.1 | 1.243 | 123.12 | 0.79 | 0.01959 | 1.959
24.2 | 1.247 | 123.51 | 0.8 | 0.0197 | 1.97
24.3 | 1.251 | 123.98 | 0.8 | 0.01978 | 1.978
24.4 | 1.245 | 123.36 | 0.8 | 0.01987 | 1.987
24.5 | 1.238 | 122.69 | 0.81 | 0.01995 | 1.995
24.6 | 1.246 | 123.45 | 0.81 | 0.02003 | 2.003
24.7 | 1.247 | 123.54 | 0.81 | 0.02014 | 2.014
24.8 | 1.241 | 122.91 | 0.82 | 0.02022 | 2.022
24.9 | 1.245 | 123.32 | 0.82 | 0.02033 | 2.033
25 | 1.245 | 123.37 | 0.82 | 0.02042 | 2.042
25.1 | 1.248 | 123.62 | 0.83 | 0.0205 | 2.05
25.2 | 1.245 | 123.36 | 0.83 | 0.02059 | 2.059
25.3 | 1.24 | 122.85 | 0.83 | 0.02068 | 2.068
25.4 | 1.243 | 123.18 | 0.84 | 0.02077 | 2.077
25.5 | 1.248 | 123.69 | 0.84 | 0.02087 | 2.087
25.6 | 1.244 | 123.23 | 0.84 | 0.02095 | 2.095
25.7 | 1.244 | 123.3 | 0.85 | 0.02102 | 2.102
25.8 | 1.245 | 123.4 | 0.85 | 0.02112 | 2.112
25.9 | 1.24 | 122.91 | 0.85 | 0.02119 | 2.119
26 | 1.243 | 123.16 | 0.86 | 0.02128 | 2.128
26.1 | 1.247 | 123.53 | 0.86 | 0.02139 | 2.139
26.2 | 1.241 | 122.92 | 0.87 | 0.02145 | 2.145
26.3 | 1.244 | 123.3 | 0.87 | 0.02155 | 2.155
26.4 | 1.243 | 123.19 | 0.87 | 0.02164 | 2.164
26.5 | 1.239 | 122.72 | 0.87 | 0.02171 | 2.171
26.6 | 1.238 | 122.69 | 0.88 | 0.02179 | 2.179
26.7 | 1.245 | 123.31 | 0.88 | 0.02189 | 2.189
26.8 | 1.239 | 122.8 | 0.88 | 0.02197 | 2.197
26.9 | 1.241 | 122.91 | 0.88 | 0.02204 | 2.204
27 | 1.237 | 122.54 | 0.89 | 0.02213 | 2.213
27.1 | 1.236 | 122.51 | 0.89 | 0.02223 | 2.223
27.2 | 1.237 | 122.55 | 0.9 | 0.0223 | 2.23
27.3 | 1.244 | 123.24 | 0.9 | 0.02239 | 2.239
27.4 | 1.246 | 123.49 | 0.9 | 0.02248 | 2.248
27.5 | 1.232 | 122.04 | 0.91 | 0.02257 | 2.257
27.6 | 1.236 | 122.45 | 0.91 | 0.02265 | 2.265
27.7 | 1.24 | 122.85 | 0.91 | 0.02274 | 2.274
27.8 | 1.237 | 122.53 | 0.92 | 0.02283 | 2.283
27.9 | 1.241 | 122.92 | 0.92 | 0.02292 | 2.292
28 | 1.229 | 121.77 | 0.92 | 0.02299 | 2.299
28.1 | 1.242 | 123.1 | 0.93 | 0.0231 | 2.31
28.2 | 1.231 | 121.97 | 0.93 | 0.02317 | 2.317
28.3 | 1.234 | 122.27 | 0.93 | 0.02328 | 2.328
28.4 | 1.231 | 121.99 | 0.94 | 0.02335 | 2.335
28.5 | 1.231 | 121.95 | 0.94 | 0.02345 | 2.345
28.6 | 1.239 | 122.81 | 0.94 | 0.02352 | 2.352
28.7 | 1.239 | 122.74 | 0.95 | 0.02361 | 2.361
28.8 | 1.239 | 122.74 | 0.95 | 0.02369 | 2.369
28.9 | 1.239 | 122.76 | 0.95 | 0.02379 | 2.379
29 | 1.233 | 122.2 | 0.96 | 0.02387 | 2.387
29.1 | 1.232 | 122.07 | 0.96 | 0.02395 | 2.395
29.2 | 1.238 | 122.65 | 0.96 | 0.02403 | 2.403
29.3 | 1.233 | 122.15 | 0.97 | 0.02411 | 2.411
29.4 | 1.231 | 121.97 | 0.97 | 0.02419 | 2.419
29.5 | 1.235 | 122.33 | 0.97 | 0.02429 | 2.429
29.6 | 1.231 | 121.93 | 0.98 | 0.02436 | 2.436
29.7 | 1.228 | 121.63 | 0.98 | 0.02443 | 2.443
29.8 | 1.234 | 122.22 | 0.98 | 0.02453 | 2.453
29.9 | 1.23 | 121.83 | 0.99 | 0.02462 | 2.462
30 | 1.233 | 122.17 | 0.99 | 0.02471 | 2.471
30.1 | 1.228 | 121.7 | 0.99 | 0.02478 | 2.478
30.2 | 1.228 | 121.67 | 1 | 0.02487 | 2.487
30.3 | 1.233 | 122.18 | 1 | 0.02497 | 2.497
30.4 | 1.233 | 122.2 | 1 | 0.02507 | 2.507
30.5 | 1.226 | 121.49 | 1.01 | 0.02514 | 2.514
30.6 | 1.234 | 122.31 | 1.01 | 0.02524 | 2.524
30.7 | 1.231 | 121.99 | 1.01 | 0.02532 | 2.532
30.8 | 1.231 | 121.99 | 1.02 | 0.02541 | 2.541
30.9 | 1.226 | 121.5 | 1.02 | 0.02549 | 2.549
31 | 1.229 | 121.73 | 1.02 | 0.02558 | 2.558
31.1 | 1.23 | 121.89 | 1.03 | 0.02567 | 2.567
31.2 | 1.224 | 121.3 | 1.03 | 0.02576 | 2.576
31.3 | 1.228 | 121.7 | 1.04 | 0.02584 | 2.584
31.4 | 1.228 | 121.67 | 1.04 | 0.02595 | 2.595
31.5 | 1.224 | 121.24 | 1.04 | 0.02603 | 2.603
31.6 | 1.225 | 121.33 | 1.04 | 0.02611 | 2.611
31.7 | 1.223 | 121.21 | 1.05 | 0.02618 | 2.618
31.8 | 1.231 | 121.92 | 1.05 | 0.02628 | 2.628
31.9 | 1.227 | 121.58 | 1.05 | 0.02635 | 2.635
32 | 1.222 | 121.06 | 1.06 | 0.02644 | 2.644
32.1 | 1.221 | 121.01 | 1.06 | 0.02652 | 2.652
32.2 | 1.223 | 121.19 | 1.06 | 0.02662 | 2.662
32.3 | 1.22 | 120.85 | 1.07 | 0.02668 | 2.668
32.4 | 1.223 | 121.22 | 1.07 | 0.02675 | 2.675
32.5 | 1.231 | 121.97 | 1.07 | 0.02684 | 2.684
32.6 | 1.224 | 121.31 | 1.08 | 0.02693 | 2.693
32.7 | 1.225 | 121.38 | 1.08 | 0.02701 | 2.701
32.8 | 1.223 | 121.15 | 1.08 | 0.02708 | 2.708
32.9 | 1.228 | 121.67 | 1.09 | 0.02718 | 2.718
33 | 1.228 | 121.64 | 1.09 | 0.02726 | 2.726
33.1 | 1.223 | 121.13 | 1.09 | 0.02735 | 2.735
33.2 | 1.226 | 121.45 | 1.1 | 0.02742 | 2.742
33.3 | 1.219 | 120.76 | 1.1 | 0.02751 | 2.751
33.4 | 1.218 | 120.67 | 1.1 | 0.02759 | 2.759
33.5 | 1.223 | 121.16 | 1.11 | 0.02767 | 2.767
33.6 | 1.225 | 121.4 | 1.11 | 0.02777 | 2.777
33.7 | 1.222 | 121.05 | 1.11 | 0.02784 | 2.784
33.8 | 1.219 | 120.82 | 1.12 | 0.02792 | 2.792
33.9 | 1.216 | 120.52 | 1.12 | 0.028 | 2.8
34 | 1.216 | 120.45 | 1.12 | 0.02809 | 2.809
34.1 | 1.219 | 120.8 | 1.13 | 0.02817 | 2.817
34.2 | 1.221 | 121.02 | 1.13 | 0.02825 | 2.825
34.3 | 1.22 | 120.85 | 1.13 | 0.02833 | 2.833
34.4 | 1.22 | 120.91 | 1.14 | 0.02843 | 2.843
34.5 | 1.218 | 120.73 | 1.14 | 0.02851 | 2.851
34.6 | 1.215 | 120.36 | 1.14 | 0.0286 | 2.86
34.7 | 1.214 | 120.32 | 1.15 | 0.0287 | 2.87
34.8 | 1.213 | 120.23 | 1.15 | 0.02878 | 2.878
34.9 | 1.214 | 120.31 | 1.15 | 0.02887 | 2.887
35 | 1.22 | 120.89 | 1.16 | 0.02897 | 2.897
35.1 | 1.211 | 119.97 | 1.16 | 0.02903 | 2.903
35.2 | 1.217 | 120.59 | 1.16 | 0.02911 | 2.911
35.3 | 1.214 | 120.31 | 1.17 | 0.0292 | 2.92
35.4 | 1.211 | 120.01 | 1.17 | 0.02927 | 2.927
35.5 | 1.213 | 120.19 | 1.17 | 0.02936 | 2.936
35.6 | 1.211 | 119.98 | 1.18 | 0.02946 | 2.946
35.7 | 1.214 | 120.27 | 1.18 | 0.02954 | 2.954
35.8 | 1.212 | 120.07 | 1.18 | 0.02961 | 2.961
35.9 | 1.211 | 120.03 | 1.19 | 0.0297 | 2.97
36 | 1.202 | 119.12 | 1.19 | 0.02975 | 2.975
36.1 | 1.213 | 120.15 | 1.19 | 0.02984 | 2.984
36.2 | 1.209 | 119.8 | 1.2 | 0.02993 | 2.993
36.3 | 1.217 | 120.62 | 1.2 | 0.03003 | 3.003
36.4 | 1.205 | 119.39 | 1.2 | 0.0301 | 3.01
36.5 | 1.213 | 120.18 | 1.21 | 0.03017 | 3.017
36.6 | 1.213 | 120.19 | 1.21 | 0.03027 | 3.027
36.7 | 1.21 | 119.88 | 1.21 | 0.03037 | 3.037
36.8 | 1.21 | 119.84 | 1.22 | 0.03043 | 3.043
36.9 | 1.212 | 120.04 | 1.22 | 0.03053 | 3.053
37 | 1.2 | 118.88 | 1.22 | 0.03059 | 3.059
37.1 | 1.206 | 119.45 | 1.23 | 0.03067 | 3.067
37.2 | 1.212 | 120.11 | 1.23 | 0.03075 | 3.075
37.3 | 1.208 | 119.67 | 1.23 | 0.03082 | 3.082
37.4 | 1.201 | 119.02 | 1.24 | 0.03089 | 3.089
37.5 | 1.207 | 119.63 | 1.24 | 0.031 | 3.1
37.6 | 1.204 | 119.33 | 1.24 | 0.03108 | 3.108
37.7 | 1.201 | 119.01 | 1.25 | 0.03116 | 3.116
37.8 | 1.2 | 118.92 | 1.25 | 0.03123 | 3.123
37.9 | 1.202 | 119.05 | 1.25 | 0.03133 | 3.133
38 | 1.205 | 119.41 | 1.26 | 0.0314 | 3.14
38.1 | 1.205 | 119.42 | 1.26 | 0.03147 | 3.147
38.2 | 1.201 | 119.03 | 1.26 | 0.03157 | 3.157
38.3 | 1.198 | 118.72 | 1.27 | 0.03164 | 3.164
38.4 | 1.204 | 119.33 | 1.27 | 0.03174 | 3.174
38.5 | 1.204 | 119.26 | 1.27 | 0.03182 | 3.182
38.6 | 1.194 | 118.33 | 1.28 | 0.03188 | 3.188
38.7 | 1.205 | 119.37 | 1.28 | 0.03197 | 3.197
38.8 | 1.198 | 118.73 | 1.28 | 0.03205 | 3.205
38.9 | 1.204 | 119.29 | 1.29 | 0.03213 | 3.213
39 | 1.203 | 119.22 | 1.29 | 0.03222 | 3.222
39.1 | 1.196 | 118.5 | 1.3 | 0.03229 | 3.229
39.2 | 1.192 | 118.12 | 1.3 | 0.03236 | 3.236
39.3 | 1.2 | 118.86 | 1.3 | 0.03245 | 3.245
39.4 | 1.193 | 118.24 | 1.3 | 0.03251 | 3.251
39.5 | 1.188 | 117.73 | 1.31 | 0.03259 | 3.259
39.6 | 1.191 | 117.96 | 1.31 | 0.03268 | 3.268
39.7 | 1.19 | 117.93 | 1.31 | 0.03275 | 3.275
39.8 | 1.194 | 118.26 | 1.31 | 0.03283 | 3.283
39.9 | 1.19 | 117.93 | 1.32 | 0.03291 | 3.291
40 | 1.191 | 117.99 | 1.32 | 0.03301 | 3.301
40.1 | 1.19 | 117.92 | 1.33 | 0.03308 | 3.308
40.2 | 1.191 | 117.99 | 1.33 | 0.03315 | 3.315
40.3 | 1.186 | 117.49 | 1.33 | 0.03321 | 3.321
40.4 | 1.19 | 117.88 | 1.34 | 0.0333 | 3.33
40.5 | 1.189 | 117.78 | 1.34 | 0.03338 | 3.338
40.6 | 1.188 | 117.74 | 1.34 | 0.03345 | 3.345
40.7 | 1.186 | 117.49 | 1.35 | 0.03353 | 3.353
40.8 | 1.187 | 117.6 | 1.35 | 0.03361 | 3.361
40.9 | 1.186 | 117.54 | 1.35 | 0.0337 | 3.37
41 | 1.183 | 117.19 | 1.36 | 0.03377 | 3.377
41.1 | 1.176 | 116.52 | 1.36 | 0.03384 | 3.384
41.2 | 1.181 | 116.98 | 1.36 | 0.03392 | 3.392
41.3 | 1.184 | 117.31 | 1.37 | 0.034 | 3.4
41.4 | 1.181 | 117.03 | 1.37 | 0.03408 | 3.408
41.5 | 1.177 | 116.57 | 1.37 | 0.03417 | 3.417
41.6 | 1.181 | 117 | 1.38 | 0.03425 | 3.425
41.7 | 1.184 | 117.28 | 1.38 | 0.03435 | 3.435
41.8 | 1.18 | 116.94 | 1.38 | 0.03442 | 3.442
41.9 | 1.177 | 116.66 | 1.39 | 0.03449 | 3.449
42 | 1.178 | 116.71 | 1.39 | 0.03456 | 3.456
42.1 | 1.18 | 116.91 | 1.39 | 0.03465 | 3.465
42.2 | 1.171 | 116.01 | 1.4 | 0.03471 | 3.471
42.3 | 1.178 | 116.69 | 1.4 | 0.03479 | 3.479
42.4 | 1.178 | 116.75 | 1.4 | 0.03486 | 3.486
42.5 | 1.178 | 116.69 | 1.41 | 0.03493 | 3.493
42.6 | 1.167 | 115.59 | 1.41 | 0.035 | 3.5
42.7 | 1.176 | 116.51 | 1.41 | 0.03509 | 3.509
42.8 | 1.178 | 116.68 | 1.42 | 0.03516 | 3.516
42.9 | 1.177 | 116.63 | 1.42 | 0.03523 | 3.523
43 | 1.175 | 116.46 | 1.42 | 0.03531 | 3.531
43.1 | 1.169 | 115.87 | 1.43 | 0.03538 | 3.538
43.2 | 1.166 | 115.51 | 1.43 | 0.03545 | 3.545
43.3 | 1.169 | 115.8 | 1.43 | 0.03553 | 3.553
43.4 | 1.166 | 115.55 | 1.44 | 0.03562 | 3.562
43.5 | 1.167 | 115.66 | 1.44 | 0.03568 | 3.568
43.6 | 1.163 | 115.26 | 1.44 | 0.03575 | 3.575
43.7 | 1.165 | 115.38 | 1.45 | 0.03583 | 3.583
43.8 | 1.162 | 115.12 | 1.45 | 0.03591 | 3.591
43.9 | 1.162 | 115.12 | 1.45 | 0.036 | 3.6
44 | 1.162 | 115.18 | 1.46 | 0.03608 | 3.608
44.1 | 1.159 | 114.82 | 1.46 | 0.03616 | 3.616
44.2 | 1.159 | 114.83 | 1.46 | 0.03623 | 3.623
44.3 | 1.161 | 115 | 1.47 | 0.03632 | 3.632
44.4 | 1.16 | 114.96 | 1.47 | 0.0364 | 3.64
44.5 | 1.153 | 114.28 | 1.47 | 0.03645 | 3.645
44.6 | 1.156 | 114.58 | 1.48 | 0.03653 | 3.653
44.7 | 1.156 | 114.54 | 1.48 | 0.03661 | 3.661
44.8 | 1.154 | 114.3 | 1.48 | 0.03669 | 3.669
44.9 | 1.153 | 114.28 | 1.49 | 0.03676 | 3.676
45 | 1.157 | 114.68 | 1.49 | 0.03684 | 3.684
45.1 | 1.148 | 113.79 | 1.49 | 0.03689 | 3.689
45.2 | 1.144 | 113.37 | 1.5 | 0.03698 | 3.698
45.3 | 1.15 | 113.93 | 1.5 | 0.03705 | 3.705
45.4 | 1.155 | 114.47 | 1.5 | 0.03712 | 3.712
45.5 | 1.149 | 113.86 | 1.51 | 0.03719 | 3.719
45.6 | 1.139 | 112.9 | 1.51 | 0.03726 | 3.726
45.7 | 1.137 | 112.67 | 1.52 | 0.03732 | 3.732
45.8 | 1.146 | 113.52 | 1.52 | 0.03742 | 3.742
45.9 | 1.147 | 113.6 | 1.52 | 0.03749 | 3.749
46 | 1.143 | 113.24 | 1.52 | 0.03756 | 3.756
46.1 | 1.137 | 112.63 | 1.53 | 0.03762 | 3.762
46.2 | 1.145 | 113.43 | 1.53 | 0.03771 | 3.771
46.3 | 1.135 | 112.48 | 1.53 | 0.03777 | 3.777
46.4 | 1.136 | 112.57 | 1.54 | 0.03785 | 3.785
46.5 | 1.131 | 112.09 | 1.54 | 0.03792 | 3.792
46.6 | 1.133 | 112.3 | 1.54 | 0.038 | 3.8
46.7 | 1.131 | 112.02 | 1.55 | 0.03808 | 3.808
46.8 | 1.138 | 112.77 | 1.55 | 0.03816 | 3.816
46.9 | 1.129 | 111.82 | 1.56 | 0.03824 | 3.824
47 | 1.122 | 111.14 | 1.56 | 0.03831 | 3.831
47.1 | 1.126 | 111.52 | 1.56 | 0.03838 | 3.838
47.2 | 1.127 | 111.71 | 1.56 | 0.03847 | 3.847
47.3 | 1.127 | 111.66 | 1.57 | 0.03854 | 3.854
47.4 | 1.127 | 111.64 | 1.57 | 0.03861 | 3.861
47.5 | 1.123 | 111.27 | 1.57 | 0.03869 | 3.869
47.6 | 1.119 | 110.84 | 1.58 | 0.03876 | 3.876
47.7 | 1.121 | 111.02 | 1.58 | 0.03882 | 3.882
47.8 | 1.119 | 110.89 | 1.58 | 0.03891 | 3.891
47.9 | 1.118 | 110.82 | 1.59 | 0.03897 | 3.897
48 | 1.12 | 111 | 1.59 | 0.03908 | 3.908
48.1 | 1.109 | 109.92 | 1.6 | 0.03913 | 3.913
48.2 | 1.11 | 109.97 | 1.6 | 0.03919 | 3.919
48.3 | 1.113 | 110.32 | 1.6 | 0.03929 | 3.929
48.4 | 1.111 | 110.08 | 1.6 | 0.03936 | 3.936
48.5 | 1.11 | 110.02 | 1.61 | 0.03941 | 3.941
48.6 | 1.112 | 110.17 | 1.61 | 0.0395 | 3.95
48.7 | 1.108 | 109.74 | 1.61 | 0.03957 | 3.957
48.8 | 1.107 | 109.63 | 1.62 | 0.03962 | 3.962
48.9 | 1.102 | 109.14 | 1.62 | 0.03969 | 3.969
49 | 1.098 | 108.81 | 1.62 | 0.03975 | 3.975
49.1 | 1.098 | 108.81 | 1.63 | 0.03981 | 3.981
49.2 | 1.102 | 109.16 | 1.63 | 0.0399 | 3.99
49.3 | 1.093 | 108.33 | 1.63 | 0.03996 | 3.996
49.4 | 1.094 | 108.41 | 1.64 | 0.04003 | 4.003
49.5 | 1.095 | 108.5 | 1.64 | 0.0401 | 4.01
49.6 | 1.091 | 108.13 | 1.64 | 0.04016 | 4.016
49.7 | 1.088 | 107.82 | 1.65 | 0.04023 | 4.023
49.8 | 1.087 | 107.73 | 1.65 | 0.04031 | 4.031
49.9 | 1.083 | 107.32 | 1.65 | 0.04037 | 4.037
50 | 1.08 | 106.99 | 1.66 | 0.04042 | 4.042
50.1 | 1.082 | 107.25 | 1.66 | 0.0405 | 4.05
50.2 | 1.083 | 107.28 | 1.67 | 0.04058 | 4.058
50.3 | 1.078 | 106.82 | 1.67 | 0.04063 | 4.063
50.4 | 1.072 | 106.26 | 1.67 | 0.04071 | 4.071
50.5 | 1.075 | 106.5 | 1.68 | 0.0408 | 4.08
50.6 | 1.072 | 106.2 | 1.68 | 0.04085 | 4.085
50.7 | 1.072 | 106.19 | 1.68 | 0.04093 | 4.093
50.8 | 1.064 | 105.38 | 1.68 | 0.04098 | 4.098
50.9 | 1.065 | 105.5 | 1.69 | 0.04104 | 4.104
51 | 1.062 | 105.19 | 1.69 | 0.04111 | 4.111
51.1 | 1.055 | 104.48 | 1.69 | 0.04116 | 4.116
51.2 | 1.061 | 105.16 | 1.7 | 0.04125 | 4.125
51.3 | 1.062 | 105.2 | 1.7 | 0.0413 | 4.13
51.4 | 1.055 | 104.57 | 1.71 | 0.04137 | 4.137
51.5 | 1.05 | 104.06 | 1.71 | 0.04142 | 4.142
51.6 | 1.052 | 104.27 | 1.71 | 0.04149 | 4.149
51.7 | 1.043 | 103.38 | 1.71 | 0.04155 | 4.155
51.8 | 1.047 | 103.69 | 1.72 | 0.04161 | 4.161
51.9 | 1.047 | 103.76 | 1.72 | 0.04168 | 4.168
52 | 1.041 | 103.19 | 1.72 | 0.04173 | 4.173
52.1 | 1.039 | 102.91 | 1.73 | 0.0418 | 4.18
52.2 | 1.037 | 102.74 | 1.73 | 0.04186 | 4.186
52.3 | 1.033 | 102.32 | 1.73 | 0.04193 | 4.193
52.4 | 1.031 | 102.12 | 1.74 | 0.04199 | 4.199
52.5 | 1.032 | 102.24 | 1.74 | 0.04206 | 4.206
52.6 | 1.03 | 102.1 | 1.74 | 0.0421 | 4.21
52.7 | 1.021 | 101.13 | 1.75 | 0.04216 | 4.216
52.8 | 1.024 | 101.42 | 1.75 | 0.04222 | 4.222
52.9 | 1.023 | 101.34 | 1.75 | 0.04228 | 4.228
53 | 1.013 | 100.34 | 1.76 | 0.04234 | 4.234
53.1 | 1.01 | 100.11 | 1.76 | 0.04239 | 4.239
53.2 | 1.008 | 99.92 | 1.76 | 0.04243 | 4.243
53.3 | 1.011 | 100.2 | 1.77 | 0.0425 | 4.25
53.4 | 1.005 | 99.54 | 1.77 | 0.04255 | 4.255
53.5 | 1.003 | 99.38 | 1.77 | 0.04259 | 4.259
53.6 | 1 | 99.06 | 1.78 | 0.04265 | 4.265
53.7 | 0.997 | 98.79 | 1.78 | 0.04271 | 4.271
53.8 | 0.99 | 98.06 | 1.78 | 0.04276 | 4.276
53.9 | 0.983 | 97.42 | 1.79 | 0.04279 | 4.279
54 | 0.986 | 97.66 | 1.79 | 0.04287 | 4.287
54.1 | 0.98 | 97.07 | 1.79 | 0.0429 | 4.29
54.2 | 0.98 | 97.08 | 1.8 | 0.04295 | 4.295
54.3 | 0.976 | 96.7 | 1.8 | 0.043 | 4.3
54.4 | 0.975 | 96.64 | 1.8 | 0.04304 | 4.304
54.5 | 0.972 | 96.26 | 1.81 | 0.04308 | 4.308
54.6 | 0.967 | 95.83 | 1.81 | 0.04311 | 4.311
54.7 | 0.966 | 95.74 | 1.82 | 0.04316 | 4.316
54.8 | 0.957 | 94.81 | 1.82 | 0.04319 | 4.319
54.9 | 0.954 | 94.47 | 1.82 | 0.04322 | 4.322
55 | 0.953 | 94.4 | 1.83 | 0.04327 | 4.327
55.1 | 0.948 | 93.9 | 1.83 | 0.04331 | 4.331
55.2 | 0.942 | 93.32 | 1.83 | 0.04335 | 4.335
55.3 | 0.942 | 93.3 | 1.83 | 0.04338 | 4.338
55.4 | 0.93 | 92.11 | 1.84 | 0.04341 | 4.341
55.5 | 0.927 | 91.81 | 1.84 | 0.04342 | 4.342
55.6 | 0.93 | 92.12 | 1.84 | 0.04346 | 4.346
55.7 | 0.924 | 91.51 | 1.85 | 0.04349 | 4.349
55.8 | 0.92 | 91.11 | 1.85 | 0.0435 | 4.35
55.9 | 0.914 | 90.58 | 1.85 | 0.04353 | 4.353
56 | 0.911 | 90.23 | 1.86 | 0.04355 | 4.355
56.1 | 0.902 | 89.34 | 1.86 | 0.04357 | 4.357
56.2 | 0.896 | 88.75 | 1.86 | 0.04359 | 4.359
56.3 | 0.899 | 89.07 | 1.87 | 0.04361 | 4.361
56.4 | 0.89 | 88.2 | 1.87 | 0.04362 | 4.362
56.5 | 0.888 | 88 | 1.87 | 0.04364 | 4.364
56.6 | 0.876 | 86.82 | 1.88 | 0.04363 | 4.363
56.7 | 0.879 | 87.06 | 1.88 | 0.04364 | 4.364
56.8 | 0.869 | 86.08 | 1.88 | 0.04364 | 4.364
56.9 | 0.861 | 85.3 | 1.89 | 0.04365 | 4.365
57 | 0.855 | 84.72 | 1.89 | 0.04365 | 4.365
57.1 | 0.85 | 84.2 | 1.89 | 0.04366 | 4.366
57.2 | 0.847 | 83.91 | 1.9 | 0.04365 | 4.365
57.3 | 0.84 | 83.23 | 1.9 | 0.04365 | 4.365
57.4 | 0.829 | 82.14 | 1.9 | 0.04365 | 4.365
57.5 | 0.831 | 82.38 | 1.91 | 0.04365 | 4.365
57.6 | 0.821 | 81.35 | 1.91 | 0.04364 | 4.364
57.7 | 0.812 | 80.43 | 1.91 | 0.04363 | 4.363
57.8 | 0.803 | 79.57 | 1.92 | 0.04361 | 4.361
57.9 | 0.8 | 79.3 | 1.92 | 0.04362 | 4.362
58 | 0.787 | 77.99 | 1.92 | 0.04358 | 4.358
58.1 | 0.783 | 77.57 | 1.92 | 0.04357 | 4.357
58.2 | 0.774 | 76.69 | 1.93 | 0.04356 | 4.356
58.3 | 0.773 | 76.63 | 1.93 | 0.04355 | 4.355
58.4 | 0.756 | 74.88 | 1.94 | 0.04352 | 4.352
58.5 | 0.751 | 74.43 | 1.94 | 0.0435 | 4.35
58.6 | 0.737 | 73 | 1.94 | 0.04348 | 4.348
58.7 | 0.744 | 73.71 | 1.95 | 0.04346 | 4.346
58.8 | 0.729 | 72.19 | 1.95 | 0.04345 | 4.345
58.9 | 0.727 | 72.03 | 1.95 | 0.04342 | 4.342
59 | 0.715 | 70.87 | 1.96 | 0.0434 | 4.34
59.1 | 0.708 | 70.16 | 1.96 | 0.04336 | 4.336
59.2 | 0.697 | 69.09 | 1.96 | 0.04334 | 4.334
59.3 | 0.683 | 67.7 | 1.97 | 0.0433 | 4.33
59.4 | 0.669 | 66.25 | 1.97 | 0.04326 | 4.326
59.5 | 0.668 | 66.2 | 1.97 | 0.04325 | 4.325
59.6 | 0.657 | 65.11 | 1.98 | 0.04321 | 4.321
59.7 | 0.643 | 63.74 | 1.98 | 0.04317 | 4.317
59.8 | 0.637 | 63.12 | 1.98 | 0.04315 | 4.315
59.9 | 0.632 | 62.6 | 1.99 | 0.04312 | 4.312
60 | 0.617 | 61.18 | 1.99 | 0.04308 | 4.308
60.1 | 0.608 | 60.24 | 1.99 | 0.04304 | 4.304
60.2 | 0.597 | 59.18 | 2 | 0.04302 | 4.302
60.3 | 0.59 | 58.47 | 2 | 0.04297 | 4.297
60.4 | 0.578 | 57.29 | 2 | 0.04294 | 4.294
60.5 | 0.567 | 56.18 | 2.01 | 0.04289 | 4.289
60.6 | 0.557 | 55.18 | 2.01 | 0.04287 | 4.287
60.7 | 0.553 | 54.76 | 2.01 | 0.04283 | 4.283
60.8 | 0.54 | 53.54 | 2.02 | 0.04277 | 4.277
60.9 | 0.532 | 52.76 | 2.02 | 0.04275 | 4.275
61 | 0.521 | 51.61 | 2.02 | 0.04272 | 4.272
61.1 | 0.511 | 50.65 | 2.02 | 0.0427 | 4.27
61.2 | 0.504 | 49.89 | 2.03 | 0.04265 | 4.265
61.3 | 0.488 | 48.35 | 2.03 | 0.0426 | 4.26
61.4 | 0.481 | 47.63 | 2.04 | 0.04259 | 4.259
61.5 | 0.468 | 46.33 | 2.04 | 0.04254 | 4.254
61.6 | 0.453 | 44.88 | 2.04 | 0.0425 | 4.25
61.7 | 0.44 | 43.59 | 2.05 | 0.04245 | 4.245
61.8 | 0.426 | 42.17 | 2.05 | 0.04241 | 4.241
61.9 | 0.417 | 41.31 | 2.05 | 0.04239 | 4.239
62 | 0.403 | 39.94 | 2.06 | 0.04234 | 4.234
62.1 | 0.382 | 37.8 | 2.06 | 0.04229 | 4.229
62.2 | 0.373 | 36.96 | 2.07 | 0.04227 | 4.227
62.3 | 0.362 | 35.92 | 2.07 | 0.04225 | 4.225
62.4 | 0.351 | 34.76 | 2.07 | 0.0422 | 4.22
62.5 | 0.343 | 33.96 | 2.07 | 0.04218 | 4.218
62.6 | 0.338 | 33.51 | 2.08 | 0.04218 | 4.218
62.7 | 0.325 | 32.24 | 2.08 | 0.04213 | 4.213
62.8 | 0.32 | 31.75 | 2.08 | 0.04212 | 4.212
62.9 | 0.307 | 30.38 | 2.09 | 0.04209 | 4.209
63 | 0.308 | 30.56 | 2.09 | 0.04209 | 4.209
63.1 | 0.293 | 29.08 | 2.09 | 0.04206 | 4.206
63.2 | 0.29 | 28.77 | 2.1 | 0.04206 | 4.206
63.3 | 0.276 | 27.3 | 2.1 | 0.04202 | 4.202
63.4 | 0.272 | 26.93 | 2.11 | 0.04203 | 4.203
63.5 | 0.27 | 26.71 | 2.11 | 0.04202 | 4.202
63.6 | 0.259 | 25.67 | 2.11 | 0.04202 | 4.202
63.7 | 0.254 | 25.2 | 2.11 | 0.04202 | 4.202
63.8 | 0.25 | 24.79 | 2.12 | 0.04204 | 4.204
63.9 | 0.243 | 24.07 | 2.12 | 0.04205 | 4.205
64 | 0.236 | 23.35 | 2.12 | 0.04205 | 4.205
64.1 | 0.227 | 22.54 | 2.13 | 0.04207 | 4.207
64.2 | 0.228 | 22.59 | 2.13 | 0.04209 | 4.209
64.3 | 0.22 | 21.76 | 2.13 | 0.04213 | 4.213
64.4 | 0.219 | 21.7 | 2.14 | 0.04217 | 4.217
64.5 | 0.211 | 20.89 | 2.14 | 0.04219 | 4.219
64.6 | 0.206 | 20.45 | 2.14 | 0.04223 | 4.223
64.7 | 0.199 | 19.72 | 2.14 | 0.04223 | 4.223
64.8 | 0.193 | 19.15 | 2.15 | 0.04223 | 4.223
64.9 | 0.186 | 18.45 | 2.15 | 0.04222 | 4.222
65 | 0.185 | 18.32 | 2.16 | 0.04223 | 4.223
65.1 | 0.179 | 17.73 | 2.16 | 0.04223 | 4.223
65.2 | 0.173 | 17.18 | 2.16 | 0.04222 | 4.222
65.3 | 0.17 | 16.88 | 2.17 | 0.04221 | 4.221
65.4 | 0.168 | 16.64 | 2.17 | 0.04222 | 4.222
65.5 | 0.163 | 16.18 | 2.18 | 0.0422 | 4.22
65.6 | 0.159 | 15.75 | 2.18 | 0.0422 | 4.22
65.7 | 0.151 | 14.92 | 2.18 | 0.04219 | 4.219
65.8 | 0.148 | 14.66 | 2.19 | 0.04219 | 4.219
65.9 | 0.144 | 14.25 | 2.19 | 0.04217 | 4.217
66 | 0.14 | 13.87 | 2.19 | 0.04217 | 4.217
66.1 | 0.135 | 13.41 | 2.19 | 0.04218 | 4.218
66.2 | 0.133 | 13.18 | 2.2 | 0.04217 | 4.217
66.3 | 0.131 | 12.94 | 2.2 | 0.04217 | 4.217
66.4 | 0.127 | 12.54 | 2.2 | 0.04216 | 4.216
66.5 | 0.124 | 12.25 | 2.21 | 0.04216 | 4.216
66.6 | 0.123 | 12.19 | 2.21 | 0.04216 | 4.216
66.7 | 0.118 | 11.71 | 2.21 | 0.04216 | 4.216
66.8 | 0.115 | 11.42 | 2.22 | 0.04216 | 4.216
66.9 | 0.112 | 11.11 | 2.22 | 0.04215 | 4.215
67 | 0.113 | 11.21 | 2.22 | 0.04214 | 4.214
67.1 | 0.107 | 10.58 | 2.23 | 0.04215 | 4.215
67.2 | 0.106 | 10.46 | 2.23 | 0.04215 | 4.215
67.3 | 0.105 | 10.37 | 2.23 | 0.04214 | 4.214
67.4 | 0.104 | 10.29 | 2.23 | 0.04214 | 4.214
67.5 | 0.099 | 9.82 | 2.24 | 0.04214 | 4.214
67.6 | 0.095 | 9.45 | 2.24 | 0.04213 | 4.213
67.7 | 0.092 | 9.16 | 2.25 | 0.04214 | 4.214
67.8 | 0.092 | 9.16 | 2.25 | 0.04213 | 4.213
67.9 | 0.088 | 8.7 | 2.25 | 0.04211 | 4.211
68 | 0.087 | 8.64 | 2.26 | 0.04212 | 4.212
68.1 | 0.086 | 8.56 | 2.26 | 0.0421 | 4.21
68.2 | 0.082 | 8.15 | 2.26 | 0.04211 | 4.211
68.3 | 0.079 | 7.85 | 2.27 | 0.0421 | 4.21
68.4 | 0.079 | 7.79 | 2.27 | 0.0421 | 4.21
68.5 | 0.078 | 7.72 | 2.27 | 0.04211 | 4.211
68.6 | 0.076 | 7.55 | 2.28 | 0.0421 | 4.21
68.7 | 0.077 | 7.63 | 2.28 | 0.04211 | 4.211
68.8 | 0.071 | 7.05 | 2.28 | 0.04209 | 4.209
68.9 | 0.072 | 7.14 | 2.29 | 0.0421 | 4.21
69 | 0.069 | 6.83 | 2.29 | 0.0421 | 4.21
69.1 | 0.067 | 6.61 | 2.29 | 0.04209 | 4.209
69.2 | 0.065 | 6.47 | 2.3 | 0.04208 | 4.208
69.3 | 0.066 | 6.51 | 2.3 | 0.04209 | 4.209
Test Method | Tensile test 25mm_rectangular_simple.msm
Sample I. D. | strekking nov 2020.mss
Specimen Number | 5
Time (s) | Load (kN) | Stress (MPa) | Displacement (mm) | Strain (mm/mm)
0.3 | 0.002 | 0.4 | 0 | -3e-05 | -0.003
0.4 | 0.027 | 5.37 | 0.01 | -8e-05 | -0.008
0.5 | 0.043 | 8.62 | 0.01 | -0.0001 | -0.01
0.6 | 0.069 | 13.91 | 0.01 | -7e-05 | -0.007
0.7 | 0.081 | 16.42 | 0.02 | -4e-05 | -0.004
0.8 | 0.106 | 21.37 | 0.02 | 2e-05 | 0.002
0.9 | 0.125 | 25.27 | 0.02 | 7e-05 | 0.007
1 | 0.145 | 29.22 | 0.03 | 0.00012 | 0.012
1.1 | 0.16 | 32.3 | 0.03 | 0.00014 | 0.014
1.2 | 0.183 | 36.94 | 0.03 | 0.0002 | 0.02
1.3 | 0.206 | 41.56 | 0.04 | 0.00025 | 0.025
1.4 | 0.226 | 45.68 | 0.04 | 0.00032 | 0.032
1.5 | 0.242 | 48.96 | 0.04 | 0.00035 | 0.035
1.6 | 0.265 | 53.53 | 0.05 | 0.00042 | 0.042
1.7 | 0.284 | 57.34 | 0.05 | 0.00046 | 0.046
1.8 | 0.298 | 60.07 | 0.05 | 0.0005 | 0.05
1.9 | 0.313 | 63.25 | 0.06 | 0.00056 | 0.056
2 | 0.334 | 67.37 | 0.06 | 0.00062 | 0.062
2.1 | 0.352 | 71.12 | 0.06 | 0.00067 | 0.067
2.2 | 0.365 | 73.69 | 0.07 | 0.00072 | 0.072
2.3 | 0.387 | 78.12 | 0.07 | 0.00076 | 0.076
2.4 | 0.403 | 81.39 | 0.08 | 0.00083 | 0.083
2.5 | 0.417 | 84.16 | 0.08 | 0.00087 | 0.087
2.6 | 0.434 | 87.55 | 0.08 | 0.00094 | 0.094
2.7 | 0.446 | 90.14 | 0.08 | 0.001 | 0.1
2.8 | 0.462 | 93.2 | 0.09 | 0.00103 | 0.103
2.9 | 0.476 | 96.12 | 0.09 | 0.00108 | 0.108
3 | 0.485 | 98.01 | 0.09 | 0.00111 | 0.111
3.1 | 0.504 | 101.83 | 0.1 | 0.00118 | 0.118
3.2 | 0.514 | 103.87 | 0.1 | 0.00125 | 0.125
3.3 | 0.531 | 107.16 | 0.1 | 0.0013 | 0.13
3.4 | 0.539 | 108.76 | 0.11 | 0.00135 | 0.135
3.5 | 0.554 | 111.93 | 0.11 | 0.00141 | 0.141
3.6 | 0.57 | 115.03 | 0.12 | 0.00149 | 0.149
3.7 | 0.576 | 116.4 | 0.12 | 0.00154 | 0.154
3.8 | 0.594 | 119.91 | 0.12 | 0.00159 | 0.159
3.9 | 0.602 | 121.5 | 0.12 | 0.00165 | 0.165
4 | 0.611 | 123.41 | 0.13 | 0.00169 | 0.169
4.1 | 0.621 | 125.32 | 0.13 | 0.00175 | 0.175
4.2 | 0.63 | 127.19 | 0.13 | 0.00182 | 0.182
4.3 | 0.642 | 129.58 | 0.14 | 0.00188 | 0.188
4.4 | 0.649 | 131.02 | 0.14 | 0.00194 | 0.194
4.5 | 0.656 | 132.35 | 0.14 | 0.00199 | 0.199
4.6 | 0.663 | 133.88 | 0.15 | 0.00205 | 0.205
4.7 | 0.675 | 136.27 | 0.15 | 0.00212 | 0.212
4.8 | 0.675 | 136.3 | 0.15 | 0.00218 | 0.218
4.9 | 0.687 | 138.78 | 0.16 | 0.00224 | 0.224
5 | 0.697 | 140.7 | 0.16 | 0.00232 | 0.232
5.1 | 0.702 | 141.75 | 0.16 | 0.00238 | 0.238
5.2 | 0.705 | 142.28 | 0.17 | 0.00246 | 0.246
5.3 | 0.714 | 144.2 | 0.17 | 0.00253 | 0.253
5.4 | 0.719 | 145.12 | 0.17 | 0.00259 | 0.259
5.5 | 0.718 | 144.93 | 0.18 | 0.00266 | 0.266
5.6 | 0.728 | 146.99 | 0.18 | 0.00273 | 0.273
5.7 | 0.732 | 147.8 | 0.18 | 0.00278 | 0.278
5.8 | 0.739 | 149.26 | 0.19 | 0.00287 | 0.287
5.9 | 0.742 | 149.87 | 0.19 | 0.00293 | 0.293
6 | 0.747 | 150.91 | 0.19 | 0.00301 | 0.301
6.1 | 0.75 | 151.43 | 0.2 | 0.00308 | 0.308
6.2 | 0.75 | 151.53 | 0.2 | 0.00315 | 0.315
6.3 | 0.754 | 152.16 | 0.2 | 0.00324 | 0.324
6.4 | 0.755 | 152.44 | 0.21 | 0.0033 | 0.33
6.5 | 0.762 | 153.92 | 0.21 | 0.00338 | 0.338
6.6 | 0.765 | 154.52 | 0.22 | 0.00346 | 0.346
6.7 | 0.765 | 154.38 | 0.22 | 0.00353 | 0.353
6.8 | 0.77 | 155.52 | 0.22 | 0.0036 | 0.36
6.9 | 0.774 | 156.26 | 0.22 | 0.00367 | 0.367
7 | 0.775 | 156.55 | 0.23 | 0.00377 | 0.377
7.1 | 0.774 | 156.28 | 0.23 | 0.00383 | 0.383
7.2 | 0.779 | 157.36 | 0.23 | 0.00391 | 0.391
7.3 | 0.779 | 157.36 | 0.24 | 0.00399 | 0.399
7.4 | 0.783 | 158.15 | 0.24 | 0.0041 | 0.41
7.5 | 0.784 | 158.33 | 0.24 | 0.00417 | 0.417
7.6 | 0.789 | 159.33 | 0.24 | 0.00427 | 0.427
7.7 | 0.787 | 158.85 | 0.25 | 0.00433 | 0.433
7.8 | 0.781 | 157.67 | 0.25 | 0.00439 | 0.439
7.9 | 0.791 | 159.7 | 0.26 | 0.00449 | 0.449
8.1 | 0.793 | 160.06 | 0.26 | 0.00468 | 0.468
8.2 | 0.794 | 160.34 | 0.27 | 0.00475 | 0.475
8.3 | 0.795 | 160.44 | 0.27 | 0.00483 | 0.483
8.4 | 0.798 | 161.17 | 0.27 | 0.00494 | 0.494
8.5 | 0.795 | 160.51 | 0.27 | 0.00502 | 0.502
8.6 | 0.8 | 161.42 | 0.28 | 0.0051 | 0.51
8.7 | 0.802 | 161.97 | 0.28 | 0.00519 | 0.519
8.8 | 0.805 | 162.54 | 0.29 | 0.00528 | 0.528
8.9 | 0.799 | 161.41 | 0.29 | 0.00536 | 0.536
9 | 0.807 | 163.02 | 0.29 | 0.00546 | 0.546
9.1 | 0.807 | 162.92 | 0.3 | 0.00556 | 0.556
9.2 | 0.807 | 163.02 | 0.3 | 0.00564 | 0.564
9.3 | 0.81 | 163.64 | 0.3 | 0.00572 | 0.572
9.4 | 0.808 | 163.14 | 0.31 | 0.00581 | 0.581
9.5 | 0.808 | 163.2 | 0.31 | 0.00591 | 0.591
9.6 | 0.814 | 164.36 | 0.31 | 0.00599 | 0.599
9.7 | 0.811 | 163.83 | 0.32 | 0.00608 | 0.608
9.8 | 0.812 | 163.88 | 0.32 | 0.00617 | 0.617
9.9 | 0.814 | 164.42 | 0.32 | 0.00625 | 0.625
10 | 0.817 | 164.89 | 0.33 | 0.00634 | 0.634
10.1 | 0.815 | 164.53 | 0.33 | 0.00641 | 0.641
10.2 | 0.819 | 165.43 | 0.33 | 0.00652 | 0.652
10.3 | 0.821 | 165.67 | 0.33 | 0.00662 | 0.662
10.4 | 0.816 | 164.85 | 0.34 | 0.00669 | 0.669
10.5 | 0.819 | 165.35 | 0.34 | 0.00678 | 0.678
10.6 | 0.817 | 164.99 | 0.34 | 0.00688 | 0.688
10.7 | 0.817 | 165.04 | 0.35 | 0.00696 | 0.696
10.8 | 0.819 | 165.39 | 0.35 | 0.00706 | 0.706
10.9 | 0.822 | 165.9 | 0.36 | 0.00716 | 0.716
11 | 0.825 | 166.55 | 0.36 | 0.00726 | 0.726
11.1 | 0.821 | 165.72 | 0.36 | 0.00736 | 0.736
11.2 | 0.82 | 165.64 | 0.36 | 0.00741 | 0.741
11.3 | 0.824 | 166.32 | 0.37 | 0.00754 | 0.754
11.4 | 0.824 | 166.4 | 0.37 | 0.00763 | 0.763
11.5 | 0.821 | 165.69 | 0.38 | 0.00772 | 0.772
11.6 | 0.824 | 166.31 | 0.38 | 0.00783 | 0.783
11.7 | 0.825 | 166.53 | 0.38 | 0.00792 | 0.792
11.8 | 0.825 | 166.51 | 0.39 | 0.00803 | 0.803
11.9 | 0.825 | 166.62 | 0.39 | 0.00811 | 0.811
12 | 0.824 | 166.45 | 0.39 | 0.00821 | 0.821
12.1 | 0.821 | 165.81 | 0.39 | 0.00827 | 0.827
12.2 | 0.824 | 166.43 | 0.4 | 0.00837 | 0.837
12.3 | 0.826 | 166.81 | 0.4 | 0.00848 | 0.848
12.4 | 0.826 | 166.78 | 0.4 | 0.00858 | 0.858
12.5 | 0.827 | 167.07 | 0.41 | 0.00867 | 0.867
12.6 | 0.827 | 166.93 | 0.41 | 0.00875 | 0.875
12.7 | 0.827 | 167.07 | 0.42 | 0.00884 | 0.884
12.8 | 0.825 | 166.56 | 0.42 | 0.00894 | 0.894
12.9 | 0.828 | 167.16 | 0.42 | 0.00902 | 0.902
13 | 0.828 | 167.09 | 0.43 | 0.00914 | 0.914
13.1 | 0.83 | 167.52 | 0.43 | 0.00922 | 0.922
13.2 | 0.828 | 167.16 | 0.43 | 0.0093 | 0.93
13.3 | 0.831 | 167.7 | 0.44 | 0.00941 | 0.941
13.4 | 0.827 | 166.92 | 0.44 | 0.00946 | 0.946
13.5 | 0.828 | 167.15 | 0.44 | 0.00956 | 0.956
13.6 | 0.832 | 167.93 | 0.44 | 0.00967 | 0.967
13.7 | 0.83 | 167.67 | 0.45 | 0.00977 | 0.977
13.8 | 0.828 | 167.12 | 0.45 | 0.00986 | 0.986
13.9 | 0.827 | 166.95 | 0.46 | 0.00995 | 0.995
14 | 0.829 | 167.47 | 0.46 | 0.01004 | 1.004
14.1 | 0.828 | 167.24 | 0.46 | 0.01014 | 1.014
14.2 | 0.829 | 167.31 | 0.46 | 0.01026 | 1.026
14.3 | 0.827 | 167.07 | 0.47 | 0.01034 | 1.034
14.4 | 0.828 | 167.26 | 0.47 | 0.01043 | 1.043
14.5 | 0.831 | 167.84 | 0.48 | 0.01055 | 1.055
14.6 | 0.833 | 168.12 | 0.48 | 0.01064 | 1.064
14.7 | 0.83 | 167.59 | 0.48 | 0.01073 | 1.073
14.8 | 0.83 | 167.59 | 0.48 | 0.01084 | 1.084
14.9 | 0.831 | 167.88 | 0.49 | 0.01094 | 1.094
15 | 0.835 | 168.57 | 0.49 | 0.01105 | 1.105
15.1 | 0.829 | 167.42 | 0.5 | 0.01113 | 1.113
15.2 | 0.834 | 168.45 | 0.5 | 0.01122 | 1.122
15.3 | 0.829 | 167.34 | 0.5 | 0.01131 | 1.131
15.4 | 0.831 | 167.77 | 0.5 | 0.0114 | 1.14
15.5 | 0.832 | 167.95 | 0.51 | 0.01149 | 1.149
15.6 | 0.831 | 167.79 | 0.51 | 0.01159 | 1.159
15.7 | 0.833 | 168.24 | 0.51 | 0.01169 | 1.169
15.8 | 0.833 | 168.22 | 0.52 | 0.01178 | 1.178
15.9 | 0.833 | 168.15 | 0.52 | 0.01187 | 1.187
16 | 0.832 | 167.95 | 0.52 | 0.01197 | 1.197
16.1 | 0.835 | 168.62 | 0.53 | 0.01208 | 1.208
16.2 | 0.83 | 167.6 | 0.53 | 0.01215 | 1.215
16.3 | 0.83 | 167.68 | 0.53 | 0.01225 | 1.225
16.4 | 0.833 | 168.14 | 0.54 | 0.01235 | 1.235
16.5 | 0.835 | 168.49 | 0.54 | 0.01244 | 1.244
16.6 | 0.829 | 167.36 | 0.54 | 0.01252 | 1.252
16.7 | 0.836 | 168.77 | 0.55 | 0.01264 | 1.264
16.8 | 0.834 | 168.43 | 0.55 | 0.01273 | 1.273
16.9 | 0.833 | 168.15 | 0.55 | 0.01281 | 1.281
17 | 0.83 | 167.66 | 0.56 | 0.0129 | 1.29
17.1 | 0.834 | 168.3 | 0.56 | 0.013 | 1.3
17.2 | 0.831 | 167.88 | 0.57 | 0.0131 | 1.31
17.3 | 0.835 | 168.6 | 0.57 | 0.0132 | 1.32
17.4 | 0.831 | 167.87 | 0.57 | 0.0133 | 1.33
17.5 | 0.833 | 168.13 | 0.58 | 0.01339 | 1.339
17.6 | 0.838 | 169.1 | 0.58 | 0.01348 | 1.348
17.7 | 0.833 | 168.26 | 0.58 | 0.01357 | 1.357
17.8 | 0.833 | 168.14 | 0.59 | 0.01367 | 1.367
17.9 | 0.834 | 168.35 | 0.59 | 0.01377 | 1.377
18 | 0.835 | 168.66 | 0.59 | 0.01387 | 1.387
18.1 | 0.834 | 168.48 | 0.59 | 0.01396 | 1.396
18.2 | 0.837 | 168.98 | 0.6 | 0.01407 | 1.407
18.3 | 0.834 | 168.38 | 0.6 | 0.01418 | 1.418
18.4 | 0.83 | 167.59 | 0.6 | 0.01426 | 1.426
18.5 | 0.834 | 168.34 | 0.61 | 0.01435 | 1.435
18.6 | 0.833 | 168.18 | 0.61 | 0.01444 | 1.444
18.7 | 0.83 | 167.62 | 0.62 | 0.01452 | 1.452
18.8 | 0.833 | 168.1 | 0.62 | 0.01464 | 1.464
18.9 | 0.836 | 168.84 | 0.62 | 0.01473 | 1.473
19 | 0.836 | 168.74 | 0.63 | 0.01482 | 1.482
19.1 | 0.834 | 168.38 | 0.63 | 0.01491 | 1.491
19.2 | 0.832 | 168.05 | 0.63 | 0.01502 | 1.502
19.3 | 0.836 | 168.72 | 0.64 | 0.0151 | 1.51
19.4 | 0.83 | 167.59 | 0.64 | 0.01519 | 1.519
19.5 | 0.83 | 167.57 | 0.64 | 0.01527 | 1.527
19.6 | 0.831 | 167.87 | 0.65 | 0.01534 | 1.534
19.7 | 0.83 | 167.55 | 0.65 | 0.01542 | 1.542
19.8 | 0.833 | 168.17 | 0.65 | 0.0155 | 1.55
19.9 | 0.831 | 167.86 | 0.66 | 0.01558 | 1.558
20 | 0.833 | 168.21 | 0.66 | 0.01567 | 1.567
20.1 | 0.833 | 168.27 | 0.66 | 0.01576 | 1.576
20.2 | 0.833 | 168.17 | 0.66 | 0.01585 | 1.585
20.3 | 0.833 | 168.09 | 0.67 | 0.01595 | 1.595
20.4 | 0.833 | 168.12 | 0.67 | 0.01603 | 1.603
20.5 | 0.833 | 168.27 | 0.68 | 0.01613 | 1.613
20.6 | 0.831 | 167.79 | 0.68 | 0.01622 | 1.622
20.7 | 0.834 | 168.33 | 0.68 | 0.01631 | 1.631
20.8 | 0.832 | 168.07 | 0.69 | 0.0164 | 1.64
20.9 | 0.833 | 168.17 | 0.69 | 0.01649 | 1.649
21 | 0.832 | 168.01 | 0.69 | 0.0166 | 1.66
21.1 | 0.834 | 168.37 | 0.7 | 0.0167 | 1.67
21.2 | 0.835 | 168.68 | 0.7 | 0.01679 | 1.679
21.3 | 0.836 | 168.72 | 0.7 | 0.01689 | 1.689
21.4 | 0.834 | 168.29 | 0.7 | 0.01698 | 1.698
21.5 | 0.833 | 168.25 | 0.71 | 0.01707 | 1.707
21.6 | 0.831 | 167.82 | 0.71 | 0.01717 | 1.717
21.7 | 0.833 | 168.19 | 0.71 | 0.01724 | 1.724
21.8 | 0.832 | 168.05 | 0.72 | 0.01733 | 1.733
21.9 | 0.833 | 168.11 | 0.72 | 0.01743 | 1.743
22 | 0.832 | 167.89 | 0.73 | 0.01752 | 1.752
22.1 | 0.835 | 168.6 | 0.73 | 0.01762 | 1.762
22.2 | 0.834 | 168.32 | 0.73 | 0.01769 | 1.769
22.3 | 0.833 | 168.24 | 0.73 | 0.01778 | 1.778
22.4 | 0.835 | 168.57 | 0.74 | 0.01788 | 1.788
22.5 | 0.831 | 167.73 | 0.74 | 0.01796 | 1.796
22.6 | 0.836 | 168.83 | 0.74 | 0.01804 | 1.804
22.7 | 0.835 | 168.56 | 0.75 | 0.01813 | 1.813
22.8 | 0.829 | 167.45 | 0.75 | 0.01818 | 1.818
22.9 | 0.831 | 167.88 | 0.76 | 0.0183 | 1.83
23 | 0.831 | 167.84 | 0.76 | 0.01837 | 1.837
23.1 | 0.833 | 168.12 | 0.76 | 0.01844 | 1.844
23.2 | 0.834 | 168.45 | 0.77 | 0.01853 | 1.853
23.3 | 0.828 | 167.28 | 0.77 | 0.01859 | 1.859
23.4 | 0.833 | 168.15 | 0.77 | 0.0187 | 1.87
23.5 | 0.828 | 167.16 | 0.78 | 0.01877 | 1.877
23.6 | 0.831 | 167.82 | 0.78 | 0.01886 | 1.886
23.7 | 0.83 | 167.64 | 0.78 | 0.01894 | 1.894
23.8 | 0.83 | 167.64 | 0.79 | 0.01904 | 1.904
23.9 | 0.833 | 168.13 | 0.79 | 0.01912 | 1.912
24 | 0.828 | 167.2 | 0.79 | 0.0192 | 1.92
24.1 | 0.833 | 168.14 | 0.8 | 0.01929 | 1.929
24.2 | 0.827 | 166.99 | 0.8 | 0.01934 | 1.934
24.3 | 0.835 | 168.58 | 0.8 | 0.01946 | 1.946
24.4 | 0.828 | 167.26 | 0.81 | 0.01951 | 1.951
24.5 | 0.833 | 168.23 | 0.81 | 0.01961 | 1.961
24.6 | 0.828 | 167.1 | 0.81 | 0.01967 | 1.967
24.7 | 0.828 | 167.2 | 0.82 | 0.01973 | 1.973
24.8 | 0.827 | 166.98 | 0.82 | 0.01981 | 1.981
24.9 | 0.828 | 167.16 | 0.82 | 0.0199 | 1.99
25 | 0.832 | 168.01 | 0.83 | 0.02 | 2
25.1 | 0.828 | 167.16 | 0.83 | 0.02006 | 2.006
25.2 | 0.832 | 168 | 0.83 | 0.02015 | 2.015
25.3 | 0.83 | 167.51 | 0.84 | 0.0202 | 2.02
25.4 | 0.83 | 167.62 | 0.84 | 0.02031 | 2.031
25.5 | 0.827 | 166.97 | 0.84 | 0.02037 | 2.037
25.6 | 0.83 | 167.51 | 0.85 | 0.02045 | 2.045
25.7 | 0.83 | 167.65 | 0.85 | 0.02052 | 2.052
25.8 | 0.832 | 167.99 | 0.85 | 0.02059 | 2.059
25.9 | 0.824 | 166.27 | 0.86 | 0.02065 | 2.065
26 | 0.827 | 166.9 | 0.86 | 0.02072 | 2.072
26.1 | 0.831 | 167.69 | 0.86 | 0.0208 | 2.08
26.2 | 0.829 | 167.35 | 0.86 | 0.02087 | 2.087
26.3 | 0.829 | 167.46 | 0.87 | 0.02094 | 2.094
26.4 | 0.828 | 167.21 | 0.87 | 0.02102 | 2.102
26.5 | 0.825 | 166.55 | 0.87 | 0.02107 | 2.107
26.6 | 0.825 | 166.62 | 0.88 | 0.02116 | 2.116
26.7 | 0.825 | 166.59 | 0.88 | 0.02121 | 2.121
26.8 | 0.826 | 166.86 | 0.89 | 0.02129 | 2.129
26.9 | 0.829 | 167.36 | 0.89 | 0.02137 | 2.137
27 | 0.825 | 166.53 | 0.89 | 0.02141 | 2.141
27.1 | 0.825 | 166.51 | 0.9 | 0.02149 | 2.149
27.2 | 0.825 | 166.5 | 0.9 | 0.02155 | 2.155
27.3 | 0.827 | 167 | 0.9 | 0.02161 | 2.161
27.4 | 0.824 | 166.37 | 0.91 | 0.02168 | 2.168
27.5 | 0.823 | 166.11 | 0.91 | 0.02174 | 2.174
27.6 | 0.824 | 166.44 | 0.91 | 0.0218 | 2.18
27.7 | 0.824 | 166.33 | 0.91 | 0.02187 | 2.187
27.8 | 0.821 | 165.8 | 0.92 | 0.02191 | 2.191
27.9 | 0.824 | 166.27 | 0.92 | 0.02197 | 2.197
28 | 0.823 | 166.26 | 0.93 | 0.02205 | 2.205
28.1 | 0.823 | 166.11 | 0.93 | 0.02211 | 2.211
28.2 | 0.826 | 166.87 | 0.93 | 0.02216 | 2.216
28.3 | 0.824 | 166.34 | 0.94 | 0.02222 | 2.222
28.4 | 0.823 | 166.16 | 0.94 | 0.02227 | 2.227
28.5 | 0.822 | 165.99 | 0.94 | 0.02233 | 2.233
28.6 | 0.823 | 166.22 | 0.95 | 0.02238 | 2.238
28.7 | 0.82 | 165.59 | 0.95 | 0.02243 | 2.243
28.8 | 0.819 | 165.37 | 0.95 | 0.02248 | 2.248
28.9 | 0.818 | 165.1 | 0.95 | 0.02253 | 2.253
29 | 0.819 | 165.42 | 0.96 | 0.02257 | 2.257
29.1 | 0.82 | 165.63 | 0.96 | 0.02262 | 2.262
29.2 | 0.817 | 164.93 | 0.96 | 0.02265 | 2.265
29.3 | 0.816 | 164.71 | 0.97 | 0.02269 | 2.269
29.4 | 0.817 | 164.92 | 0.97 | 0.02275 | 2.275
29.5 | 0.807 | 162.92 | 0.97 | 0.02277 | 2.277
29.6 | 0.819 | 165.36 | 0.98 | 0.02285 | 2.285
29.7 | 0.817 | 164.86 | 0.98 | 0.02288 | 2.288
29.8 | 0.816 | 164.7 | 0.99 | 0.02291 | 2.291
29.9 | 0.816 | 164.82 | 0.99 | 0.02296 | 2.296
30 | 0.812 | 163.91 | 0.99 | 0.023 | 2.3
30.1 | 0.816 | 164.82 | 0.99 | 0.02303 | 2.303
30.2 | 0.815 | 164.49 | 1 | 0.02307 | 2.307
30.3 | 0.813 | 164.22 | 1 | 0.02312 | 2.312
30.4 | 0.815 | 164.58 | 1.01 | 0.02314 | 2.314
30.5 | 0.811 | 163.84 | 1.01 | 0.02318 | 2.318
30.6 | 0.815 | 164.62 | 1.01 | 0.02322 | 2.322
30.7 | 0.814 | 164.31 | 1.02 | 0.02325 | 2.325
30.8 | 0.81 | 163.57 | 1.02 | 0.02329 | 2.329
30.9 | 0.813 | 164.23 | 1.02 | 0.02332 | 2.332
31 | 0.807 | 162.9 | 1.02 | 0.02333 | 2.333
31.1 | 0.809 | 163.38 | 1.03 | 0.02336 | 2.336
31.2 | 0.811 | 163.68 | 1.03 | 0.0234 | 2.34
31.3 | 0.808 | 163.2 | 1.04 | 0.02342 | 2.342
31.4 | 0.806 | 162.71 | 1.04 | 0.02344 | 2.344
31.5 | 0.804 | 162.43 | 1.04 | 0.02346 | 2.346
31.6 | 0.806 | 162.82 | 1.05 | 0.02349 | 2.349
31.7 | 0.803 | 162.05 | 1.05 | 0.02351 | 2.351
31.8 | 0.805 | 162.45 | 1.05 | 0.02354 | 2.354
31.9 | 0.802 | 161.85 | 1.06 | 0.02355 | 2.355
32 | 0.804 | 162.35 | 1.06 | 0.02357 | 2.357
32.1 | 0.805 | 162.49 | 1.06 | 0.0236 | 2.36
32.2 | 0.801 | 161.63 | 1.07 | 0.02361 | 2.361
32.3 | 0.798 | 161.2 | 1.07 | 0.02362 | 2.362
32.4 | 0.799 | 161.38 | 1.07 | 0.02364 | 2.364
32.5 | 0.798 | 161.1 | 1.07 | 0.02366 | 2.366
32.6 | 0.792 | 160.01 | 1.08 | 0.02368 | 2.368
32.7 | 0.797 | 160.9 | 1.08 | 0.0237 | 2.37
32.8 | 0.796 | 160.81 | 1.08 | 0.02371 | 2.371
32.9 | 0.796 | 160.8 | 1.09 | 0.02373 | 2.373
33 | 0.793 | 160.13 | 1.09 | 0.02373 | 2.373
33.1 | 0.795 | 160.54 | 1.09 | 0.02375 | 2.375
33.2 | 0.795 | 160.44 | 1.1 | 0.02376 | 2.376
33.3 | 0.79 | 159.57 | 1.1 | 0.02377 | 2.377
33.4 | 0.793 | 160.19 | 1.11 | 0.02377 | 2.377
33.5 | 0.791 | 159.78 | 1.11 | 0.02378 | 2.378
33.6 | 0.793 | 160.02 | 1.11 | 0.0238 | 2.38
33.7 | 0.786 | 158.76 | 1.11 | 0.02382 | 2.382
33.8 | 0.787 | 158.96 | 1.12 | 0.02381 | 2.381
33.9 | 0.787 | 158.91 | 1.12 | 0.02382 | 2.382
34 | 0.786 | 158.74 | 1.13 | 0.02384 | 2.384
34.1 | 0.785 | 158.41 | 1.13 | 0.02384 | 2.384
34.2 | 0.784 | 158.36 | 1.13 | 0.02386 | 2.386
34.3 | 0.785 | 158.45 | 1.13 | 0.02386 | 2.386
34.4 | 0.779 | 157.29 | 1.14 | 0.02385 | 2.385
34.5 | 0.779 | 157.32 | 1.14 | 0.02384 | 2.384
34.6 | 0.785 | 158.54 | 1.15 | 0.02389 | 2.389
34.7 | 0.782 | 157.8 | 1.15 | 0.02386 | 2.386
34.8 | 0.778 | 157.14 | 1.15 | 0.02388 | 2.388
34.9 | 0.778 | 157.17 | 1.16 | 0.02387 | 2.387
35 | 0.775 | 156.55 | 1.16 | 0.02389 | 2.389
35.1 | 0.776 | 156.72 | 1.16 | 0.02389 | 2.389
35.2 | 0.775 | 156.44 | 1.17 | 0.02389 | 2.389
35.3 | 0.776 | 156.58 | 1.17 | 0.0239 | 2.39
35.4 | 0.776 | 156.78 | 1.17 | 0.0239 | 2.39
35.5 | 0.771 | 155.61 | 1.18 | 0.0239 | 2.39
35.6 | 0.772 | 155.96 | 1.18 | 0.0239 | 2.39
35.7 | 0.771 | 155.6 | 1.18 | 0.02391 | 2.391
35.8 | 0.775 | 156.45 | 1.18 | 0.02392 | 2.392
35.9 | 0.768 | 155.11 | 1.19 | 0.0239 | 2.39
36 | 0.77 | 155.45 | 1.19 | 0.02392 | 2.392
36.1 | 0.764 | 154.35 | 1.2 | 0.0239 | 2.39
36.2 | 0.765 | 154.46 | 1.2 | 0.02392 | 2.392
36.3 | 0.761 | 153.61 | 1.2 | 0.0239 | 2.39
36.4 | 0.762 | 153.92 | 1.21 | 0.02391 | 2.391
36.5 | 0.758 | 153.12 | 1.21 | 0.02391 | 2.391
36.6 | 0.761 | 153.64 | 1.21 | 0.02391 | 2.391
36.7 | 0.758 | 152.97 | 1.21 | 0.0239 | 2.39
36.8 | 0.757 | 152.82 | 1.22 | 0.0239 | 2.39
36.9 | 0.756 | 152.67 | 1.22 | 0.02391 | 2.391
37 | 0.755 | 152.5 | 1.22 | 0.02391 | 2.391
37.1 | 0.748 | 151 | 1.23 | 0.02389 | 2.389
37.2 | 0.749 | 151.23 | 1.23 | 0.02389 | 2.389
37.3 | 0.748 | 151.06 | 1.24 | 0.0239 | 2.39
37.4 | 0.746 | 150.53 | 1.24 | 0.0239 | 2.39
37.5 | 0.749 | 151.22 | 1.24 | 0.02389 | 2.389
37.6 | 0.745 | 150.46 | 1.25 | 0.0239 | 2.39
37.7 | 0.742 | 149.77 | 1.25 | 0.02389 | 2.389
37.8 | 0.742 | 149.75 | 1.25 | 0.02389 | 2.389
37.9 | 0.741 | 149.55 | 1.26 | 0.02388 | 2.388
38 | 0.734 | 148.21 | 1.26 | 0.02388 | 2.388
38.1 | 0.741 | 149.54 | 1.26 | 0.02388 | 2.388
38.2 | 0.737 | 148.73 | 1.27 | 0.02388 | 2.388
38.3 | 0.736 | 148.52 | 1.27 | 0.02387 | 2.387
38.4 | 0.733 | 148.01 | 1.27 | 0.02387 | 2.387
38.5 | 0.733 | 148.02 | 1.27 | 0.02387 | 2.387
38.6 | 0.731 | 147.54 | 1.28 | 0.02386 | 2.386
38.7 | 0.726 | 146.67 | 1.28 | 0.02386 | 2.386
38.8 | 0.722 | 145.69 | 1.29 | 0.02386 | 2.386
38.9 | 0.725 | 146.3 | 1.29 | 0.02386 | 2.386
39 | 0.722 | 145.81 | 1.29 | 0.02386 | 2.386
39.1 | 0.719 | 145.12 | 1.3 | 0.02384 | 2.384
39.2 | 0.714 | 144.17 | 1.3 | 0.02383 | 2.383
39.3 | 0.715 | 144.36 | 1.3 | 0.02383 | 2.383
39.4 | 0.714 | 144.21 | 1.31 | 0.02383 | 2.383
39.5 | 0.706 | 142.63 | 1.31 | 0.02381 | 2.381
39.6 | 0.709 | 143.07 | 1.31 | 0.02381 | 2.381
39.7 | 0.702 | 141.67 | 1.32 | 0.02379 | 2.379
39.8 | 0.705 | 142.39 | 1.32 | 0.02381 | 2.381
39.9 | 0.7 | 141.28 | 1.32 | 0.02379 | 2.379
40 | 0.7 | 141.25 | 1.33 | 0.02378 | 2.378
40.1 | 0.694 | 140.12 | 1.33 | 0.02377 | 2.377
40.2 | 0.69 | 139.27 | 1.33 | 0.02375 | 2.375
40.3 | 0.689 | 139.09 | 1.34 | 0.02376 | 2.376
40.4 | 0.688 | 138.92 | 1.34 | 0.02374 | 2.374
40.5 | 0.684 | 138.11 | 1.34 | 0.02374 | 2.374
40.6 | 0.682 | 137.62 | 1.35 | 0.02373 | 2.373
40.7 | 0.679 | 137.12 | 1.35 | 0.02372 | 2.372
40.8 | 0.676 | 136.42 | 1.35 | 0.02371 | 2.371
40.9 | 0.673 | 135.97 | 1.36 | 0.02371 | 2.371
41 | 0.671 | 135.49 | 1.36 | 0.0237 | 2.37
41.1 | 0.668 | 134.78 | 1.36 | 0.02368 | 2.368
41.2 | 0.664 | 134.04 | 1.36 | 0.02367 | 2.367
41.3 | 0.66 | 133.27 | 1.37 | 0.02366 | 2.366
41.4 | 0.661 | 133.53 | 1.37 | 0.02366 | 2.366
41.5 | 0.653 | 131.9 | 1.37 | 0.02364 | 2.364
41.6 | 0.652 | 131.65 | 1.38 | 0.02364 | 2.364
41.7 | 0.648 | 130.89 | 1.38 | 0.02363 | 2.363
41.8 | 0.646 | 130.39 | 1.38 | 0.02361 | 2.361
41.9 | 0.647 | 130.54 | 1.39 | 0.02361 | 2.361
42 | 0.642 | 129.57 | 1.39 | 0.0236 | 2.36
42.1 | 0.64 | 129.18 | 1.4 | 0.0236 | 2.36
42.2 | 0.631 | 127.46 | 1.4 | 0.02358 | 2.358
42.3 | 0.627 | 126.65 | 1.4 | 0.02357 | 2.357
42.4 | 0.628 | 126.85 | 1.41 | 0.02355 | 2.355
42.5 | 0.631 | 127.34 | 1.41 | 0.02356 | 2.356
42.6 | 0.616 | 124.47 | 1.41 | 0.02352 | 2.352
42.7 | 0.617 | 124.5 | 1.42 | 0.02351 | 2.351
42.8 | 0.613 | 123.75 | 1.42 | 0.0235 | 2.35
42.9 | 0.605 | 122.07 | 1.42 | 0.02349 | 2.349
43 | 0.601 | 121.26 | 1.42 | 0.02347 | 2.347
43.1 | 0.596 | 120.28 | 1.43 | 0.02345 | 2.345
43.2 | 0.596 | 120.36 | 1.43 | 0.02344 | 2.344
43.3 | 0.585 | 118.07 | 1.44 | 0.02342 | 2.342
43.4 | 0.577 | 116.47 | 1.44 | 0.02341 | 2.341
43.5 | 0.572 | 115.57 | 1.44 | 0.02339 | 2.339
43.6 | 0.569 | 114.95 | 1.44 | 0.02338 | 2.338
43.7 | 0.564 | 113.8 | 1.45 | 0.02338 | 2.338
43.8 | 0.556 | 112.26 | 1.45 | 0.02335 | 2.335
43.9 | 0.553 | 111.56 | 1.46 | 0.02334 | 2.334
44 | 0.541 | 109.21 | 1.46 | 0.02331 | 2.331
44.1 | 0.534 | 107.89 | 1.46 | 0.0233 | 2.33
44.2 | 0.524 | 105.78 | 1.47 | 0.02327 | 2.327
44.3 | 0.516 | 104.24 | 1.47 | 0.02323 | 2.323
44.4 | 0.506 | 102.13 | 1.47 | 0.02321 | 2.321
44.5 | 0.498 | 100.47 | 1.47 | 0.02319 | 2.319
44.6 | 0.488 | 98.45 | 1.48 | 0.02315 | 2.315
44.7 | 0.479 | 96.73 | 1.48 | 0.02312 | 2.312
44.8 | 0.471 | 95.17 | 1.48 | 0.0231 | 2.31
44.9 | 0.453 | 91.39 | 1.49 | 0.02302 | 2.302
45 | 0.44 | 88.87 | 1.49 | 0.02298 | 2.298
45.1 | 0.424 | 85.53 | 1.5 | 0.02292 | 2.292
45.2 | 0.416 | 84.08 | 1.5 | 0.02291 | 2.291
45.3 | 0.404 | 81.54 | 1.5 | 0.02287 | 2.287
45.4 | 0.387 | 78.19 | 1.51 | 0.0228 | 2.28
45.5 | 0.377 | 76.13 | 1.51 | 0.02277 | 2.277
45.6 | 0.365 | 73.64 | 1.51 | 0.02272 | 2.272
45.7 | 0.352 | 71.12 | 1.52 | 0.0227 | 2.27
45.8 | 0.342 | 69.08 | 1.52 | 0.02265 | 2.265
45.9 | 0.33 | 66.57 | 1.52 | 0.02261 | 2.261
46 | 0.32 | 64.62 | 1.52 | 0.02258 | 2.258
46.1 | 0.312 | 63.06 | 1.53 | 0.02254 | 2.254
46.2 | 0.302 | 61.07 | 1.53 | 0.0225 | 2.25
46.3 | 0.294 | 59.28 | 1.53 | 0.02246 | 2.246
46.4 | 0.28 | 56.5 | 1.54 | 0.02242 | 2.242
46.5 | 0.272 | 54.89 | 1.54 | 0.02238 | 2.238
46.6 | 0.259 | 52.28 | 1.54 | 0.02234 | 2.234
46.7 | 0.253 | 51.05 | 1.55 | 0.02231 | 2.231
46.8 | 0.249 | 50.18 | 1.55 | 0.02229 | 2.229
46.9 | 0.241 | 48.74 | 1.56 | 0.02227 | 2.227
47 | 0.24 | 48.43 | 1.56 | 0.02225 | 2.225
47.1 | 0.228 | 45.94 | 1.56 | 0.02221 | 2.221
47.2 | 0.227 | 45.87 | 1.56 | 0.0222 | 2.22
47.3 | 0.22 | 44.52 | 1.57 | 0.02218 | 2.218
47.4 | 0.213 | 43.01 | 1.57 | 0.02215 | 2.215
47.5 | 0.21 | 42.49 | 1.57 | 0.02212 | 2.212
47.6 | 0.206 | 41.68 | 1.58 | 0.0221 | 2.21
47.7 | 0.197 | 39.76 | 1.58 | 0.02208 | 2.208
47.8 | 0.195 | 39.31 | 1.59 | 0.02206 | 2.206
47.9 | 0.189 | 38.14 | 1.59 | 0.02204 | 2.204
48 | 0.181 | 36.56 | 1.59 | 0.02201 | 2.201
48.1 | 0.177 | 35.67 | 1.59 | 0.02198 | 2.198
48.2 | 0.172 | 34.73 | 1.6 | 0.02197 | 2.197
48.3 | 0.17 | 34.39 | 1.6 | 0.02195 | 2.195
48.4 | 0.162 | 32.67 | 1.6 | 0.02192 | 2.192
48.5 | 0.157 | 31.73 | 1.61 | 0.0219 | 2.19
48.6 | 0.152 | 30.66 | 1.61 | 0.02188 | 2.188
48.7 | 0.148 | 29.98 | 1.61 | 0.02186 | 2.186
48.8 | 0.143 | 28.94 | 1.62 | 0.02182 | 2.182
48.9 | 0.134 | 27.12 | 1.62 | 0.02181 | 2.181
49 | 0.122 | 24.62 | 1.62 | 0.02177 | 2.177
49.1 | 0.101 | 20.32 | 1.63 | 0.02168 | 2.168
49.2 | 0.065 | 13.21 | 1.63 | 0.02154 | 2.154

## 2a
Test Method | Tensile test 25mm_rectangular_simple.msm
Sample I. D. | strekking nov 2020.mss
Specimen Number | 1
Time (s) | Load (kN) | Stress (MPa) | Displacement (mm) | Strain (mm/mm) | Strain (%)
0.3 | 0.022 | 2.17 | 0 | 0 | 0
0.4 | 0.056 | 5.56 | 0 | 4e-05 | 0.004
0.5 | 0.103 | 10.15 | 0.01 | 0.0001 | 0.01
0.6 | 0.148 | 14.59 | 0.01 | 0.00016 | 0.016
0.7 | 0.18 | 17.71 | 0.01 | 0.0002 | 0.02
0.8 | 0.212 | 20.87 | 0.02 | 0.00025 | 0.025
0.9 | 0.249 | 24.49 | 0.02 | 0.00031 | 0.031
1 | 0.298 | 29.41 | 0.02 | 0.00035 | 0.035
1.1 | 0.325 | 32.06 | 0.03 | 0.00039 | 0.039
1.2 | 0.367 | 36.13 | 0.03 | 0.00046 | 0.046
1.3 | 0.402 | 39.63 | 0.03 | 0.0005 | 0.05
1.4 | 0.435 | 42.86 | 0.04 | 0.00055 | 0.055
1.5 | 0.457 | 45.07 | 0.04 | 0.00058 | 0.058
1.6 | 0.495 | 48.8 | 0.04 | 0.00064 | 0.064
1.7 | 0.532 | 52.45 | 0.05 | 0.0007 | 0.07
1.8 | 0.564 | 55.6 | 0.05 | 0.00075 | 0.075
1.9 | 0.591 | 58.27 | 0.05 | 0.0008 | 0.08
2 | 0.626 | 61.66 | 0.05 | 0.00086 | 0.086
2.1 | 0.653 | 64.36 | 0.06 | 0.0009 | 0.09
2.2 | 0.685 | 67.51 | 0.06 | 0.00097 | 0.097
2.3 | 0.706 | 69.6 | 0.07 | 0.00102 | 0.102
2.4 | 0.732 | 72.15 | 0.07 | 0.00108 | 0.108
2.5 | 0.749 | 73.76 | 0.07 | 0.00112 | 0.112
2.6 | 0.776 | 76.44 | 0.08 | 0.00118 | 0.118
2.7 | 0.793 | 78.18 | 0.08 | 0.00123 | 0.123
2.8 | 0.819 | 80.72 | 0.08 | 0.00131 | 0.131
2.9 | 0.835 | 82.25 | 0.09 | 0.00138 | 0.138
3 | 0.854 | 84.12 | 0.09 | 0.00144 | 0.144
3.1 | 0.874 | 86.17 | 0.09 | 0.00151 | 0.151
3.2 | 0.885 | 87.19 | 0.1 | 0.00158 | 0.158
3.3 | 0.896 | 88.3 | 0.1 | 0.00164 | 0.164
3.4 | 0.908 | 89.45 | 0.1 | 0.00172 | 0.172
3.5 | 0.923 | 90.92 | 0.11 | 0.00178 | 0.178
3.6 | 0.935 | 92.17 | 0.11 | 0.00188 | 0.188
3.7 | 0.938 | 92.42 | 0.11 | 0.00193 | 0.193
3.8 | 0.946 | 93.18 | 0.11 | 0.00203 | 0.203
3.9 | 0.951 | 93.71 | 0.12 | 0.00208 | 0.208
4 | 0.954 | 94.01 | 0.12 | 0.00217 | 0.217
4.1 | 0.965 | 95.08 | 0.13 | 0.00225 | 0.225
4.2 | 0.967 | 95.29 | 0.13 | 0.00234 | 0.234
4.3 | 0.974 | 96.03 | 0.13 | 0.00242 | 0.242
4.4 | 0.974 | 96.01 | 0.14 | 0.00248 | 0.248
4.5 | 0.98 | 96.62 | 0.14 | 0.00258 | 0.258
4.6 | 0.979 | 96.51 | 0.14 | 0.00264 | 0.264
4.7 | 0.987 | 97.25 | 0.15 | 0.00272 | 0.272
4.8 | 0.985 | 97.08 | 0.15 | 0.00279 | 0.279
4.9 | 0.986 | 97.14 | 0.15 | 0.00288 | 0.288
5 | 0.984 | 96.97 | 0.16 | 0.00296 | 0.296
5.1 | 0.98 | 96.54 | 0.16 | 0.00304 | 0.304
5.2 | 0.98 | 96.59 | 0.16 | 0.00313 | 0.313
5.3 | 0.979 | 96.45 | 0.16 | 0.00319 | 0.319
5.4 | 0.982 | 96.82 | 0.17 | 0.00327 | 0.327
5.5 | 0.983 | 96.92 | 0.17 | 0.00333 | 0.333
5.6 | 0.984 | 96.93 | 0.18 | 0.0034 | 0.34
5.7 | 0.988 | 97.38 | 0.18 | 0.00349 | 0.349
5.8 | 0.99 | 97.61 | 0.18 | 0.00355 | 0.355
5.9 | 0.993 | 97.86 | 0.19 | 0.00362 | 0.362
6 | 0.993 | 97.9 | 0.19 | 0.0037 | 0.37
6.1 | 0.985 | 97.05 | 0.19 | 0.00378 | 0.378
6.2 | 0.991 | 97.66 | 0.2 | 0.00386 | 0.386
6.3 | 0.993 | 97.83 | 0.2 | 0.00394 | 0.394
6.4 | 0.993 | 97.81 | 0.2 | 0.00403 | 0.403
6.5 | 0.993 | 97.89 | 0.21 | 0.00411 | 0.411
6.6 | 0.985 | 97.03 | 0.21 | 0.00419 | 0.419
6.7 | 0.994 | 97.91 | 0.21 | 0.00429 | 0.429
6.8 | 0.999 | 98.44 | 0.22 | 0.00437 | 0.437
6.9 | 0.992 | 97.78 | 0.22 | 0.00446 | 0.446
7.4 | 0.997 | 98.26 | 0.24 | 0.00495 | 0.495
7.8 | 0.993 | 97.9 | 0.25 | 0.00537 | 0.537
8.2 | 0.999 | 98.42 | 0.26 | 0.00577 | 0.577
8.6 | 1.005 | 99.03 | 0.28 | 0.0062 | 0.62
9 | 1 | 98.59 | 0.29 | 0.00665 | 0.665
9.4 | 0.999 | 98.49 | 0.3 | 0.00711 | 0.711
9.8 | 1.005 | 99.07 | 0.32 | 0.00759 | 0.759
10.2 | 0.997 | 98.25 | 0.33 | 0.00805 | 0.805
10.6 | 1.004 | 98.93 | 0.34 | 0.00855 | 0.855
11 | 1.006 | 99.11 | 0.36 | 0.00902 | 0.902
11.4 | 1.004 | 98.96 | 0.37 | 0.00947 | 0.947
11.8 | 0.999 | 98.44 | 0.38 | 0.00988 | 0.988
12.2 | 1.001 | 98.65 | 0.4 | 0.01035 | 1.035
12.6 | 1.015 | 99.99 | 0.41 | 0.01082 | 1.082
13 | 1.003 | 98.88 | 0.42 | 0.01129 | 1.129
13.4 | 1.011 | 99.64 | 0.43 | 0.01172 | 1.172
13.8 | 1.012 | 99.68 | 0.45 | 0.01215 | 1.215
14.2 | 1.017 | 100.25 | 0.46 | 0.01259 | 1.259
14.6 | 1.012 | 99.73 | 0.48 | 0.013 | 1.3
15 | 1.012 | 99.73 | 0.49 | 0.01341 | 1.341
15.4 | 1.009 | 99.41 | 0.5 | 0.01378 | 1.378
15.8 | 1.016 | 100.1 | 0.52 | 0.01412 | 1.412
16.2 | 1.009 | 99.39 | 0.53 | 0.01442 | 1.442
16.6 | 1.016 | 100.15 | 0.54 | 0.01478 | 1.478
17 | 1.019 | 100.41 | 0.56 | 0.01513 | 1.513
17.4 | 1.015 | 100.01 | 0.57 | 0.01546 | 1.546
17.8 | 1.015 | 100.04 | 0.58 | 0.01585 | 1.585
18.2 | 1.016 | 100.09 | 0.6 | 0.01628 | 1.628
18.6 | 1.021 | 100.61 | 0.61 | 0.01673 | 1.673
19 | 1.018 | 100.36 | 0.62 | 0.01711 | 1.711
19.4 | 1.017 | 100.19 | 0.64 | 0.01751 | 1.751
19.8 | 1.025 | 101.05 | 0.65 | 0.01789 | 1.789
20.2 | 1.029 | 101.36 | 0.66 | 0.01823 | 1.823
20.6 | 1.02 | 100.56 | 0.68 | 0.01859 | 1.859
21 | 1.019 | 100.41 | 0.69 | 0.01887 | 1.887
21.4 | 1.021 | 100.59 | 0.7 | 0.01921 | 1.921
21.8 | 1.024 | 100.95 | 0.72 | 0.01958 | 1.958
22.2 | 1.031 | 101.61 | 0.73 | 0.01995 | 1.995
22.6 | 1.024 | 100.87 | 0.74 | 0.02033 | 2.033
23 | 1.03 | 101.53 | 0.76 | 0.02069 | 2.069
23.4 | 1.033 | 101.79 | 0.77 | 0.02109 | 2.109
23.8 | 1.03 | 101.5 | 0.78 | 0.02145 | 2.145
24.2 | 1.024 | 100.88 | 0.8 | 0.02181 | 2.181
24.6 | 1.033 | 101.8 | 0.81 | 0.02219 | 2.219
25 | 1.036 | 102.14 | 0.82 | 0.02258 | 2.258
25.4 | 1.036 | 102.09 | 0.84 | 0.02296 | 2.296
25.8 | 1.033 | 101.83 | 0.85 | 0.02334 | 2.334
26.2 | 1.038 | 102.26 | 0.86 | 0.02372 | 2.372
26.6 | 1.033 | 101.78 | 0.88 | 0.02412 | 2.412
27 | 1.036 | 102.05 | 0.89 | 0.02453 | 2.453
27.4 | 1.036 | 102.06 | 0.9 | 0.02488 | 2.488
27.8 | 1.03 | 101.53 | 0.92 | 0.02523 | 2.523
28.2 | 1.041 | 102.61 | 0.93 | 0.02562 | 2.562
28.6 | 1.047 | 103.14 | 0.94 | 0.026 | 2.6
29 | 1.04 | 102.48 | 0.96 | 0.02638 | 2.638
29.4 | 1.044 | 102.86 | 0.97 | 0.02679 | 2.679
29.8 | 1.042 | 102.65 | 0.98 | 0.02714 | 2.714
30.2 | 1.048 | 103.25 | 1 | 0.02754 | 2.754
30.6 | 1.05 | 103.51 | 1.01 | 0.02791 | 2.791
31 | 1.043 | 102.77 | 1.02 | 0.02827 | 2.827
31.4 | 1.05 | 103.5 | 1.04 | 0.02864 | 2.864
31.8 | 1.046 | 103.1 | 1.05 | 0.029 | 2.9
32.2 | 1.053 | 103.72 | 1.06 | 0.0294 | 2.94
32.6 | 1.052 | 103.71 | 1.08 | 0.02978 | 2.978
33 | 1.054 | 103.83 | 1.09 | 0.03016 | 3.016
33.4 | 1.052 | 103.63 | 1.1 | 0.03052 | 3.052
33.8 | 1.045 | 103.02 | 1.11 | 0.0309 | 3.09
34.2 | 1.056 | 104.08 | 1.13 | 0.03127 | 3.127
34.6 | 1.053 | 103.75 | 1.14 | 0.03163 | 3.163
35 | 1.056 | 104.08 | 1.16 | 0.03202 | 3.202
35.4 | 1.06 | 104.5 | 1.17 | 0.03241 | 3.241
35.8 | 1.055 | 103.93 | 1.18 | 0.0328 | 3.28
36.2 | 1.055 | 103.99 | 1.2 | 0.03318 | 3.318
36.6 | 1.054 | 103.91 | 1.21 | 0.03354 | 3.354
37 | 1.056 | 104.07 | 1.22 | 0.0339 | 3.39
37.4 | 1.056 | 104.03 | 1.24 | 0.03426 | 3.426
37.8 | 1.051 | 103.56 | 1.25 | 0.03466 | 3.466
38.2 | 1.053 | 103.81 | 1.26 | 0.03501 | 3.501
38.6 | 1.06 | 104.48 | 1.28 | 0.03541 | 3.541
39 | 1.053 | 103.74 | 1.29 | 0.0358 | 3.58
39.4 | 1.056 | 104.09 | 1.3 | 0.03616 | 3.616
39.8 | 1.058 | 104.29 | 1.32 | 0.03655 | 3.655
40.2 | 1.055 | 103.98 | 1.33 | 0.03691 | 3.691
40.6 | 1.06 | 104.42 | 1.34 | 0.0373 | 3.73
41 | 1.061 | 104.53 | 1.35 | 0.03767 | 3.767
41.4 | 1.063 | 104.78 | 1.37 | 0.03803 | 3.803
41.8 | 1.07 | 105.41 | 1.38 | 0.03842 | 3.842
42.2 | 1.061 | 104.57 | 1.39 | 0.03878 | 3.878
42.6 | 1.067 | 105.13 | 1.41 | 0.03915 | 3.915
43 | 1.067 | 105.18 | 1.42 | 0.03956 | 3.956
43.4 | 1.068 | 105.2 | 1.44 | 0.03992 | 3.992
43.8 | 1.065 | 104.96 | 1.45 | 0.04026 | 4.026
44.2 | 1.073 | 105.76 | 1.46 | 0.04065 | 4.065
44.6 | 1.066 | 105.09 | 1.48 | 0.04102 | 4.102
45 | 1.067 | 105.17 | 1.49 | 0.0414 | 4.14
45.4 | 1.065 | 104.99 | 1.5 | 0.04178 | 4.178
45.8 | 1.064 | 104.88 | 1.51 | 0.04216 | 4.216
46.2 | 1.07 | 105.43 | 1.53 | 0.04256 | 4.256
46.6 | 1.073 | 105.72 | 1.54 | 0.04293 | 4.293
47 | 1.07 | 105.42 | 1.55 | 0.04328 | 4.328
47.4 | 1.074 | 105.81 | 1.57 | 0.04368 | 4.368
47.8 | 1.068 | 105.21 | 1.58 | 0.04407 | 4.407
48.2 | 1.072 | 105.63 | 1.6 | 0.04445 | 4.445
48.6 | 1.071 | 105.59 | 1.61 | 0.04485 | 4.485
49 | 1.074 | 105.85 | 1.62 | 0.04522 | 4.522
49.4 | 1.074 | 105.84 | 1.64 | 0.04558 | 4.558
49.8 | 1.071 | 105.54 | 1.65 | 0.04595 | 4.595
50.2 | 1.066 | 105.01 | 1.66 | 0.04631 | 4.631
50.6 | 1.073 | 105.69 | 1.68 | 0.04667 | 4.667
51 | 1.077 | 106.11 | 1.69 | 0.04708 | 4.708
51.4 | 1.073 | 105.78 | 1.7 | 0.04747 | 4.747
51.8 | 1.077 | 106.12 | 1.71 | 0.04785 | 4.785
52.2 | 1.076 | 106.03 | 1.73 | 0.04822 | 4.822
52.6 | 1.079 | 106.28 | 1.74 | 0.04859 | 4.859
53 | 1.072 | 105.6 | 1.76 | 0.04895 | 4.895
53.4 | 1.077 | 106.1 | 1.77 | 0.04933 | 4.933
53.8 | 1.073 | 105.77 | 1.78 | 0.04969 | 4.969
54.2 | 1.08 | 106.43 | 1.8 | 0.05008 | 5.008
54.6 | 1.081 | 106.48 | 1.81 | 0.05045 | 5.045
55 | 1.082 | 106.64 | 1.82 | 0.05085 | 5.085
55.4 | 1.078 | 106.24 | 1.84 | 0.05122 | 5.122
55.8 | 1.079 | 106.36 | 1.85 | 0.05159 | 5.159
56.2 | 1.082 | 106.62 | 1.86 | 0.05199 | 5.199
56.6 | 1.079 | 106.35 | 1.87 | 0.05234 | 5.234
57 | 1.081 | 106.51 | 1.89 | 0.05275 | 5.275
57.4 | 1.084 | 106.79 | 1.9 | 0.05312 | 5.312
57.8 | 1.085 | 106.96 | 1.92 | 0.0535 | 5.35
58.2 | 1.08 | 106.4 | 1.93 | 0.05389 | 5.389
58.6 | 1.088 | 107.25 | 1.94 | 0.05427 | 5.427
59 | 1.085 | 106.94 | 1.95 | 0.05464 | 5.464
59.4 | 1.082 | 106.67 | 1.97 | 0.05503 | 5.503
59.8 | 1.088 | 107.24 | 1.98 | 0.0554 | 5.54
60.2 | 1.085 | 106.94 | 1.99 | 0.05578 | 5.578
60.6 | 1.085 | 106.88 | 2.01 | 0.05614 | 5.614
61 | 1.087 | 107.09 | 2.02 | 0.05654 | 5.654
61.4 | 1.08 | 106.41 | 2.04 | 0.05692 | 5.692
61.8 | 1.082 | 106.64 | 2.05 | 0.0573 | 5.73
62.2 | 1.084 | 106.85 | 2.06 | 0.0577 | 5.77
62.6 | 1.093 | 107.67 | 2.08 | 0.05808 | 5.808
63 | 1.084 | 106.78 | 2.09 | 0.05844 | 5.844
63.4 | 1.088 | 107.22 | 2.1 | 0.05884 | 5.884
63.8 | 1.09 | 107.38 | 2.12 | 0.05921 | 5.921
64.2 | 1.081 | 106.56 | 2.13 | 0.05959 | 5.959
64.6 | 1.091 | 107.49 | 2.14 | 0.06 | 6
65 | 1.091 | 107.56 | 2.16 | 0.0604 | 6.04
65.4 | 1.093 | 107.67 | 2.17 | 0.06077 | 6.077
65.8 | 1.089 | 107.35 | 2.18 | 0.06115 | 6.115
66.2 | 1.088 | 107.18 | 2.2 | 0.06153 | 6.153
66.6 | 1.09 | 107.42 | 2.21 | 0.06191 | 6.191
67 | 1.091 | 107.47 | 2.22 | 0.06227 | 6.227
67.4 | 1.09 | 107.4 | 2.23 | 0.06267 | 6.267
67.8 | 1.086 | 106.98 | 2.25 | 0.06308 | 6.308
68.2 | 1.094 | 107.85 | 2.26 | 0.06349 | 6.349
68.6 | 1.091 | 107.51 | 2.28 | 0.06386 | 6.386
69 | 1.091 | 107.48 | 2.29 | 0.06423 | 6.423
69.4 | 1.091 | 107.47 | 2.3 | 0.06458 | 6.458
69.8 | 1.091 | 107.51 | 2.32 | 0.06499 | 6.499
70.2 | 1.095 | 107.95 | 2.33 | 0.06538 | 6.538
70.6 | 1.097 | 108.1 | 2.34 | 0.06577 | 6.577
71 | 1.094 | 107.82 | 2.36 | 0.06613 | 6.613
71.4 | 1.097 | 108.06 | 2.37 | 0.06654 | 6.654
71.8 | 1.097 | 108.14 | 2.38 | 0.06693 | 6.693
72.2 | 1.097 | 108.1 | 2.4 | 0.0673 | 6.73
72.6 | 1.099 | 108.31 | 2.41 | 0.06767 | 6.767
73 | 1.098 | 108.25 | 2.42 | 0.06803 | 6.803
73.4 | 1.096 | 107.97 | 2.44 | 0.06842 | 6.842
73.8 | 1.094 | 107.76 | 2.45 | 0.06878 | 6.878
74.2 | 1.097 | 108.07 | 2.46 | 0.06919 | 6.919
74.6 | 1.098 | 108.18 | 2.48 | 0.06957 | 6.957
75 | 1.098 | 108.24 | 2.49 | 0.06996 | 6.996
75.4 | 1.098 | 108.19 | 2.5 | 0.07031 | 7.031
75.8 | 1.1 | 108.37 | 2.52 | 0.07069 | 7.069
76.2 | 1.093 | 107.75 | 2.53 | 0.07106 | 7.106
76.6 | 1.099 | 108.29 | 2.54 | 0.07142 | 7.142
77 | 1.099 | 108.31 | 2.56 | 0.0718 | 7.18
77.4 | 1.101 | 108.48 | 2.57 | 0.0722 | 7.22
77.8 | 1.101 | 108.46 | 2.58 | 0.07256 | 7.256
78.2 | 1.099 | 108.28 | 2.59 | 0.07295 | 7.295
78.6 | 1.09 | 107.41 | 2.61 | 0.07333 | 7.333
79 | 1.099 | 108.3 | 2.62 | 0.07373 | 7.373
79.4 | 1.1 | 108.44 | 2.64 | 0.07413 | 7.413
79.8 | 1.103 | 108.65 | 2.65 | 0.07448 | 7.448
80.2 | 1.101 | 108.5 | 2.66 | 0.07489 | 7.489
80.6 | 1.1 | 108.37 | 2.68 | 0.07529 | 7.529
81 | 1.104 | 108.77 | 2.69 | 0.07567 | 7.567
81.4 | 1.099 | 108.28 | 2.7 | 0.07606 | 7.606
81.8 | 1.102 | 108.61 | 2.72 | 0.07644 | 7.644
82.2 | 1.1 | 108.37 | 2.73 | 0.07679 | 7.679
82.6 | 1.104 | 108.82 | 2.74 | 0.07719 | 7.719
83 | 1.105 | 108.93 | 2.76 | 0.07756 | 7.756
83.4 | 1.103 | 108.68 | 2.77 | 0.07795 | 7.795
83.8 | 1.103 | 108.71 | 2.78 | 0.07832 | 7.832
84.2 | 1.103 | 108.72 | 2.8 | 0.07871 | 7.871
84.6 | 1.105 | 108.89 | 2.81 | 0.07909 | 7.909
85 | 1.101 | 108.46 | 2.82 | 0.07949 | 7.949
85.4 | 1.099 | 108.33 | 2.84 | 0.07982 | 7.982
85.8 | 1.105 | 108.9 | 2.85 | 0.08022 | 8.022
86.2 | 1.105 | 108.86 | 2.86 | 0.08058 | 8.058
86.6 | 1.105 | 108.92 | 2.88 | 0.08097 | 8.097
87 | 1.108 | 109.14 | 2.89 | 0.08138 | 8.138
87.4 | 1.098 | 108.16 | 2.9 | 0.08173 | 8.173
87.8 | 1.101 | 108.53 | 2.92 | 0.08215 | 8.215
88.2 | 1.107 | 109.12 | 2.93 | 0.08253 | 8.253
88.6 | 1.097 | 108.08 | 2.94 | 0.08289 | 8.289
89 | 1.103 | 108.68 | 2.96 | 0.08327 | 8.327
89.4 | 1.109 | 109.26 | 2.97 | 0.08367 | 8.367
89.8 | 1.096 | 107.96 | 2.98 | 0.08402 | 8.402
90.2 | 1.102 | 108.65 | 3 | 0.08443 | 8.443
90.6 | 1.099 | 108.27 | 3.01 | 0.08482 | 8.482
91 | 1.104 | 108.82 | 3.02 | 0.08521 | 8.521
91.4 | 1.104 | 108.76 | 3.04 | 0.08559 | 8.559
91.8 | 1.11 | 109.42 | 3.05 | 0.086 | 8.6
92.2 | 1.1 | 108.44 | 3.06 | 0.08636 | 8.636
92.6 | 1.106 | 108.97 | 3.08 | 0.08674 | 8.674
93 | 1.106 | 109 | 3.09 | 0.08716 | 8.716
93.4 | 1.109 | 109.26 | 3.1 | 0.08757 | 8.757
93.8 | 1.108 | 109.16 | 3.11 | 0.08796 | 8.796
94.2 | 1.103 | 108.68 | 3.13 | 0.08835 | 8.835
94.6 | 1.108 | 109.16 | 3.14 | 0.08873 | 8.873
95 | 1.107 | 109.1 | 3.15 | 0.08909 | 8.909
95.4 | 1.104 | 108.8 | 3.17 | 0.08947 | 8.947
95.8 | 1.11 | 109.41 | 3.18 | 0.08986 | 8.986
96.2 | 1.109 | 109.25 | 3.19 | 0.09023 | 9.023
96.6 | 1.105 | 108.92 | 3.21 | 0.09064 | 9.064
97 | 1.112 | 109.54 | 3.22 | 0.09102 | 9.102
97.4 | 1.11 | 109.42 | 3.24 | 0.09139 | 9.139
97.8 | 1.107 | 109.05 | 3.25 | 0.09178 | 9.178
98.2 | 1.105 | 108.9 | 3.26 | 0.09213 | 9.213
98.6 | 1.108 | 109.19 | 3.27 | 0.09253 | 9.253
99 | 1.111 | 109.5 | 3.29 | 0.09292 | 9.292
99.4 | 1.106 | 108.99 | 3.3 | 0.09328 | 9.328
99.8 | 1.113 | 109.65 | 3.32 | 0.09373 | 9.373
100.2 | 1.111 | 109.45 | 3.33 | 0.0941 | 9.41
100.6 | 1.113 | 109.7 | 3.34 | 0.09447 | 9.447
101 | 1.112 | 109.6 | 3.36 | 0.09488 | 9.488
101.4 | 1.112 | 109.56 | 3.37 | 0.09522 | 9.522
101.8 | 1.107 | 109.05 | 3.38 | 0.09561 | 9.561
102.2 | 1.109 | 109.27 | 3.4 | 0.096 | 9.6
102.6 | 1.106 | 108.99 | 3.41 | 0.09637 | 9.637
103 | 1.108 | 109.21 | 3.42 | 0.09679 | 9.679
103.4 | 1.11 | 109.36 | 3.43 | 0.09717 | 9.717
103.8 | 1.106 | 109.01 | 3.45 | 0.09754 | 9.754
104.2 | 1.108 | 109.19 | 3.46 | 0.09791 | 9.791
104.6 | 1.112 | 109.58 | 3.48 | 0.09829 | 9.829
105 | 1.111 | 109.44 | 3.49 | 0.09866 | 9.866
105.4 | 1.106 | 109 | 3.5 | 0.09905 | 9.905
105.8 | 1.111 | 109.47 | 3.52 | 0.09946 | 9.946
106.2 | 1.112 | 109.59 | 3.53 | 0.09987 | 9.987
106.6 | 1.11 | 109.35 | 3.54 | 0.10022 | 10.022
107 | 1.111 | 109.46 | 3.56 | 0.10064 | 10.064
107.4 | 1.109 | 109.34 | 3.57 | 0.10103 | 10.103
107.8 | 1.111 | 109.49 | 3.58 | 0.10139 | 10.139
108.2 | 1.115 | 109.92 | 3.6 | 0.10179 | 10.179
108.6 | 1.116 | 109.97 | 3.61 | 0.10219 | 10.219
109 | 1.115 | 109.9 | 3.62 | 0.10256 | 10.256
109.4 | 1.114 | 109.81 | 3.63 | 0.10298 | 10.298
109.8 | 1.115 | 109.85 | 3.65 | 0.10339 | 10.339
110.2 | 1.113 | 109.66 | 3.66 | 0.10375 | 10.375
110.6 | 1.112 | 109.61 | 3.68 | 0.10411 | 10.411
111 | 1.115 | 109.89 | 3.69 | 0.10448 | 10.448
111.4 | 1.113 | 109.66 | 3.7 | 0.10488 | 10.488
111.8 | 1.115 | 109.89 | 3.71 | 0.10528 | 10.528
112.2 | 1.115 | 109.84 | 3.73 | 0.10565 | 10.565
112.6 | 1.113 | 109.72 | 3.74 | 0.10606 | 10.606
113 | 1.114 | 109.78 | 3.76 | 0.10644 | 10.644
113.4 | 1.108 | 109.2 | 3.77 | 0.10679 | 10.679
113.8 | 1.116 | 109.94 | 3.78 | 0.10721 | 10.721
114.2 | 1.105 | 108.89 | 3.79 | 0.10755 | 10.755
114.6 | 1.113 | 109.73 | 3.81 | 0.10796 | 10.796
115 | 1.118 | 110.17 | 3.82 | 0.10834 | 10.834
115.4 | 1.113 | 109.68 | 3.84 | 0.10873 | 10.873
115.8 | 1.114 | 109.81 | 3.85 | 0.10917 | 10.917
116.2 | 1.116 | 110.02 | 3.86 | 0.10953 | 10.953
116.6 | 1.116 | 110.02 | 3.88 | 0.10994 | 10.994
117 | 1.11 | 109.36 | 3.89 | 0.1103 | 11.03
117.4 | 1.114 | 109.74 | 3.9 | 0.11071 | 11.071
117.8 | 1.119 | 110.26 | 3.92 | 0.11108 | 11.108
118.2 | 1.114 | 109.8 | 3.93 | 0.11147 | 11.147
118.6 | 1.122 | 110.53 | 3.94 | 0.11185 | 11.185
119 | 1.121 | 110.42 | 3.96 | 0.11224 | 11.224
119.4 | 1.113 | 109.71 | 3.97 | 0.11264 | 11.264
119.8 | 1.115 | 109.85 | 3.98 | 0.11302 | 11.302
120.2 | 1.12 | 110.35 | 4 | 0.11341 | 11.341
120.6 | 1.11 | 109.42 | 4.01 | 0.11377 | 11.377
121 | 1.117 | 110.1 | 4.02 | 0.11416 | 11.416
121.4 | 1.117 | 110.07 | 4.04 | 0.11457 | 11.457
121.8 | 1.121 | 110.43 | 4.05 | 0.11495 | 11.495
122.2 | 1.121 | 110.48 | 4.06 | 0.11538 | 11.538
122.6 | 1.116 | 109.99 | 4.08 | 0.11575 | 11.575
123 | 1.118 | 110.17 | 4.09 | 0.11613 | 11.613
123.4 | 1.113 | 109.67 | 4.1 | 0.11652 | 11.652
123.8 | 1.119 | 110.3 | 4.12 | 0.1169 | 11.69
124.2 | 1.118 | 110.14 | 4.13 | 0.11729 | 11.729
124.6 | 1.113 | 109.67 | 4.14 | 0.11767 | 11.767
125 | 1.119 | 110.25 | 4.16 | 0.11807 | 11.807
125.4 | 1.115 | 109.9 | 4.17 | 0.11847 | 11.847
125.8 | 1.116 | 109.94 | 4.18 | 0.11887 | 11.887
126.2 | 1.112 | 109.57 | 4.2 | 0.11923 | 11.923
126.6 | 1.117 | 110.11 | 4.21 | 0.11967 | 11.967
127 | 1.116 | 109.97 | 4.22 | 0.12002 | 12.002
127.4 | 1.112 | 109.62 | 4.24 | 0.1204 | 12.04
127.8 | 1.118 | 110.19 | 4.25 | 0.12078 | 12.078
128.2 | 1.105 | 108.86 | 4.26 | 0.12114 | 12.114
128.6 | 1.117 | 110.09 | 4.28 | 0.12157 | 12.157
129 | 1.114 | 109.76 | 4.29 | 0.12195 | 12.195
129.4 | 1.112 | 109.61 | 4.3 | 0.12233 | 12.233
129.8 | 1.113 | 109.66 | 4.32 | 0.12273 | 12.273
130.2 | 1.121 | 110.47 | 4.33 | 0.12311 | 12.311
130.6 | 1.114 | 109.82 | 4.34 | 0.12349 | 12.349
131 | 1.115 | 109.92 | 4.36 | 0.12386 | 12.386
131.4 | 1.113 | 109.72 | 4.37 | 0.12424 | 12.424
131.8 | 1.118 | 110.14 | 4.38 | 0.12464 | 12.464
132.2 | 1.119 | 110.29 | 4.4 | 0.12503 | 12.503
132.6 | 1.117 | 110.09 | 4.41 | 0.12542 | 12.542
133 | 1.12 | 110.38 | 4.42 | 0.12581 | 12.581
133.4 | 1.117 | 110.09 | 4.43 | 0.1262 | 12.62
133.8 | 1.116 | 109.94 | 4.45 | 0.12657 | 12.657
134.2 | 1.113 | 109.71 | 4.46 | 0.12695 | 12.695
134.6 | 1.114 | 109.82 | 4.47 | 0.12734 | 12.734
135 | 1.115 | 109.91 | 4.49 | 0.12775 | 12.775
135.4 | 1.115 | 109.88 | 4.5 | 0.12813 | 12.813
135.8 | 1.117 | 110.03 | 4.52 | 0.12853 | 12.853
136.2 | 1.121 | 110.48 | 4.53 | 0.1289 | 12.89
136.6 | 1.119 | 110.32 | 4.54 | 0.12928 | 12.928
137 | 1.117 | 110.06 | 4.56 | 0.12966 | 12.966
137.4 | 1.12 | 110.39 | 4.57 | 0.13003 | 13.003
137.8 | 1.114 | 109.78 | 4.58 | 0.13039 | 13.039
138.2 | 1.115 | 109.92 | 4.59 | 0.13078 | 13.078
138.6 | 1.117 | 110.05 | 4.61 | 0.13118 | 13.118
139 | 1.119 | 110.25 | 4.62 | 0.13157 | 13.157
139.4 | 1.115 | 109.92 | 4.63 | 0.13197 | 13.197
139.8 | 1.11 | 109.39 | 4.65 | 0.13232 | 13.232
140.2 | 1.117 | 110.09 | 4.66 | 0.13271 | 13.271
140.6 | 1.12 | 110.32 | 4.67 | 0.13309 | 13.309
141 | 1.122 | 110.54 | 4.69 | 0.13347 | 13.347
141.4 | 1.118 | 110.21 | 4.7 | 0.13387 | 13.387
141.8 | 1.118 | 110.17 | 4.72 | 0.13426 | 13.426
142.2 | 1.124 | 110.74 | 4.73 | 0.13464 | 13.464
142.6 | 1.11 | 109.44 | 4.74 | 0.13499 | 13.499
143 | 1.113 | 109.69 | 4.75 | 0.13538 | 13.538
143.4 | 1.12 | 110.34 | 4.77 | 0.13577 | 13.577
143.8 | 1.117 | 110.11 | 4.78 | 0.13618 | 13.618
144.2 | 1.117 | 110.06 | 4.8 | 0.13653 | 13.653
144.6 | 1.115 | 109.87 | 4.81 | 0.13693 | 13.693
145 | 1.114 | 109.8 | 4.82 | 0.13728 | 13.728
145.4 | 1.116 | 110.02 | 4.84 | 0.13768 | 13.768
145.8 | 1.113 | 109.65 | 4.85 | 0.13805 | 13.805
146.2 | 1.117 | 110.05 | 4.86 | 0.13844 | 13.844
146.6 | 1.11 | 109.38 | 4.88 | 0.13878 | 13.878
147 | 1.118 | 110.15 | 4.89 | 0.13918 | 13.918
147.4 | 1.116 | 109.99 | 4.9 | 0.13954 | 13.954
147.8 | 1.114 | 109.81 | 4.91 | 0.13994 | 13.994
148.2 | 1.113 | 109.66 | 4.93 | 0.1403 | 14.03
148.6 | 1.112 | 109.62 | 4.94 | 0.14067 | 14.067
149 | 1.117 | 110.03 | 4.96 | 0.14107 | 14.107
149.4 | 1.116 | 109.93 | 4.97 | 0.14142 | 14.142
149.8 | 1.111 | 109.46 | 4.98 | 0.14179 | 14.179
150.2 | 1.112 | 109.57 | 5 | 0.14214 | 14.214
150.6 | 1.118 | 110.15 | 5.01 | 0.14255 | 14.255
151 | 1.115 | 109.92 | 5.02 | 0.14293 | 14.293
151.4 | 1.116 | 110 | 5.04 | 0.1433 | 14.33
151.8 | 1.12 | 110.39 | 5.05 | 0.14367 | 14.367
152.2 | 1.118 | 110.16 | 5.06 | 0.14402 | 14.402
152.6 | 1.116 | 109.97 | 5.08 | 0.14439 | 14.439
153 | 1.119 | 110.28 | 5.09 | 0.14478 | 14.478
153.4 | 1.11 | 109.38 | 5.1 | 0.14511 | 14.511
153.8 | 1.116 | 109.95 | 5.11 | 0.14546 | 14.546
154.2 | 1.115 | 109.88 | 5.13 | 0.14585 | 14.585
154.6 | 1.115 | 109.91 | 5.14 | 0.14622 | 14.622
155 | 1.119 | 110.24 | 5.16 | 0.14663 | 14.663
155.4 | 1.115 | 109.85 | 5.17 | 0.14698 | 14.698
155.8 | 1.111 | 109.52 | 5.18 | 0.14734 | 14.734
156.2 | 1.111 | 109.49 | 5.19 | 0.1477 | 14.77
156.6 | 1.119 | 110.25 | 5.21 | 0.14807 | 14.807
157 | 1.117 | 110.12 | 5.22 | 0.14845 | 14.845
157.4 | 1.111 | 109.53 | 5.23 | 0.1488 | 14.88
157.8 | 1.118 | 110.17 | 5.25 | 0.14917 | 14.917
158.2 | 1.114 | 109.8 | 5.26 | 0.14951 | 14.951
158.6 | 1.11 | 109.4 | 5.28 | 0.14988 | 14.988
159 | 1.115 | 109.85 | 5.29 | 0.15023 | 15.023
159.4 | 1.113 | 109.68 | 5.3 | 0.15058 | 15.058
159.8 | 1.109 | 109.28 | 5.31 | 0.15091 | 15.091
160.2 | 1.109 | 109.31 | 5.33 | 0.15127 | 15.127
160.6 | 1.114 | 109.75 | 5.34 | 0.1516 | 15.16
161 | 1.115 | 109.91 | 5.36 | 0.15199 | 15.199
161.4 | 1.117 | 110.04 | 5.37 | 0.15236 | 15.236
161.8 | 1.11 | 109.34 | 5.38 | 0.15269 | 15.269
162.2 | 1.113 | 109.69 | 5.39 | 0.15302 | 15.302
162.6 | 1.109 | 109.32 | 5.41 | 0.15335 | 15.335
163 | 1.109 | 109.24 | 5.42 | 0.15369 | 15.369
163.4 | 1.113 | 109.67 | 5.44 | 0.15404 | 15.404
163.8 | 1.111 | 109.48 | 5.45 | 0.15437 | 15.437
164.2 | 1.112 | 109.63 | 5.46 | 0.15471 | 15.471
164.6 | 1.107 | 109.06 | 5.48 | 0.15504 | 15.504
165 | 1.106 | 108.96 | 5.49 | 0.15538 | 15.538
165.4 | 1.107 | 109.11 | 5.5 | 0.15569 | 15.569
165.8 | 1.103 | 108.7 | 5.52 | 0.156 | 15.6
166.2 | 1.101 | 108.49 | 5.53 | 0.15633 | 15.633
166.6 | 1.109 | 109.24 | 5.54 | 0.15668 | 15.668
167 | 1.109 | 109.27 | 5.55 | 0.15699 | 15.699
167.4 | 1.104 | 108.83 | 5.57 | 0.15732 | 15.732
167.8 | 1.103 | 108.73 | 5.58 | 0.15763 | 15.763
168.2 | 1.105 | 108.94 | 5.6 | 0.15795 | 15.795
168.6 | 1.101 | 108.46 | 5.61 | 0.15825 | 15.825
169 | 1.106 | 108.98 | 5.62 | 0.15855 | 15.855
169.4 | 1.097 | 108.13 | 5.64 | 0.15886 | 15.886
169.8 | 1.1 | 108.41 | 5.65 | 0.15917 | 15.917
170.2 | 1.094 | 107.83 | 5.66 | 0.15946 | 15.946
170.6 | 1.099 | 108.26 | 5.68 | 0.15979 | 15.979
171 | 1.088 | 107.26 | 5.69 | 0.16009 | 16.009
171.4 | 1.091 | 107.47 | 5.7 | 0.16038 | 16.038
171.8 | 1.087 | 107.08 | 5.72 | 0.16067 | 16.067
172.2 | 1.091 | 107.48 | 5.73 | 0.16095 | 16.095
172.6 | 1.087 | 107.09 | 5.74 | 0.16125 | 16.125
173 | 1.083 | 106.76 | 5.76 | 0.16153 | 16.153
173.4 | 1.082 | 106.65 | 5.77 | 0.16183 | 16.183
173.8 | 1.085 | 106.88 | 5.78 | 0.16212 | 16.212
174.2 | 1.07 | 105.43 | 5.8 | 0.16242 | 16.242
174.6 | 1.072 | 105.61 | 5.81 | 0.16268 | 16.268
175 | 1.063 | 104.76 | 5.82 | 0.16296 | 16.296
175.4 | 1.069 | 105.31 | 5.84 | 0.16326 | 16.326
175.8 | 1.064 | 104.89 | 5.85 | 0.16354 | 16.354
176.2 | 1.053 | 103.78 | 5.86 | 0.1638 | 16.38
176.6 | 1.053 | 103.74 | 5.87 | 0.16412 | 16.412
177 | 1.047 | 103.16 | 5.89 | 0.16441 | 16.441
177.4 | 1.042 | 102.65 | 5.9 | 0.1647 | 16.47
177.8 | 1.036 | 102.1 | 5.92 | 0.16498 | 16.498
178.2 | 1.038 | 102.29 | 5.93 | 0.16527 | 16.527
178.6 | 1.027 | 101.18 | 5.94 | 0.16557 | 16.557
179 | 1.021 | 100.61 | 5.95 | 0.16589 | 16.589
179.4 | 1.013 | 99.82 | 5.97 | 0.16619 | 16.619
179.8 | 1.002 | 98.78 | 5.98 | 0.16649 | 16.649
180.2 | 0.995 | 98.1 | 6 | 0.16681 | 16.681
180.6 | 0.988 | 97.33 | 6.01 | 0.16714 | 16.714
181 | 0.972 | 95.77 | 6.02 | 0.16748 | 16.748
181.4 | 0.958 | 94.43 | 6.04 | 0.16778 | 16.778
181.8 | 0.953 | 93.87 | 6.05 | 0.16813 | 16.813
182.2 | 0.935 | 92.12 | 6.06 | 0.16847 | 16.847
182.6 | 0.925 | 91.17 | 6.07 | 0.16886 | 16.886
183 | 0.916 | 90.26 | 6.09 | 0.16921 | 16.921
183.4 | 0.906 | 89.26 | 6.1 | 0.16956 | 16.956
183.8 | 0.89 | 87.69 | 6.12 | 0.16994 | 16.994
184.2 | 0.878 | 86.51 | 6.13 | 0.17034 | 17.034
184.6 | 0.863 | 85 | 6.14 | 0.17073 | 17.073
185 | 0.851 | 83.9 | 6.16 | 0.17109 | 17.109
185.4 | 0.84 | 82.74 | 6.17 | 0.17146 | 17.146
185.8 | 0.818 | 80.57 | 6.18 | 0.17183 | 17.183
186.2 | 0.809 | 79.75 | 6.19 | 0.1722 | 17.22
186.6 | 0.79 | 77.81 | 6.21 | 0.17258 | 17.258
187 | 0.777 | 76.56 | 6.22 | 0.17295 | 17.295
187.4 | 0.76 | 74.92 | 6.24 | 0.17333 | 17.333
187.8 | 0.746 | 73.53 | 6.25 | 0.17372 | 17.372
188.2 | 0.731 | 72.06 | 6.26 | 0.17409 | 17.409
188.6 | 0.719 | 70.84 | 6.27 | 0.1745 | 17.45
189 | 0.705 | 69.46 | 6.29 | 0.17494 | 17.494
189.4 | 0.694 | 68.42 | 6.3 | 0.17538 | 17.538
189.8 | 0.675 | 66.53 | 6.32 | 0.17588 | 17.588
190.2 | 0.664 | 65.44 | 6.33 | 0.1764 | 17.64
190.6 | 0.648 | 63.88 | 6.34 | 0.17688 | 17.688
191 | 0.639 | 62.97 | 6.36 | 0.17739 | 17.739
191.4 | 0.614 | 60.51 | 6.37 | 0.17788 | 17.788
191.8 | 0.606 | 59.72 | 6.38 | 0.17844 | 17.844
192.2 | 0.591 | 58.24 | 6.4 | 0.17903 | 17.903
192.6 | 0.574 | 56.59 | 6.41 | 0.17957 | 17.957
193 | 0.559 | 55.06 | 6.42 | 0.18015 | 18.015
193.4 | 0.554 | 54.56 | 6.44 | 0.18072 | 18.072
193.8 | 0.534 | 52.61 | 6.45 | 0.18129 | 18.129
194.2 | 0.517 | 50.98 | 6.46 | 0.18179 | 18.179
194.6 | 0.511 | 50.39 | 6.48 | 0.18234 | 18.234
195 | 0.498 | 49.1 | 6.49 | 0.1829 | 18.29
195.4 | 0.486 | 47.88 | 6.5 | 0.18346 | 18.346
195.8 | 0.466 | 45.91 | 6.52 | 0.184 | 18.4
196.2 | 0.452 | 44.58 | 6.53 | 0.1846 | 18.46
196.6 | 0.44 | 43.4 | 6.54 | 0.18519 | 18.519
197 | 0.432 | 42.58 | 6.55 | 0.18572 | 18.572
197.4 | 0.418 | 41.16 | 6.57 | 0.18625 | 18.625
197.8 | 0.406 | 40.01 | 6.58 | 0.18682 | 18.682
198.2 | 0.396 | 38.98 | 6.6 | 0.18739 | 18.739
198.6 | 0.379 | 37.38 | 6.61 | 0.18794 | 18.794
199 | 0.361 | 35.61 | 6.62 | 0.18849 | 18.849
199.4 | 0.351 | 34.58 | 6.63 | 0.18909 | 18.909
199.8 | 0.337 | 33.26 | 6.65 | 0.18966 | 18.966
200.2 | 0.328 | 32.32 | 6.66 | 0.19021 | 19.021
200.6 | 0.308 | 30.36 | 6.67 | 0.19076 | 19.076
201 | 0.303 | 29.9 | 6.69 | 0.19137 | 19.137
201.4 | 0.289 | 28.51 | 6.7 | 0.19191 | 19.191
201.8 | 0.274 | 26.99 | 6.72 | 0.19249 | 19.249
202.2 | 0.266 | 26.18 | 6.73 | 0.19306 | 19.306
202.6 | 0.251 | 24.73 | 6.74 | 0.19361 | 19.361
203 | 0.235 | 23.17 | 6.76 | 0.19418 | 19.418
203.4 | 0.219 | 21.61 | 6.77 | 0.19474 | 19.474
203.8 | 0.206 | 20.35 | 6.78 | 0.19532 | 19.532
204.2 | 0.197 | 19.44 | 6.8 | 0.19587 | 19.587
204.6 | 0.185 | 18.19 | 6.81 | 0.19646 | 19.646
205 | 0.168 | 16.57 | 6.82 | 0.19703 | 19.703
205.4 | 0.153 | 15.09 | 6.84 | 0.19762 | 19.762
205.8 | 0.137 | 13.53 | 6.85 | 0.19822 | 19.822
206.2 | 0.126 | 12.37 | 6.86 | 0.19879 | 19.879
206.6 | 0.111 | 10.98 | 6.88 | 0.19936 | 19.936
207 | 0.1 | 9.86 | 6.89 | 0.19989 | 19.989
207.4 | 0.083 | 8.14 | 6.9 | 0.20051 | 20.051
207.8 | 0.067 | 6.64 | 6.92 | 0.20104 | 20.104
208.2 | 0.058 | 5.71 | 6.93 | 0.20165 | 20.165
Test Method | Tensile test 25mm_rectangular_simple.msm
Sample I. D. | strekking nov 2020.mss
Specimen Number | 6
Time (s) | Load (kN) | Stress (MPa) | Displacement (mm) | Strain (mm/mm) | Strain (%)
0.3 | -0.147 | -14.12 | 0 | 0.00013 | 0.013
0.4 | -0.103 | -9.92 | 0 | 0.00018 | 0.018
0.5 | -0.066 | -6.31 | 0.01 | 0.00023 | 0.023
0.6 | -0.023 | -2.21 | 0.01 | 0.00026 | 0.026
0.7 | 0.015 | 1.46 | 0.02 | 0.00033 | 0.033
0.8 | 0.058 | 5.58 | 0.02 | 0.00037 | 0.037
0.9 | 0.102 | 9.76 | 0.02 | 0.00043 | 0.043
1 | 0.133 | 12.81 | 0.02 | 0.00046 | 0.046
1.1 | 0.178 | 17.13 | 0.03 | 0.00052 | 0.052
1.2 | 0.212 | 20.38 | 0.03 | 0.00057 | 0.057
1.3 | 0.256 | 24.58 | 0.04 | 0.00063 | 0.063
1.4 | 0.291 | 27.93 | 0.04 | 0.00067 | 0.067
1.5 | 0.325 | 31.24 | 0.04 | 0.00074 | 0.074
1.6 | 0.365 | 35.07 | 0.04 | 0.00077 | 0.077
1.7 | 0.397 | 38.2 | 0.05 | 0.00083 | 0.083
1.8 | 0.436 | 41.92 | 0.05 | 0.00088 | 0.088
1.9 | 0.463 | 44.48 | 0.05 | 0.00092 | 0.092
2 | 0.504 | 48.44 | 0.06 | 0.00099 | 0.099
2.1 | 0.537 | 51.62 | 0.06 | 0.00105 | 0.105
2.2 | 0.571 | 54.92 | 0.06 | 0.0011 | 0.11
2.3 | 0.604 | 58.01 | 0.07 | 0.00114 | 0.114
2.4 | 0.63 | 60.58 | 0.07 | 0.0012 | 0.12
2.5 | 0.66 | 63.43 | 0.07 | 0.00125 | 0.125
2.6 | 0.686 | 65.9 | 0.08 | 0.00131 | 0.131
2.7 | 0.722 | 69.35 | 0.08 | 0.00137 | 0.137
2.8 | 0.745 | 71.65 | 0.09 | 0.00143 | 0.143
2.9 | 0.767 | 73.75 | 0.09 | 0.00147 | 0.147
3 | 0.796 | 76.5 | 0.09 | 0.00154 | 0.154
3.1 | 0.823 | 79.09 | 0.1 | 0.00159 | 0.159
3.2 | 0.835 | 80.27 | 0.1 | 0.00165 | 0.165
3.3 | 0.874 | 84 | 0.1 | 0.00173 | 0.173
3.4 | 0.895 | 86.02 | 0.1 | 0.00178 | 0.178
3.5 | 0.92 | 88.41 | 0.11 | 0.00185 | 0.185
3.6 | 0.939 | 90.24 | 0.11 | 0.0019 | 0.19
3.7 | 0.957 | 92.02 | 0.11 | 0.00196 | 0.196
3.8 | 0.979 | 94.14 | 0.12 | 0.00203 | 0.203
3.9 | 1.006 | 96.67 | 0.12 | 0.0021 | 0.21
4 | 1.017 | 97.74 | 0.12 | 0.00215 | 0.215
4.1 | 1.04 | 99.95 | 0.13 | 0.00222 | 0.222
4.2 | 1.058 | 101.68 | 0.13 | 0.00228 | 0.228
4.3 | 1.067 | 102.54 | 0.13 | 0.00234 | 0.234
4.4 | 1.08 | 103.82 | 0.14 | 0.00241 | 0.241
4.5 | 1.105 | 106.22 | 0.14 | 0.00249 | 0.249
4.6 | 1.118 | 107.45 | 0.14 | 0.00257 | 0.257
4.7 | 1.128 | 108.46 | 0.15 | 0.00262 | 0.262
4.8 | 1.143 | 109.88 | 0.15 | 0.0027 | 0.27
4.9 | 1.155 | 111.01 | 0.16 | 0.00276 | 0.276
5 | 1.166 | 112.06 | 0.16 | 0.00283 | 0.283
5.1 | 1.175 | 112.92 | 0.16 | 0.00292 | 0.292
5.2 | 1.183 | 113.68 | 0.16 | 0.00299 | 0.299
5.3 | 1.203 | 115.59 | 0.17 | 0.00308 | 0.308
5.4 | 1.201 | 115.41 | 0.17 | 0.00314 | 0.314
5.5 | 1.223 | 117.59 | 0.18 | 0.00325 | 0.325
5.6 | 1.224 | 117.62 | 0.18 | 0.00331 | 0.331
5.7 | 1.231 | 118.3 | 0.18 | 0.00338 | 0.338
5.8 | 1.239 | 119.13 | 0.19 | 0.00346 | 0.346
5.9 | 1.248 | 119.93 | 0.19 | 0.00354 | 0.354
6 | 1.25 | 120.17 | 0.19 | 0.00362 | 0.362
6.1 | 1.256 | 120.72 | 0.19 | 0.00371 | 0.371
6.2 | 1.261 | 121.18 | 0.2 | 0.00378 | 0.378
6.3 | 1.275 | 122.57 | 0.2 | 0.00387 | 0.387
6.4 | 1.278 | 122.83 | 0.2 | 0.00395 | 0.395
6.5 | 1.278 | 122.81 | 0.21 | 0.00403 | 0.403
6.6 | 1.283 | 123.31 | 0.21 | 0.00412 | 0.412
6.7 | 1.287 | 123.72 | 0.21 | 0.00421 | 0.421
6.8 | 1.289 | 123.92 | 0.22 | 0.00429 | 0.429
6.9 | 1.291 | 124.05 | 0.22 | 0.00436 | 0.436
7 | 1.296 | 124.6 | 0.22 | 0.00446 | 0.446
7.1 | 1.294 | 124.34 | 0.23 | 0.00452 | 0.452
7.3 | 1.304 | 125.35 | 0.23 | 0.00471 | 0.471
7.4 | 1.304 | 125.34 | 0.24 | 0.00478 | 0.478
7.5 | 1.312 | 126.14 | 0.24 | 0.00487 | 0.487
7.6 | 1.312 | 126.08 | 0.24 | 0.00497 | 0.497
7.7 | 1.315 | 126.37 | 0.25 | 0.00507 | 0.507
7.8 | 1.317 | 126.58 | 0.25 | 0.00515 | 0.515
7.9 | 1.32 | 126.91 | 0.25 | 0.00525 | 0.525
8 | 1.325 | 127.39 | 0.26 | 0.00535 | 0.535
8.1 | 1.321 | 127.01 | 0.26 | 0.00543 | 0.543
8.2 | 1.325 | 127.35 | 0.26 | 0.00552 | 0.552
8.3 | 1.329 | 127.78 | 0.27 | 0.00563 | 0.563
8.4 | 1.333 | 128.15 | 0.27 | 0.00572 | 0.572
8.5 | 1.337 | 128.53 | 0.27 | 0.00581 | 0.581
8.6 | 1.334 | 128.21 | 0.28 | 0.00589 | 0.589
8.7 | 1.333 | 128.15 | 0.28 | 0.006 | 0.6
8.8 | 1.336 | 128.44 | 0.29 | 0.00609 | 0.609
8.9 | 1.338 | 128.58 | 0.29 | 0.0062 | 0.62
9 | 1.338 | 128.61 | 0.29 | 0.00629 | 0.629
9.1 | 1.347 | 129.5 | 0.3 | 0.0064 | 0.64
9.2 | 1.34 | 128.82 | 0.3 | 0.0065 | 0.65
9.3 | 1.344 | 129.22 | 0.3 | 0.00658 | 0.658
9.4 | 1.344 | 129.17 | 0.3 | 0.00668 | 0.668
9.5 | 1.346 | 129.38 | 0.31 | 0.00679 | 0.679
9.6 | 1.349 | 129.65 | 0.31 | 0.0069 | 0.69
9.7 | 1.349 | 129.62 | 0.31 | 0.007 | 0.7
9.8 | 1.349 | 129.65 | 0.32 | 0.00709 | 0.709
9.9 | 1.349 | 129.67 | 0.32 | 0.00718 | 0.718
10 | 1.351 | 129.85 | 0.32 | 0.00728 | 0.728
10.1 | 1.348 | 129.54 | 0.33 | 0.00736 | 0.736
10.2 | 1.354 | 130.17 | 0.33 | 0.00748 | 0.748
10.3 | 1.356 | 130.36 | 0.33 | 0.00758 | 0.758
10.4 | 1.354 | 130.11 | 0.34 | 0.00768 | 0.768
10.5 | 1.367 | 131.37 | 0.34 | 0.0078 | 0.78
10.6 | 1.363 | 130.97 | 0.34 | 0.00792 | 0.792
10.7 | 1.354 | 130.13 | 0.35 | 0.008 | 0.8
10.8 | 1.361 | 130.77 | 0.35 | 0.00811 | 0.811
10.9 | 1.359 | 130.67 | 0.35 | 0.00822 | 0.822
11 | 1.36 | 130.72 | 0.36 | 0.00832 | 0.832
11.1 | 1.368 | 131.44 | 0.36 | 0.00845 | 0.845
11.2 | 1.36 | 130.74 | 0.36 | 0.00853 | 0.853
11.3 | 1.364 | 131.08 | 0.37 | 0.00863 | 0.863
11.4 | 1.363 | 131.04 | 0.37 | 0.00874 | 0.874
11.5 | 1.371 | 131.74 | 0.37 | 0.00885 | 0.885
11.6 | 1.369 | 131.62 | 0.38 | 0.00896 | 0.896
11.7 | 1.368 | 131.45 | 0.38 | 0.00907 | 0.907
11.8 | 1.369 | 131.63 | 0.39 | 0.00916 | 0.916
11.9 | 1.365 | 131.16 | 0.39 | 0.00926 | 0.926
12 | 1.368 | 131.52 | 0.39 | 0.00937 | 0.937
12.1 | 1.366 | 131.29 | 0.39 | 0.00946 | 0.946
12.2 | 1.371 | 131.75 | 0.4 | 0.0096 | 0.96
12.3 | 1.366 | 131.25 | 0.4 | 0.00969 | 0.969
12.4 | 1.369 | 131.56 | 0.4 | 0.0098 | 0.98
12.5 | 1.37 | 131.7 | 0.41 | 0.00992 | 0.992
12.6 | 1.371 | 131.8 | 0.41 | 0.01001 | 1.001
12.7 | 1.368 | 131.48 | 0.41 | 0.01014 | 1.014
12.8 | 1.37 | 131.72 | 0.42 | 0.01025 | 1.025
12.9 | 1.372 | 131.89 | 0.42 | 0.01035 | 1.035
13 | 1.374 | 132.04 | 0.42 | 0.01046 | 1.046
13.1 | 1.366 | 131.31 | 0.43 | 0.01054 | 1.054
13.2 | 1.376 | 132.23 | 0.43 | 0.01068 | 1.068
13.3 | 1.375 | 132.15 | 0.43 | 0.01078 | 1.078
13.4 | 1.369 | 131.55 | 0.44 | 0.01088 | 1.088
13.5 | 1.37 | 131.69 | 0.44 | 0.01098 | 1.098
13.6 | 1.369 | 131.6 | 0.44 | 0.01108 | 1.108
13.7 | 1.376 | 132.23 | 0.45 | 0.0112 | 1.12
13.8 | 1.374 | 132.06 | 0.45 | 0.01131 | 1.131
13.9 | 1.37 | 131.66 | 0.45 | 0.01143 | 1.143
14 | 1.374 | 132.06 | 0.46 | 0.01155 | 1.155
14.1 | 1.372 | 131.86 | 0.46 | 0.01165 | 1.165
14.2 | 1.373 | 131.92 | 0.46 | 0.01176 | 1.176
14.3 | 1.375 | 132.15 | 0.47 | 0.01188 | 1.188
14.4 | 1.373 | 131.98 | 0.47 | 0.01198 | 1.198
14.5 | 1.374 | 132.07 | 0.47 | 0.0121 | 1.21
14.6 | 1.375 | 132.17 | 0.48 | 0.0122 | 1.22
14.7 | 1.376 | 132.21 | 0.48 | 0.01233 | 1.233
14.8 | 1.38 | 132.64 | 0.48 | 0.01245 | 1.245
14.9 | 1.382 | 132.88 | 0.49 | 0.01256 | 1.256
15 | 1.375 | 132.21 | 0.49 | 0.01266 | 1.266
15.1 | 1.373 | 132.01 | 0.49 | 0.01277 | 1.277
15.2 | 1.376 | 132.24 | 0.5 | 0.0129 | 1.29
15.3 | 1.372 | 131.9 | 0.5 | 0.01302 | 1.302
15.4 | 1.382 | 132.81 | 0.5 | 0.01314 | 1.314
15.5 | 1.381 | 132.78 | 0.51 | 0.01327 | 1.327
15.6 | 1.382 | 132.84 | 0.51 | 0.01336 | 1.336
15.7 | 1.379 | 132.5 | 0.51 | 0.01347 | 1.347
15.8 | 1.378 | 132.47 | 0.52 | 0.0136 | 1.36
15.9 | 1.381 | 132.76 | 0.52 | 0.01371 | 1.371
16 | 1.378 | 132.4 | 0.52 | 0.01382 | 1.382
16.1 | 1.382 | 132.86 | 0.53 | 0.01398 | 1.398
16.2 | 1.381 | 132.72 | 0.53 | 0.01407 | 1.407
16.3 | 1.379 | 132.57 | 0.53 | 0.01418 | 1.418
16.4 | 1.383 | 132.97 | 0.54 | 0.01428 | 1.428
16.5 | 1.381 | 132.75 | 0.54 | 0.01441 | 1.441
16.6 | 1.378 | 132.41 | 0.55 | 0.01452 | 1.452
16.7 | 1.378 | 132.44 | 0.55 | 0.01463 | 1.463
16.8 | 1.378 | 132.46 | 0.55 | 0.01476 | 1.476
16.9 | 1.382 | 132.82 | 0.55 | 0.01489 | 1.489
17 | 1.382 | 132.84 | 0.56 | 0.01501 | 1.501
17.1 | 1.38 | 132.64 | 0.56 | 0.01512 | 1.512
17.2 | 1.377 | 132.33 | 0.56 | 0.01527 | 1.527
17.3 | 1.379 | 132.57 | 0.57 | 0.01535 | 1.535
17.4 | 1.378 | 132.42 | 0.57 | 0.01548 | 1.548
17.5 | 1.383 | 132.89 | 0.57 | 0.01561 | 1.561
17.6 | 1.381 | 132.75 | 0.58 | 0.01572 | 1.572
17.7 | 1.383 | 132.94 | 0.58 | 0.01585 | 1.585
17.8 | 1.381 | 132.71 | 0.58 | 0.01595 | 1.595
17.9 | 1.381 | 132.75 | 0.59 | 0.01608 | 1.608
18 | 1.379 | 132.56 | 0.59 | 0.01622 | 1.622
18.1 | 1.378 | 132.43 | 0.59 | 0.01635 | 1.635
18.2 | 1.378 | 132.44 | 0.6 | 0.01646 | 1.646
18.3 | 1.382 | 132.84 | 0.6 | 0.01659 | 1.659
18.4 | 1.385 | 133.13 | 0.6 | 0.01673 | 1.673
18.5 | 1.38 | 132.68 | 0.61 | 0.01685 | 1.685
18.6 | 1.378 | 132.48 | 0.61 | 0.01697 | 1.697
18.7 | 1.38 | 132.62 | 0.62 | 0.01708 | 1.708
18.8 | 1.383 | 132.96 | 0.62 | 0.0172 | 1.72
18.9 | 1.382 | 132.83 | 0.62 | 0.01733 | 1.733
19 | 1.378 | 132.45 | 0.62 | 0.01744 | 1.744
19.1 | 1.381 | 132.73 | 0.63 | 0.01755 | 1.755
19.2 | 1.381 | 132.74 | 0.63 | 0.01768 | 1.768
19.3 | 1.385 | 133.15 | 0.63 | 0.01779 | 1.779
19.4 | 1.38 | 132.64 | 0.64 | 0.01792 | 1.792
19.5 | 1.375 | 132.16 | 0.64 | 0.01803 | 1.803
19.6 | 1.38 | 132.67 | 0.64 | 0.01813 | 1.813
19.7 | 1.376 | 132.28 | 0.65 | 0.01821 | 1.821
19.8 | 1.382 | 132.87 | 0.65 | 0.01831 | 1.831
19.9 | 1.379 | 132.52 | 0.65 | 0.01842 | 1.842
20 | 1.382 | 132.79 | 0.66 | 0.01854 | 1.854
20.1 | 1.38 | 132.65 | 0.66 | 0.01865 | 1.865
20.2 | 1.38 | 132.63 | 0.66 | 0.01876 | 1.876
20.3 | 1.382 | 132.84 | 0.67 | 0.01887 | 1.887
20.4 | 1.377 | 132.36 | 0.67 | 0.019 | 1.9
20.5 | 1.385 | 133.13 | 0.67 | 0.01913 | 1.913
20.6 | 1.381 | 132.7 | 0.68 | 0.01923 | 1.923
20.7 | 1.384 | 133.06 | 0.68 | 0.01935 | 1.935
20.8 | 1.384 | 132.98 | 0.69 | 0.01949 | 1.949
20.9 | 1.373 | 131.94 | 0.69 | 0.01959 | 1.959
21 | 1.38 | 132.67 | 0.69 | 0.01973 | 1.973
21.1 | 1.381 | 132.76 | 0.69 | 0.01985 | 1.985
21.2 | 1.381 | 132.77 | 0.7 | 0.01999 | 1.999
21.3 | 1.384 | 133.07 | 0.7 | 0.02012 | 2.012
21.4 | 1.382 | 132.81 | 0.7 | 0.02027 | 2.027
21.5 | 1.381 | 132.72 | 0.71 | 0.02038 | 2.038
21.6 | 1.381 | 132.72 | 0.71 | 0.02049 | 2.049
21.7 | 1.381 | 132.75 | 0.71 | 0.02063 | 2.063
21.8 | 1.384 | 133.01 | 0.72 | 0.02074 | 2.074
21.9 | 1.379 | 132.54 | 0.72 | 0.02088 | 2.088
22 | 1.376 | 132.28 | 0.72 | 0.02099 | 2.099
22.1 | 1.377 | 132.39 | 0.73 | 0.02114 | 2.114
22.2 | 1.379 | 132.56 | 0.73 | 0.02124 | 2.124
22.3 | 1.377 | 132.37 | 0.73 | 0.02139 | 2.139
22.4 | 1.381 | 132.78 | 0.74 | 0.02151 | 2.151
22.5 | 1.376 | 132.26 | 0.74 | 0.02163 | 2.163
22.6 | 1.377 | 132.36 | 0.74 | 0.02176 | 2.176
22.7 | 1.38 | 132.64 | 0.75 | 0.02189 | 2.189
22.8 | 1.381 | 132.71 | 0.75 | 0.02202 | 2.202
22.9 | 1.379 | 132.59 | 0.75 | 0.02213 | 2.213
23 | 1.372 | 131.86 | 0.76 | 0.02225 | 2.225
23.1 | 1.368 | 131.53 | 0.76 | 0.02236 | 2.236
23.2 | 1.376 | 132.28 | 0.77 | 0.02251 | 2.251
23.3 | 1.372 | 131.85 | 0.76 | 0.0226 | 2.26
23.4 | 1.377 | 132.4 | 0.77 | 0.02274 | 2.274
23.5 | 1.381 | 132.7 | 0.77 | 0.02286 | 2.286
23.6 | 1.381 | 132.75 | 0.78 | 0.023 | 2.3
23.7 | 1.373 | 131.94 | 0.78 | 0.02313 | 2.313
23.8 | 1.382 | 132.83 | 0.79 | 0.02327 | 2.327
23.9 | 1.377 | 132.39 | 0.79 | 0.0234 | 2.34
24 | 1.378 | 132.47 | 0.79 | 0.02353 | 2.353
24.1 | 1.374 | 132.1 | 0.79 | 0.02367 | 2.367
24.2 | 1.375 | 132.18 | 0.8 | 0.02379 | 2.379
24.3 | 1.383 | 132.93 | 0.8 | 0.02394 | 2.394
24.4 | 1.378 | 132.4 | 0.8 | 0.02405 | 2.405
24.5 | 1.38 | 132.67 | 0.81 | 0.0242 | 2.42
24.6 | 1.372 | 131.9 | 0.81 | 0.02432 | 2.432
24.7 | 1.378 | 132.45 | 0.81 | 0.02446 | 2.446
24.8 | 1.376 | 132.28 | 0.82 | 0.02458 | 2.458
24.9 | 1.371 | 131.73 | 0.82 | 0.02471 | 2.471
25 | 1.373 | 131.98 | 0.82 | 0.02484 | 2.484
25.1 | 1.37 | 131.65 | 0.83 | 0.02495 | 2.495
25.2 | 1.371 | 131.81 | 0.83 | 0.0251 | 2.51
25.3 | 1.373 | 131.99 | 0.83 | 0.02522 | 2.522
25.4 | 1.375 | 132.13 | 0.84 | 0.02536 | 2.536
25.5 | 1.377 | 132.34 | 0.84 | 0.02549 | 2.549
25.6 | 1.377 | 132.38 | 0.84 | 0.02562 | 2.562
25.7 | 1.37 | 131.66 | 0.85 | 0.02574 | 2.574
25.8 | 1.372 | 131.89 | 0.85 | 0.02587 | 2.587
25.9 | 1.366 | 131.26 | 0.85 | 0.02598 | 2.598
26 | 1.375 | 132.18 | 0.86 | 0.02613 | 2.613
26.1 | 1.373 | 131.94 | 0.86 | 0.02626 | 2.626
26.2 | 1.373 | 132.01 | 0.87 | 0.02639 | 2.639
26.3 | 1.367 | 131.37 | 0.87 | 0.02651 | 2.651
26.4 | 1.37 | 131.69 | 0.87 | 0.02662 | 2.662
26.5 | 1.374 | 132.03 | 0.87 | 0.02677 | 2.677
26.6 | 1.369 | 131.55 | 0.88 | 0.02691 | 2.691
26.7 | 1.369 | 131.61 | 0.88 | 0.02702 | 2.702
26.8 | 1.367 | 131.41 | 0.88 | 0.02716 | 2.716
26.9 | 1.37 | 131.64 | 0.89 | 0.02731 | 2.731
27 | 1.374 | 132.08 | 0.89 | 0.02746 | 2.746
27.1 | 1.376 | 132.3 | 0.89 | 0.0276 | 2.76
27.2 | 1.367 | 131.43 | 0.9 | 0.02771 | 2.771
27.3 | 1.372 | 131.92 | 0.9 | 0.02786 | 2.786
27.4 | 1.372 | 131.85 | 0.9 | 0.02798 | 2.798
27.5 | 1.371 | 131.79 | 0.91 | 0.02812 | 2.812
27.6 | 1.367 | 131.34 | 0.91 | 0.02824 | 2.824
27.7 | 1.373 | 131.97 | 0.91 | 0.02839 | 2.839
27.8 | 1.371 | 131.82 | 0.92 | 0.02852 | 2.852
27.9 | 1.371 | 131.76 | 0.92 | 0.02865 | 2.865
28 | 1.372 | 131.83 | 0.92 | 0.02877 | 2.877
28.1 | 1.369 | 131.55 | 0.93 | 0.02891 | 2.891
28.2 | 1.373 | 131.94 | 0.93 | 0.02904 | 2.904
28.3 | 1.366 | 131.28 | 0.94 | 0.02917 | 2.917
28.4 | 1.371 | 131.81 | 0.94 | 0.0293 | 2.93
28.5 | 1.369 | 131.61 | 0.94 | 0.02943 | 2.943
28.6 | 1.365 | 131.24 | 0.94 | 0.02957 | 2.957
28.7 | 1.371 | 131.81 | 0.95 | 0.02971 | 2.971
28.8 | 1.369 | 131.59 | 0.95 | 0.02983 | 2.983
28.9 | 1.368 | 131.5 | 0.95 | 0.02996 | 2.996
29 | 1.368 | 131.48 | 0.96 | 0.03008 | 3.008
29.1 | 1.369 | 131.59 | 0.96 | 0.03021 | 3.021
29.2 | 1.37 | 131.65 | 0.96 | 0.03035 | 3.035
29.3 | 1.367 | 131.43 | 0.97 | 0.03047 | 3.047
29.4 | 1.368 | 131.52 | 0.97 | 0.0306 | 3.06
29.5 | 1.365 | 131.24 | 0.97 | 0.03071 | 3.071
29.6 | 1.37 | 131.64 | 0.98 | 0.03085 | 3.085
29.7 | 1.367 | 131.44 | 0.98 | 0.03098 | 3.098
29.8 | 1.369 | 131.54 | 0.98 | 0.03111 | 3.111
29.9 | 1.367 | 131.43 | 0.99 | 0.03125 | 3.125
30 | 1.367 | 131.38 | 0.99 | 0.03138 | 3.138
30.1 | 1.368 | 131.52 | 0.99 | 0.03151 | 3.151
30.2 | 1.361 | 130.8 | 1 | 0.03163 | 3.163
30.3 | 1.368 | 131.45 | 1 | 0.03176 | 3.176
30.4 | 1.363 | 131.02 | 1 | 0.03188 | 3.188
30.5 | 1.364 | 131.14 | 1.01 | 0.03203 | 3.203
30.6 | 1.364 | 131.14 | 1.01 | 0.03216 | 3.216
30.7 | 1.363 | 130.96 | 1.01 | 0.03228 | 3.228
30.8 | 1.358 | 130.54 | 1.02 | 0.03242 | 3.242
30.9 | 1.362 | 130.92 | 1.02 | 0.03257 | 3.257
31 | 1.365 | 131.15 | 1.02 | 0.03272 | 3.272
31.1 | 1.363 | 130.97 | 1.03 | 0.03285 | 3.285
31.2 | 1.359 | 130.64 | 1.03 | 0.03297 | 3.297
31.3 | 1.366 | 131.32 | 1.03 | 0.03312 | 3.312
31.4 | 1.366 | 131.33 | 1.04 | 0.03327 | 3.327
31.5 | 1.364 | 131.14 | 1.04 | 0.03339 | 3.339
31.6 | 1.36 | 130.68 | 1.05 | 0.03351 | 3.351
31.7 | 1.362 | 130.88 | 1.05 | 0.03364 | 3.364
31.8 | 1.363 | 130.98 | 1.05 | 0.03377 | 3.377
31.9 | 1.361 | 130.81 | 1.05 | 0.03391 | 3.391
32 | 1.361 | 130.8 | 1.06 | 0.03404 | 3.404
32.1 | 1.36 | 130.71 | 1.06 | 0.03416 | 3.416
32.2 | 1.362 | 130.93 | 1.06 | 0.0343 | 3.43
32.3 | 1.357 | 130.41 | 1.07 | 0.03442 | 3.442
32.4 | 1.361 | 130.84 | 1.07 | 0.03455 | 3.455
32.5 | 1.357 | 130.44 | 1.07 | 0.03466 | 3.466
32.6 | 1.36 | 130.72 | 1.08 | 0.0348 | 3.48
32.7 | 1.357 | 130.42 | 1.08 | 0.03494 | 3.494
32.8 | 1.36 | 130.68 | 1.09 | 0.03507 | 3.507
32.9 | 1.358 | 130.56 | 1.09 | 0.03519 | 3.519
33 | 1.361 | 130.78 | 1.09 | 0.03533 | 3.533
33.1 | 1.356 | 130.33 | 1.09 | 0.03546 | 3.546
33.2 | 1.355 | 130.27 | 1.1 | 0.03557 | 3.557
33.3 | 1.363 | 131.02 | 1.1 | 0.03572 | 3.572
33.4 | 1.353 | 130.07 | 1.1 | 0.03584 | 3.584
33.5 | 1.359 | 130.65 | 1.11 | 0.03599 | 3.599
33.6 | 1.356 | 130.32 | 1.11 | 0.03611 | 3.611
33.7 | 1.363 | 130.97 | 1.12 | 0.03626 | 3.626
33.8 | 1.353 | 130.08 | 1.12 | 0.03639 | 3.639
33.9 | 1.352 | 129.99 | 1.12 | 0.03652 | 3.652
34 | 1.357 | 130.4 | 1.12 | 0.03667 | 3.667
34.1 | 1.352 | 129.97 | 1.13 | 0.03679 | 3.679
34.2 | 1.362 | 130.88 | 1.13 | 0.03693 | 3.693
34.3 | 1.356 | 130.32 | 1.13 | 0.03709 | 3.709
34.4 | 1.358 | 130.54 | 1.14 | 0.03721 | 3.721
34.5 | 1.358 | 130.5 | 1.14 | 0.03735 | 3.735
34.6 | 1.355 | 130.25 | 1.14 | 0.03747 | 3.747
34.7 | 1.348 | 129.55 | 1.15 | 0.0376 | 3.76
34.8 | 1.351 | 129.84 | 1.15 | 0.03774 | 3.774
34.9 | 1.356 | 130.34 | 1.15 | 0.03788 | 3.788
35 | 1.353 | 130.01 | 1.16 | 0.03803 | 3.803
35.1 | 1.36 | 130.68 | 1.16 | 0.03816 | 3.816
35.2 | 1.355 | 130.21 | 1.16 | 0.03829 | 3.829
35.3 | 1.352 | 129.95 | 1.17 | 0.03844 | 3.844
35.4 | 1.35 | 129.75 | 1.17 | 0.03856 | 3.856
35.5 | 1.352 | 129.96 | 1.17 | 0.0387 | 3.87
35.6 | 1.351 | 129.81 | 1.18 | 0.03882 | 3.882
35.7 | 1.348 | 129.61 | 1.18 | 0.03897 | 3.897
35.8 | 1.347 | 129.48 | 1.18 | 0.03911 | 3.911
35.9 | 1.351 | 129.87 | 1.19 | 0.03923 | 3.923
36 | 1.353 | 130.02 | 1.19 | 0.03933 | 3.933
36.1 | 1.351 | 129.82 | 1.19 | 0.03948 | 3.948
36.2 | 1.345 | 129.24 | 1.2 | 0.03959 | 3.959
36.3 | 1.338 | 128.6 | 1.2 | 0.03974 | 3.974
36.4 | 1.351 | 129.87 | 1.2 | 0.03986 | 3.986
36.5 | 1.347 | 129.5 | 1.21 | 0.04 | 4
36.6 | 1.345 | 129.28 | 1.21 | 0.04013 | 4.013
36.7 | 1.345 | 129.27 | 1.21 | 0.04026 | 4.026
36.8 | 1.336 | 128.39 | 1.22 | 0.04036 | 4.036
36.9 | 1.345 | 129.3 | 1.22 | 0.04052 | 4.052
37 | 1.344 | 129.22 | 1.22 | 0.04066 | 4.066
37.1 | 1.345 | 129.32 | 1.23 | 0.04079 | 4.079
37.2 | 1.346 | 129.37 | 1.23 | 0.04092 | 4.092
37.3 | 1.343 | 129.1 | 1.23 | 0.04106 | 4.106
37.4 | 1.343 | 129.05 | 1.24 | 0.04123 | 4.123
37.5 | 1.344 | 129.23 | 1.24 | 0.04136 | 4.136
37.6 | 1.344 | 129.17 | 1.24 | 0.04151 | 4.151
37.7 | 1.344 | 129.17 | 1.25 | 0.04164 | 4.164
37.8 | 1.349 | 129.65 | 1.25 | 0.04175 | 4.175
37.9 | 1.345 | 129.27 | 1.25 | 0.04191 | 4.191
38 | 1.335 | 128.27 | 1.26 | 0.04203 | 4.203
38.1 | 1.341 | 128.88 | 1.26 | 0.04216 | 4.216
38.2 | 1.34 | 128.82 | 1.26 | 0.04231 | 4.231
38.3 | 1.338 | 128.56 | 1.27 | 0.04243 | 4.243
38.4 | 1.343 | 129.05 | 1.27 | 0.04258 | 4.258
38.5 | 1.346 | 129.4 | 1.27 | 0.0427 | 4.27
38.6 | 1.34 | 128.75 | 1.28 | 0.04284 | 4.284
38.7 | 1.343 | 129.11 | 1.28 | 0.04298 | 4.298
38.8 | 1.339 | 128.7 | 1.28 | 0.04312 | 4.312
38.9 | 1.34 | 128.82 | 1.29 | 0.04323 | 4.323
39 | 1.338 | 128.65 | 1.29 | 0.04336 | 4.336
39.1 | 1.341 | 128.94 | 1.3 | 0.04351 | 4.351
39.2 | 1.337 | 128.5 | 1.3 | 0.04361 | 4.361
39.3 | 1.337 | 128.54 | 1.3 | 0.04376 | 4.376
39.4 | 1.335 | 128.28 | 1.3 | 0.04388 | 4.388
39.5 | 1.339 | 128.66 | 1.31 | 0.04403 | 4.403
39.6 | 1.333 | 128.11 | 1.31 | 0.04416 | 4.416
39.7 | 1.332 | 128.02 | 1.31 | 0.04428 | 4.428
39.8 | 1.338 | 128.58 | 1.32 | 0.04442 | 4.442
39.9 | 1.338 | 128.56 | 1.32 | 0.04455 | 4.455
40 | 1.332 | 128.06 | 1.32 | 0.04467 | 4.467
40.1 | 1.333 | 128.09 | 1.33 | 0.04481 | 4.481
40.2 | 1.333 | 128.14 | 1.33 | 0.04494 | 4.494
40.3 | 1.329 | 127.74 | 1.33 | 0.04508 | 4.508
40.4 | 1.329 | 127.7 | 1.34 | 0.04523 | 4.523
40.5 | 1.336 | 128.39 | 1.34 | 0.0454 | 4.54
40.6 | 1.332 | 127.99 | 1.34 | 0.04552 | 4.552
40.7 | 1.333 | 128.11 | 1.35 | 0.04567 | 4.567
40.8 | 1.333 | 128.11 | 1.35 | 0.04579 | 4.579
40.9 | 1.333 | 128.17 | 1.35 | 0.04594 | 4.594
41 | 1.332 | 128.02 | 1.36 | 0.04606 | 4.606
41.1 | 1.335 | 128.34 | 1.36 | 0.0462 | 4.62
41.2 | 1.331 | 127.92 | 1.36 | 0.04633 | 4.633
41.3 | 1.325 | 127.38 | 1.37 | 0.04646 | 4.646
41.4 | 1.326 | 127.45 | 1.37 | 0.04661 | 4.661
41.5 | 1.33 | 127.84 | 1.37 | 0.04675 | 4.675
41.6 | 1.325 | 127.39 | 1.38 | 0.04687 | 4.687
41.7 | 1.322 | 127.05 | 1.38 | 0.047 | 4.7
41.8 | 1.328 | 127.6 | 1.38 | 0.04714 | 4.714
41.9 | 1.326 | 127.45 | 1.39 | 0.04727 | 4.727
42 | 1.328 | 127.65 | 1.39 | 0.04742 | 4.742
42.1 | 1.318 | 126.68 | 1.39 | 0.04755 | 4.755
42.2 | 1.326 | 127.43 | 1.4 | 0.04769 | 4.769
42.3 | 1.324 | 127.26 | 1.4 | 0.04782 | 4.782
42.4 | 1.324 | 127.3 | 1.4 | 0.04793 | 4.793
42.5 | 1.323 | 127.21 | 1.41 | 0.04807 | 4.807
42.6 | 1.329 | 127.69 | 1.41 | 0.04822 | 4.822
42.7 | 1.326 | 127.43 | 1.41 | 0.04835 | 4.835
42.8 | 1.32 | 126.88 | 1.42 | 0.04847 | 4.847
42.9 | 1.322 | 127.06 | 1.42 | 0.04861 | 4.861
43 | 1.32 | 126.91 | 1.42 | 0.04874 | 4.874
43.1 | 1.312 | 126.13 | 1.43 | 0.04886 | 4.886
43.2 | 1.324 | 127.26 | 1.43 | 0.04902 | 4.902
43.3 | 1.312 | 126.08 | 1.43 | 0.04914 | 4.914
43.4 | 1.324 | 127.24 | 1.44 | 0.04928 | 4.928
43.5 | 1.318 | 126.72 | 1.44 | 0.04943 | 4.943
43.6 | 1.32 | 126.84 | 1.44 | 0.04955 | 4.955
43.7 | 1.319 | 126.79 | 1.45 | 0.0497 | 4.97
43.8 | 1.321 | 126.96 | 1.45 | 0.04984 | 4.984
43.9 | 1.317 | 126.61 | 1.45 | 0.04999 | 4.999
44 | 1.317 | 126.54 | 1.46 | 0.05012 | 5.012
44.1 | 1.317 | 126.62 | 1.46 | 0.05026 | 5.026
44.2 | 1.312 | 126.09 | 1.46 | 0.0504 | 5.04
44.3 | 1.316 | 126.49 | 1.47 | 0.05054 | 5.054
44.4 | 1.311 | 126.06 | 1.47 | 0.05066 | 5.066
44.5 | 1.317 | 126.56 | 1.47 | 0.05081 | 5.081
44.6 | 1.31 | 125.92 | 1.48 | 0.05095 | 5.095
44.7 | 1.316 | 126.45 | 1.48 | 0.05108 | 5.108
44.8 | 1.31 | 125.87 | 1.48 | 0.05122 | 5.122
44.9 | 1.313 | 126.19 | 1.49 | 0.05135 | 5.135
45 | 1.307 | 125.65 | 1.49 | 0.05148 | 5.148
45.1 | 1.314 | 126.26 | 1.5 | 0.05162 | 5.162
45.2 | 1.309 | 125.79 | 1.5 | 0.05176 | 5.176
45.3 | 1.311 | 126.03 | 1.5 | 0.05188 | 5.188
45.4 | 1.31 | 125.88 | 1.5 | 0.05202 | 5.202
45.5 | 1.308 | 125.75 | 1.51 | 0.05215 | 5.215
45.6 | 1.308 | 125.7 | 1.51 | 0.05228 | 5.228
45.7 | 1.305 | 125.45 | 1.51 | 0.05242 | 5.242
45.8 | 1.307 | 125.63 | 1.52 | 0.05256 | 5.256
45.9 | 1.302 | 125.11 | 1.52 | 0.05271 | 5.271
46 | 1.306 | 125.48 | 1.52 | 0.05285 | 5.285
46.1 | 1.302 | 125.14 | 1.53 | 0.05298 | 5.298
46.2 | 1.3 | 124.99 | 1.53 | 0.05313 | 5.313
46.3 | 1.309 | 125.77 | 1.53 | 0.05325 | 5.325
46.4 | 1.299 | 124.81 | 1.54 | 0.05337 | 5.337
46.5 | 1.308 | 125.72 | 1.54 | 0.05351 | 5.351
46.6 | 1.3 | 124.93 | 1.54 | 0.05363 | 5.363
46.7 | 1.296 | 124.53 | 1.55 | 0.05377 | 5.377
46.8 | 1.307 | 125.62 | 1.55 | 0.05391 | 5.391
46.9 | 1.3 | 124.99 | 1.55 | 0.05404 | 5.404
47 | 1.297 | 124.64 | 1.56 | 0.05418 | 5.418
47.1 | 1.301 | 125.04 | 1.56 | 0.05433 | 5.433
47.2 | 1.3 | 124.96 | 1.56 | 0.05447 | 5.447
47.3 | 1.3 | 124.99 | 1.57 | 0.05458 | 5.458
47.4 | 1.3 | 124.95 | 1.57 | 0.05471 | 5.471
47.5 | 1.3 | 124.91 | 1.57 | 0.05486 | 5.486
47.6 | 1.297 | 124.67 | 1.58 | 0.05501 | 5.501
47.7 | 1.299 | 124.81 | 1.58 | 0.05514 | 5.514
47.8 | 1.29 | 123.96 | 1.58 | 0.05527 | 5.527
47.9 | 1.293 | 124.23 | 1.59 | 0.05541 | 5.541
48 | 1.294 | 124.39 | 1.59 | 0.05555 | 5.555
48.1 | 1.295 | 124.46 | 1.59 | 0.05568 | 5.568
48.2 | 1.291 | 124.06 | 1.6 | 0.05582 | 5.582
48.3 | 1.291 | 124.09 | 1.6 | 0.05596 | 5.596
48.4 | 1.289 | 123.89 | 1.6 | 0.05607 | 5.607
48.5 | 1.292 | 124.16 | 1.61 | 0.05621 | 5.621
48.6 | 1.286 | 123.59 | 1.61 | 0.05633 | 5.633
48.7 | 1.295 | 124.5 | 1.61 | 0.05649 | 5.649
48.8 | 1.289 | 123.87 | 1.62 | 0.05662 | 5.662
48.9 | 1.288 | 123.8 | 1.62 | 0.05676 | 5.676
49 | 1.285 | 123.51 | 1.62 | 0.05688 | 5.688
49.1 | 1.286 | 123.62 | 1.63 | 0.05702 | 5.702
49.2 | 1.284 | 123.45 | 1.63 | 0.05716 | 5.716
49.3 | 1.287 | 123.66 | 1.63 | 0.05728 | 5.728
49.4 | 1.287 | 123.68 | 1.64 | 0.05742 | 5.742
49.5 | 1.282 | 123.2 | 1.64 | 0.05757 | 5.757
49.6 | 1.288 | 123.78 | 1.64 | 0.05771 | 5.771
49.7 | 1.284 | 123.41 | 1.65 | 0.05784 | 5.784
49.8 | 1.283 | 123.36 | 1.65 | 0.05798 | 5.798
49.9 | 1.28 | 123.05 | 1.65 | 0.0581 | 5.81
50 | 1.282 | 123.23 | 1.66 | 0.05825 | 5.825
50.1 | 1.279 | 122.95 | 1.66 | 0.05838 | 5.838
50.2 | 1.28 | 123.03 | 1.66 | 0.05852 | 5.852
50.3 | 1.282 | 123.24 | 1.67 | 0.05867 | 5.867
50.4 | 1.279 | 122.98 | 1.67 | 0.05882 | 5.882
50.5 | 1.283 | 123.34 | 1.67 | 0.05896 | 5.896
50.6 | 1.275 | 122.56 | 1.68 | 0.05909 | 5.909
50.7 | 1.277 | 122.77 | 1.68 | 0.05922 | 5.922
50.8 | 1.274 | 122.42 | 1.68 | 0.05935 | 5.935
50.9 | 1.271 | 122.15 | 1.69 | 0.05949 | 5.949
51 | 1.277 | 122.73 | 1.69 | 0.05962 | 5.962
51.1 | 1.274 | 122.47 | 1.69 | 0.05977 | 5.977
51.2 | 1.275 | 122.57 | 1.7 | 0.05991 | 5.991
51.3 | 1.272 | 122.26 | 1.7 | 0.06004 | 6.004
51.4 | 1.272 | 122.23 | 1.7 | 0.06019 | 6.019
51.5 | 1.27 | 122.04 | 1.71 | 0.06033 | 6.033
51.6 | 1.266 | 121.69 | 1.71 | 0.06045 | 6.045
51.7 | 1.27 | 122.1 | 1.71 | 0.06058 | 6.058
51.8 | 1.263 | 121.41 | 1.72 | 0.06071 | 6.071
51.9 | 1.268 | 121.87 | 1.72 | 0.06085 | 6.085
52 | 1.264 | 121.45 | 1.72 | 0.06098 | 6.098
52.1 | 1.268 | 121.91 | 1.73 | 0.06112 | 6.112
52.2 | 1.265 | 121.56 | 1.73 | 0.06124 | 6.124
52.3 | 1.263 | 121.35 | 1.73 | 0.06138 | 6.138
52.4 | 1.26 | 121.15 | 1.74 | 0.06152 | 6.152
52.5 | 1.265 | 121.57 | 1.74 | 0.06166 | 6.166
52.6 | 1.262 | 121.27 | 1.75 | 0.06181 | 6.181
52.7 | 1.263 | 121.4 | 1.75 | 0.06196 | 6.196
52.8 | 1.257 | 120.81 | 1.75 | 0.0621 | 6.21
52.9 | 1.262 | 121.29 | 1.75 | 0.06222 | 6.222
53 | 1.254 | 120.48 | 1.76 | 0.06234 | 6.234
53.1 | 1.253 | 120.44 | 1.76 | 0.0625 | 6.25
53.2 | 1.253 | 120.42 | 1.76 | 0.06262 | 6.262
53.3 | 1.253 | 120.47 | 1.77 | 0.06275 | 6.275
53.4 | 1.246 | 119.76 | 1.77 | 0.0629 | 6.29
53.5 | 1.255 | 120.59 | 1.77 | 0.06303 | 6.303
53.6 | 1.251 | 120.28 | 1.78 | 0.06318 | 6.318
53.7 | 1.249 | 120.09 | 1.78 | 0.06331 | 6.331
53.8 | 1.254 | 120.57 | 1.78 | 0.06345 | 6.345
53.9 | 1.246 | 119.73 | 1.79 | 0.06359 | 6.359
54 | 1.244 | 119.54 | 1.79 | 0.06371 | 6.371
54.1 | 1.242 | 119.39 | 1.79 | 0.06385 | 6.385
54.2 | 1.245 | 119.7 | 1.8 | 0.06402 | 6.402
54.3 | 1.238 | 118.97 | 1.8 | 0.06414 | 6.414
54.4 | 1.239 | 119.13 | 1.8 | 0.06427 | 6.427
54.5 | 1.234 | 118.63 | 1.81 | 0.0644 | 6.44
54.6 | 1.237 | 118.91 | 1.81 | 0.06455 | 6.455
54.7 | 1.236 | 118.77 | 1.81 | 0.06467 | 6.467
54.8 | 1.237 | 118.87 | 1.82 | 0.06481 | 6.481
54.9 | 1.234 | 118.66 | 1.82 | 0.06494 | 6.494
55 | 1.23 | 118.26 | 1.82 | 0.06506 | 6.506
55.1 | 1.237 | 118.94 | 1.83 | 0.06519 | 6.519
55.2 | 1.235 | 118.71 | 1.83 | 0.06531 | 6.531
55.3 | 1.233 | 118.55 | 1.83 | 0.06544 | 6.544
55.4 | 1.234 | 118.65 | 1.84 | 0.0656 | 6.56
55.5 | 1.229 | 118.09 | 1.84 | 0.06572 | 6.572
55.6 | 1.231 | 118.3 | 1.84 | 0.06587 | 6.587
55.7 | 1.231 | 118.35 | 1.85 | 0.06602 | 6.602
55.8 | 1.227 | 117.93 | 1.85 | 0.06614 | 6.614
55.9 | 1.224 | 117.66 | 1.85 | 0.06628 | 6.628
56 | 1.223 | 117.58 | 1.86 | 0.06643 | 6.643
56.1 | 1.224 | 117.61 | 1.86 | 0.06654 | 6.654
56.2 | 1.222 | 117.44 | 1.86 | 0.06668 | 6.668
56.3 | 1.218 | 117.1 | 1.87 | 0.06681 | 6.681
56.4 | 1.222 | 117.49 | 1.87 | 0.06697 | 6.697
56.5 | 1.215 | 116.82 | 1.87 | 0.06709 | 6.709
56.6 | 1.217 | 117.01 | 1.88 | 0.06724 | 6.724
56.7 | 1.216 | 116.85 | 1.88 | 0.06739 | 6.739
56.8 | 1.217 | 117.01 | 1.88 | 0.06752 | 6.752
56.9 | 1.215 | 116.74 | 1.89 | 0.06765 | 6.765
57 | 1.209 | 116.19 | 1.89 | 0.0678 | 6.78
57.1 | 1.21 | 116.34 | 1.89 | 0.06791 | 6.791
57.2 | 1.211 | 116.43 | 1.9 | 0.06803 | 6.803
57.3 | 1.206 | 115.89 | 1.9 | 0.06816 | 6.816
57.4 | 1.203 | 115.64 | 1.9 | 0.06829 | 6.829
57.5 | 1.204 | 115.72 | 1.91 | 0.06844 | 6.844
57.6 | 1.205 | 115.85 | 1.91 | 0.06859 | 6.859
57.7 | 1.204 | 115.71 | 1.92 | 0.06872 | 6.872
57.8 | 1.204 | 115.71 | 1.92 | 0.06886 | 6.886
57.9 | 1.202 | 115.51 | 1.92 | 0.069 | 6.9
58 | 1.2 | 115.37 | 1.92 | 0.06915 | 6.915
58.1 | 1.194 | 114.77 | 1.93 | 0.06927 | 6.927
58.2 | 1.194 | 114.78 | 1.93 | 0.06941 | 6.941
58.3 | 1.191 | 114.51 | 1.93 | 0.06954 | 6.954
58.4 | 1.191 | 114.52 | 1.94 | 0.06968 | 6.968
58.5 | 1.19 | 114.39 | 1.94 | 0.06981 | 6.981
58.6 | 1.191 | 114.48 | 1.94 | 0.06996 | 6.996
58.7 | 1.188 | 114.21 | 1.95 | 0.07008 | 7.008
58.8 | 1.189 | 114.31 | 1.95 | 0.07022 | 7.022
58.9 | 1.186 | 113.96 | 1.95 | 0.07036 | 7.036
59 | 1.191 | 114.44 | 1.96 | 0.07052 | 7.052
59.1 | 1.183 | 113.7 | 1.96 | 0.07065 | 7.065
59.2 | 1.185 | 113.94 | 1.96 | 0.07079 | 7.079
59.3 | 1.185 | 113.92 | 1.97 | 0.07092 | 7.092
59.4 | 1.176 | 113.01 | 1.97 | 0.07106 | 7.106
59.5 | 1.182 | 113.57 | 1.98 | 0.07119 | 7.119
59.6 | 1.171 | 112.57 | 1.97 | 0.07131 | 7.131
59.7 | 1.178 | 113.27 | 1.98 | 0.07149 | 7.149
59.8 | 1.17 | 112.46 | 1.99 | 0.07161 | 7.161
59.9 | 1.169 | 112.33 | 1.99 | 0.07177 | 7.177
60 | 1.164 | 111.93 | 1.99 | 0.07193 | 7.193
60.1 | 1.17 | 112.47 | 1.99 | 0.07202 | 7.202
60.2 | 1.165 | 111.99 | 2 | 0.07216 | 7.216
60.3 | 1.172 | 112.67 | 2 | 0.07231 | 7.231
60.4 | 1.163 | 111.77 | 2 | 0.07244 | 7.244
60.5 | 1.163 | 111.8 | 2.01 | 0.07259 | 7.259
60.6 | 1.165 | 111.94 | 2.01 | 0.07271 | 7.271
60.7 | 1.159 | 111.36 | 2.01 | 0.07287 | 7.287
60.8 | 1.158 | 111.34 | 2.02 | 0.07301 | 7.301
60.9 | 1.151 | 110.62 | 2.02 | 0.07312 | 7.312
61 | 1.153 | 110.83 | 2.02 | 0.07327 | 7.327
61.1 | 1.154 | 110.9 | 2.03 | 0.07341 | 7.341
61.2 | 1.153 | 110.83 | 2.03 | 0.07356 | 7.356
61.3 | 1.151 | 110.59 | 2.03 | 0.0737 | 7.37
61.4 | 1.149 | 110.43 | 2.04 | 0.0738 | 7.38
61.5 | 1.146 | 110.19 | 2.04 | 0.07395 | 7.395
61.6 | 1.146 | 110.18 | 2.04 | 0.07408 | 7.408
61.7 | 1.147 | 110.24 | 2.05 | 0.07423 | 7.423
61.8 | 1.141 | 109.64 | 2.05 | 0.07435 | 7.435
61.9 | 1.137 | 109.29 | 2.05 | 0.07448 | 7.448
62 | 1.141 | 109.68 | 2.06 | 0.07463 | 7.463
62.1 | 1.141 | 109.7 | 2.06 | 0.07475 | 7.475
62.2 | 1.135 | 109.09 | 2.06 | 0.07491 | 7.491
62.3 | 1.13 | 108.65 | 2.07 | 0.07504 | 7.504
62.4 | 1.135 | 109.1 | 2.07 | 0.07519 | 7.519
62.5 | 1.132 | 108.84 | 2.07 | 0.07532 | 7.532
62.6 | 1.127 | 108.3 | 2.07 | 0.07548 | 7.548
62.7 | 1.128 | 108.38 | 2.08 | 0.07562 | 7.562
62.8 | 1.124 | 108.04 | 2.08 | 0.07575 | 7.575
62.9 | 1.117 | 107.39 | 2.09 | 0.07588 | 7.588
63 | 1.122 | 107.86 | 2.09 | 0.07603 | 7.603
63.1 | 1.114 | 107.05 | 2.09 | 0.07617 | 7.617
63.2 | 1.12 | 107.67 | 2.1 | 0.07633 | 7.633
63.3 | 1.114 | 107.12 | 2.1 | 0.07648 | 7.648
63.4 | 1.105 | 106.17 | 2.1 | 0.07661 | 7.661
63.5 | 1.107 | 106.38 | 2.1 | 0.07676 | 7.676
63.6 | 1.105 | 106.16 | 2.11 | 0.0769 | 7.69
63.7 | 1.106 | 106.3 | 2.11 | 0.07705 | 7.705
63.8 | 1.106 | 106.29 | 2.12 | 0.07717 | 7.717
63.9 | 1.095 | 105.28 | 2.12 | 0.07731 | 7.731
64 | 1.094 | 105.14 | 2.12 | 0.07747 | 7.747
64.1 | 1.093 | 105.05 | 2.13 | 0.07759 | 7.759
64.2 | 1.091 | 104.9 | 2.13 | 0.07771 | 7.771
64.3 | 1.09 | 104.75 | 2.13 | 0.07786 | 7.786
64.4 | 1.091 | 104.82 | 2.14 | 0.07801 | 7.801
64.5 | 1.088 | 104.56 | 2.14 | 0.07816 | 7.816
64.6 | 1.08 | 103.78 | 2.14 | 0.07828 | 7.828
64.7 | 1.083 | 104.08 | 2.15 | 0.07842 | 7.842
64.8 | 1.079 | 103.7 | 2.15 | 0.07857 | 7.857
64.9 | 1.08 | 103.77 | 2.15 | 0.0787 | 7.87
65 | 1.075 | 103.33 | 2.16 | 0.07884 | 7.884
65.1 | 1.068 | 102.67 | 2.16 | 0.07896 | 7.896
65.2 | 1.069 | 102.79 | 2.16 | 0.07911 | 7.911
65.3 | 1.064 | 102.24 | 2.17 | 0.07927 | 7.927
65.4 | 1.065 | 102.39 | 2.17 | 0.07941 | 7.941
65.5 | 1.061 | 101.98 | 2.17 | 0.07954 | 7.954
65.6 | 1.059 | 101.76 | 2.18 | 0.07966 | 7.966
65.7 | 1.055 | 101.4 | 2.18 | 0.0798 | 7.98
65.8 | 1.056 | 101.5 | 2.19 | 0.07996 | 7.996
65.9 | 1.051 | 101.05 | 2.19 | 0.0801 | 8.01
66 | 1.052 | 101.11 | 2.19 | 0.08022 | 8.022
66.1 | 1.043 | 100.28 | 2.19 | 0.08036 | 8.036
66.2 | 1.051 | 101.01 | 2.2 | 0.08052 | 8.052
66.3 | 1.043 | 100.29 | 2.2 | 0.08065 | 8.065
66.4 | 1.043 | 100.28 | 2.2 | 0.0808 | 8.08
66.5 | 1.037 | 99.66 | 2.21 | 0.08094 | 8.094
66.6 | 1.034 | 99.37 | 2.21 | 0.08109 | 8.109
66.7 | 1.031 | 99.1 | 2.21 | 0.08125 | 8.125
66.8 | 1.029 | 98.94 | 2.22 | 0.08139 | 8.139
66.9 | 1.03 | 98.98 | 2.22 | 0.0815 | 8.15
67 | 1.021 | 98.1 | 2.22 | 0.08165 | 8.165
67.1 | 1.019 | 97.92 | 2.23 | 0.08175 | 8.175
67.2 | 1.018 | 97.87 | 2.23 | 0.08193 | 8.193
67.3 | 1.018 | 97.83 | 2.24 | 0.08205 | 8.205
67.4 | 1.006 | 96.74 | 2.24 | 0.08219 | 8.219
67.5 | 1.005 | 96.64 | 2.24 | 0.08233 | 8.233
67.6 | 1 | 96.14 | 2.24 | 0.08246 | 8.246
67.7 | 0.994 | 95.54 | 2.25 | 0.08258 | 8.258
67.8 | 0.993 | 95.45 | 2.25 | 0.08273 | 8.273
67.9 | 0.993 | 95.48 | 2.25 | 0.08286 | 8.286
68 | 0.989 | 95.06 | 2.26 | 0.08303 | 8.303
68.1 | 0.982 | 94.37 | 2.26 | 0.08315 | 8.315
68.2 | 0.98 | 94.22 | 2.26 | 0.08331 | 8.331
68.3 | 0.976 | 93.78 | 2.27 | 0.08344 | 8.344
68.4 | 0.978 | 94 | 2.27 | 0.08358 | 8.358
68.5 | 0.97 | 93.19 | 2.27 | 0.08373 | 8.373
68.6 | 0.967 | 92.98 | 2.28 | 0.08386 | 8.386
68.7 | 0.965 | 92.78 | 2.28 | 0.084 | 8.4
68.8 | 0.964 | 92.65 | 2.28 | 0.08414 | 8.414
68.9 | 0.953 | 91.59 | 2.29 | 0.08425 | 8.425
69 | 0.957 | 91.98 | 2.29 | 0.0844 | 8.44
69.1 | 0.95 | 91.29 | 2.29 | 0.08455 | 8.455
69.2 | 0.952 | 91.52 | 2.3 | 0.08471 | 8.471
69.3 | 0.937 | 90.02 | 2.3 | 0.08485 | 8.485
69.4 | 0.94 | 90.33 | 2.3 | 0.085 | 8.5
69.5 | 0.935 | 89.84 | 2.31 | 0.08515 | 8.515
69.6 | 0.928 | 89.19 | 2.31 | 0.08532 | 8.532
69.7 | 0.923 | 88.76 | 2.31 | 0.08545 | 8.545
69.8 | 0.918 | 88.25 | 2.32 | 0.08561 | 8.561
69.9 | 0.907 | 87.2 | 2.32 | 0.08574 | 8.574
70 | 0.907 | 87.19 | 2.32 | 0.08593 | 8.593
70.1 | 0.904 | 86.88 | 2.33 | 0.08606 | 8.606
70.2 | 0.893 | 85.86 | 2.33 | 0.08621 | 8.621
70.3 | 0.885 | 85.03 | 2.34 | 0.08636 | 8.636
70.4 | 0.879 | 84.46 | 2.34 | 0.0865 | 8.65
70.5 | 0.874 | 84.01 | 2.34 | 0.08665 | 8.665
70.6 | 0.857 | 82.41 | 2.34 | 0.0868 | 8.68
70.7 | 0.846 | 81.3 | 2.35 | 0.08697 | 8.697
70.8 | 0.824 | 79.22 | 2.35 | 0.08714 | 8.714
70.9 | 0.823 | 79.09 | 2.35 | 0.08731 | 8.731
71 | 0.793 | 76.27 | 2.36 | 0.08746 | 8.746
71.1 | 0.784 | 75.36 | 2.36 | 0.08761 | 8.761
71.2 | 0.77 | 73.98 | 2.36 | 0.08778 | 8.778
71.3 | 0.757 | 72.77 | 2.37 | 0.08795 | 8.795
71.4 | 0.733 | 70.48 | 2.37 | 0.08811 | 8.811
71.5 | 0.723 | 69.53 | 2.37 | 0.08828 | 8.828
71.6 | 0.704 | 67.67 | 2.38 | 0.08847 | 8.847
71.7 | 0.686 | 65.91 | 2.38 | 0.08864 | 8.864
71.8 | 0.676 | 65 | 2.38 | 0.08881 | 8.881
71.9 | 0.657 | 63.19 | 2.39 | 0.089 | 8.9
72 | 0.644 | 61.92 | 2.39 | 0.08916 | 8.916
72.1 | 0.63 | 60.59 | 2.4 | 0.08935 | 8.935
72.2 | 0.618 | 59.37 | 2.4 | 0.08949 | 8.949
72.3 | 0.601 | 57.75 | 2.4 | 0.08966 | 8.966
72.4 | 0.589 | 56.57 | 2.4 | 0.08982 | 8.982
72.5 | 0.578 | 55.56 | 2.41 | 0.08997 | 8.997
72.6 | 0.558 | 53.62 | 2.41 | 0.09014 | 9.014
72.7 | 0.553 | 53.15 | 2.41 | 0.09029 | 9.029
72.8 | 0.545 | 52.37 | 2.42 | 0.09047 | 9.047
72.9 | 0.54 | 51.86 | 2.42 | 0.09063 | 9.063
73 | 0.527 | 50.61 | 2.42 | 0.09079 | 9.079
73.1 | 0.52 | 49.96 | 2.43 | 0.09092 | 9.092
73.2 | 0.503 | 48.38 | 2.43 | 0.09108 | 9.108
73.3 | 0.493 | 47.41 | 2.44 | 0.09128 | 9.128
73.4 | 0.478 | 45.94 | 2.44 | 0.09143 | 9.143
73.5 | 0.474 | 45.57 | 2.44 | 0.09159 | 9.159
73.6 | 0.46 | 44.23 | 2.45 | 0.09176 | 9.176
73.7 | 0.454 | 43.64 | 2.45 | 0.09193 | 9.193
73.8 | 0.443 | 42.54 | 2.45 | 0.09208 | 9.208
73.9 | 0.431 | 41.45 | 2.45 | 0.09225 | 9.225
74 | 0.424 | 40.75 | 2.46 | 0.09242 | 9.242
74.1 | 0.41 | 39.41 | 2.46 | 0.09258 | 9.258
74.2 | 0.4 | 38.45 | 2.46 | 0.09271 | 9.271
74.3 | 0.394 | 37.86 | 2.47 | 0.09283 | 9.283
74.4 | 0.389 | 37.41 | 2.47 | 0.09302 | 9.302
74.5 | 0.376 | 36.11 | 2.47 | 0.09315 | 9.315
74.6 | 0.367 | 35.29 | 2.48 | 0.0933 | 9.33
74.7 | 0.362 | 34.78 | 2.48 | 0.09345 | 9.345
74.8 | 0.352 | 33.79 | 2.48 | 0.09363 | 9.363
74.9 | 0.339 | 32.56 | 2.49 | 0.09376 | 9.376
75 | 0.331 | 31.82 | 2.49 | 0.09392 | 9.392
75.1 | 0.32 | 30.75 | 2.5 | 0.09409 | 9.409
75.2 | 0.315 | 30.32 | 2.5 | 0.09424 | 9.424
75.3 | 0.307 | 29.55 | 2.5 | 0.09438 | 9.438
75.4 | 0.302 | 28.99 | 2.5 | 0.09456 | 9.456
75.5 | 0.292 | 28.04 | 2.5 | 0.09471 | 9.471
75.6 | 0.282 | 27.09 | 2.51 | 0.09487 | 9.487
75.7 | 0.27 | 25.98 | 2.51 | 0.095 | 9.5
75.8 | 0.267 | 25.65 | 2.52 | 0.09519 | 9.519
75.9 | 0.252 | 24.26 | 2.52 | 0.09535 | 9.535
76 | 0.245 | 23.58 | 2.52 | 0.09547 | 9.547
76.1 | 0.246 | 23.64 | 2.53 | 0.09563 | 9.563
76.2 | 0.236 | 22.67 | 2.53 | 0.09577 | 9.577
76.3 | 0.227 | 21.77 | 2.53 | 0.09595 | 9.595
76.4 | 0.22 | 21.1 | 2.54 | 0.09609 | 9.609
76.5 | 0.214 | 20.6 | 2.54 | 0.09625 | 9.625
76.6 | 0.205 | 19.75 | 2.54 | 0.09645 | 9.645
76.7 | 0.198 | 19.01 | 2.55 | 0.09659 | 9.659
76.8 | 0.191 | 18.37 | 2.55 | 0.0967 | 9.67
76.9 | 0.185 | 17.75 | 2.55 | 0.09689 | 9.689
77 | 0.174 | 16.68 | 2.56 | 0.09705 | 9.705
77.1 | 0.172 | 16.53 | 2.56 | 0.09716 | 9.716
77.2 | 0.158 | 15.2 | 2.56 | 0.09733 | 9.733
77.3 | 0.155 | 14.85 | 2.57 | 0.09747 | 9.747
77.4 | 0.151 | 14.5 | 2.57 | 0.09764 | 9.764
77.5 | 0.142 | 13.63 | 2.57 | 0.09778 | 9.778
77.6 | 0.137 | 13.21 | 2.58 | 0.09791 | 9.791
77.7 | 0.122 | 11.71 | 2.58 | 0.09805 | 9.805
77.8 | 0.124 | 11.91 | 2.59 | 0.09818 | 9.818
77.9 | 0.118 | 11.3 | 2.59 | 0.09835 | 9.835
78 | 0.112 | 10.75 | 2.59 | 0.09848 | 9.848
78.1 | 0.107 | 10.29 | 2.59 | 0.09862 | 9.862
78.2 | 0.103 | 9.92 | 2.6 | 0.09878 | 9.878
78.3 | 0.098 | 9.44 | 2.6 | 0.09894 | 9.894
78.4 | 0.093 | 8.92 | 2.6 | 0.09908 | 9.908
78.5 | 0.087 | 8.38 | 2.61 | 0.09923 | 9.923
78.6 | 0.083 | 7.95 | 2.61 | 0.09938 | 9.938
78.7 | 0.073 | 7.05 | 2.61 | 0.09954 | 9.954
Test Method | Tensile test 25mm_rectangular_simple.msm
Sample I. D. | strekking nov 2020.mss
Specimen Number | 7
Time (s) | Load (kN) | Stress (MPa) | Displacement (mm) | Strain (mm/mm)
0.3 | -0.002 | -0.26 | 0 | 5e-05 | 0.005
0.4 | 0.017 | 2.84 | 0 | 8e-05 | 0.008
0.5 | 0.042 | 6.97 | 0.01 | 0.0001 | 0.01
0.6 | 0.064 | 10.64 | 0.01 | 0.00014 | 0.014
0.7 | 0.091 | 15.19 | 0.02 | 0.00017 | 0.017
0.8 | 0.112 | 18.58 | 0.02 | 0.00021 | 0.021
0.9 | 0.131 | 21.84 | 0.02 | 0.00023 | 0.023
1 | 0.151 | 25.05 | 0.02 | 0.00027 | 0.027
1.1 | 0.177 | 29.52 | 0.03 | 0.0003 | 0.03
1.2 | 0.196 | 32.59 | 0.03 | 0.00033 | 0.033
1.3 | 0.214 | 35.57 | 0.03 | 0.00038 | 0.038
1.4 | 0.24 | 40.01 | 0.04 | 0.00043 | 0.043
1.5 | 0.258 | 42.94 | 0.04 | 0.00047 | 0.047
1.6 | 0.285 | 47.45 | 0.04 | 0.00051 | 0.051
1.7 | 0.305 | 50.76 | 0.05 | 0.00054 | 0.054
1.8 | 0.325 | 54.12 | 0.05 | 0.00058 | 0.058
1.9 | 0.345 | 57.46 | 0.06 | 0.00061 | 0.061
2 | 0.365 | 60.8 | 0.06 | 0.00067 | 0.067
2.1 | 0.387 | 64.45 | 0.06 | 0.00071 | 0.071
2.2 | 0.4 | 66.62 | 0.06 | 0.00074 | 0.074
2.3 | 0.421 | 70.01 | 0.07 | 0.00078 | 0.078
2.4 | 0.44 | 73.19 | 0.07 | 0.00083 | 0.083
2.5 | 0.46 | 76.46 | 0.07 | 0.00088 | 0.088
2.6 | 0.472 | 78.55 | 0.08 | 0.0009 | 0.09
2.7 | 0.494 | 82.16 | 0.08 | 0.00094 | 0.094
2.8 | 0.504 | 83.92 | 0.08 | 0.00097 | 0.097
2.9 | 0.528 | 87.94 | 0.09 | 0.00104 | 0.104
3 | 0.545 | 90.64 | 0.09 | 0.00109 | 0.109
3.1 | 0.559 | 92.98 | 0.1 | 0.00113 | 0.113
3.2 | 0.569 | 94.65 | 0.1 | 0.00116 | 0.116
3.3 | 0.585 | 97.35 | 0.1 | 0.0012 | 0.12
3.4 | 0.604 | 100.55 | 0.11 | 0.00126 | 0.126
3.5 | 0.62 | 103.14 | 0.11 | 0.00131 | 0.131
3.6 | 0.63 | 104.82 | 0.11 | 0.00135 | 0.135
3.7 | 0.646 | 107.52 | 0.12 | 0.00141 | 0.141
3.8 | 0.66 | 109.88 | 0.12 | 0.00146 | 0.146
3.9 | 0.669 | 111.39 | 0.12 | 0.0015 | 0.15
4 | 0.681 | 113.25 | 0.13 | 0.00155 | 0.155
4.1 | 0.695 | 115.68 | 0.13 | 0.00161 | 0.161
4.2 | 0.71 | 118.12 | 0.13 | 0.00166 | 0.166
4.3 | 0.724 | 120.38 | 0.13 | 0.00172 | 0.172
4.4 | 0.728 | 121.08 | 0.14 | 0.00175 | 0.175
4.5 | 0.738 | 122.86 | 0.14 | 0.00181 | 0.181
4.6 | 0.752 | 125.07 | 0.15 | 0.00186 | 0.186
4.7 | 0.761 | 126.63 | 0.15 | 0.00193 | 0.193
4.8 | 0.771 | 128.26 | 0.15 | 0.00199 | 0.199
4.9 | 0.781 | 129.94 | 0.15 | 0.00203 | 0.203
5 | 0.791 | 131.68 | 0.16 | 0.00209 | 0.209
5.1 | 0.8 | 133.06 | 0.16 | 0.00216 | 0.216
5.2 | 0.806 | 134.13 | 0.16 | 0.00222 | 0.222
5.3 | 0.819 | 136.24 | 0.17 | 0.00228 | 0.228
5.4 | 0.823 | 136.93 | 0.17 | 0.00234 | 0.234
5.5 | 0.832 | 138.51 | 0.17 | 0.0024 | 0.24
5.6 | 0.835 | 138.92 | 0.18 | 0.00246 | 0.246
5.7 | 0.845 | 140.54 | 0.18 | 0.00254 | 0.254
5.8 | 0.854 | 142.14 | 0.19 | 0.0026 | 0.26
5.9 | 0.854 | 142.06 | 0.19 | 0.00266 | 0.266
6 | 0.865 | 143.98 | 0.19 | 0.00273 | 0.273
6.1 | 0.87 | 144.83 | 0.19 | 0.0028 | 0.28
6.2 | 0.872 | 145.1 | 0.2 | 0.00287 | 0.287
6.3 | 0.878 | 146.03 | 0.2 | 0.00294 | 0.294
6.4 | 0.883 | 146.89 | 0.2 | 0.003 | 0.3
6.5 | 0.883 | 146.96 | 0.2 | 0.00307 | 0.307
6.6 | 0.891 | 148.26 | 0.21 | 0.00315 | 0.315
6.7 | 0.892 | 148.43 | 0.21 | 0.00321 | 0.321
6.8 | 0.897 | 149.31 | 0.22 | 0.0033 | 0.33
6.9 | 0.903 | 150.26 | 0.22 | 0.00336 | 0.336
7 | 0.909 | 151.25 | 0.22 | 0.00344 | 0.344
7.1 | 0.906 | 150.76 | 0.23 | 0.0035 | 0.35
7.2 | 0.909 | 151.17 | 0.23 | 0.00358 | 0.358
7.3 | 0.911 | 151.54 | 0.23 | 0.00365 | 0.365
7.4 | 0.914 | 152.1 | 0.24 | 0.00374 | 0.374
7.5 | 0.925 | 153.88 | 0.24 | 0.00385 | 0.385
7.6 | 0.923 | 153.58 | 0.24 | 0.00391 | 0.391
7.7 | 0.924 | 153.74 | 0.25 | 0.00399 | 0.399
7.8 | 0.921 | 153.3 | 0.25 | 0.00407 | 0.407
7.9 | 0.93 | 154.71 | 0.25 | 0.00414 | 0.414
8 | 0.936 | 155.8 | 0.25 | 0.00426 | 0.426
8.1 | 0.933 | 155.21 | 0.26 | 0.00432 | 0.432
8.2 | 0.937 | 155.86 | 0.26 | 0.00442 | 0.442
8.3 | 0.933 | 155.26 | 0.27 | 0.00449 | 0.449
8.5 | 0.935 | 155.5 | 0.27 | 0.00467 | 0.467
8.6 | 0.939 | 156.26 | 0.28 | 0.00475 | 0.475
8.7 | 0.943 | 156.93 | 0.28 | 0.00482 | 0.482
8.8 | 0.949 | 157.9 | 0.28 | 0.00493 | 0.493
8.9 | 0.945 | 157.18 | 0.29 | 0.005 | 0.5
9 | 0.943 | 156.88 | 0.29 | 0.00508 | 0.508
9.1 | 0.948 | 157.8 | 0.29 | 0.00517 | 0.517
9.2 | 0.95 | 158.05 | 0.3 | 0.00526 | 0.526
9.3 | 0.951 | 158.24 | 0.3 | 0.00534 | 0.534
9.4 | 0.952 | 158.39 | 0.3 | 0.00544 | 0.544
9.5 | 0.941 | 156.58 | 0.31 | 0.00548 | 0.548
9.6 | 0.948 | 157.8 | 0.31 | 0.00558 | 0.558
9.7 | 0.954 | 158.81 | 0.31 | 0.00567 | 0.567
9.8 | 0.953 | 158.65 | 0.32 | 0.00577 | 0.577
9.9 | 0.959 | 159.53 | 0.32 | 0.00586 | 0.586
10 | 0.958 | 159.42 | 0.32 | 0.00595 | 0.595
10.1 | 0.961 | 159.84 | 0.33 | 0.00605 | 0.605
10.2 | 0.961 | 159.98 | 0.33 | 0.00613 | 0.613
10.3 | 0.959 | 159.5 | 0.33 | 0.00623 | 0.623
10.4 | 0.959 | 159.57 | 0.34 | 0.0063 | 0.63
10.5 | 0.962 | 160.09 | 0.34 | 0.0064 | 0.64
10.6 | 0.954 | 158.81 | 0.34 | 0.00647 | 0.647
10.7 | 0.958 | 159.48 | 0.35 | 0.00658 | 0.658
10.8 | 0.964 | 160.36 | 0.35 | 0.00667 | 0.667
10.9 | 0.964 | 160.34 | 0.35 | 0.00675 | 0.675
11 | 0.964 | 160.37 | 0.36 | 0.00686 | 0.686
11.1 | 0.959 | 159.62 | 0.36 | 0.00695 | 0.695
11.2 | 0.964 | 160.43 | 0.36 | 0.00705 | 0.705
11.3 | 0.966 | 160.65 | 0.37 | 0.00715 | 0.715
11.4 | 0.964 | 160.38 | 0.37 | 0.00723 | 0.723
11.5 | 0.967 | 160.83 | 0.37 | 0.00734 | 0.734
11.6 | 0.966 | 160.75 | 0.38 | 0.0074 | 0.74
11.7 | 0.971 | 161.49 | 0.38 | 0.00752 | 0.752
11.8 | 0.967 | 160.92 | 0.38 | 0.0076 | 0.76
11.9 | 0.966 | 160.79 | 0.39 | 0.0077 | 0.77
12 | 0.971 | 161.62 | 0.39 | 0.0078 | 0.78
12.1 | 0.97 | 161.38 | 0.39 | 0.00787 | 0.787
12.2 | 0.968 | 161.12 | 0.4 | 0.00798 | 0.798
12.3 | 0.97 | 161.45 | 0.4 | 0.00805 | 0.805
12.4 | 0.969 | 161.28 | 0.4 | 0.00814 | 0.814
12.5 | 0.972 | 161.66 | 0.41 | 0.00825 | 0.825
12.6 | 0.975 | 162.18 | 0.41 | 0.00835 | 0.835
12.7 | 0.969 | 161.28 | 0.41 | 0.00843 | 0.843
12.8 | 0.97 | 161.47 | 0.42 | 0.00851 | 0.851
12.9 | 0.971 | 161.56 | 0.42 | 0.00861 | 0.861
13 | 0.972 | 161.76 | 0.42 | 0.00871 | 0.871
13.1 | 0.974 | 162.1 | 0.42 | 0.00881 | 0.881
13.2 | 0.974 | 162.13 | 0.43 | 0.00889 | 0.889
13.3 | 0.974 | 162.08 | 0.43 | 0.009 | 0.9
13.4 | 0.973 | 161.96 | 0.44 | 0.00907 | 0.907
13.5 | 0.972 | 161.71 | 0.44 | 0.00917 | 0.917
13.6 | 0.973 | 161.96 | 0.44 | 0.00926 | 0.926
13.7 | 0.971 | 161.62 | 0.45 | 0.00935 | 0.935
13.8 | 0.973 | 161.89 | 0.45 | 0.00945 | 0.945
13.9 | 0.977 | 162.49 | 0.45 | 0.00955 | 0.955
14 | 0.972 | 161.75 | 0.46 | 0.00963 | 0.963
14.1 | 0.971 | 161.59 | 0.46 | 0.00973 | 0.973
14.2 | 0.975 | 162.3 | 0.47 | 0.00982 | 0.982
14.3 | 0.974 | 162.07 | 0.47 | 0.00991 | 0.991
14.4 | 0.978 | 162.77 | 0.47 | 0.01004 | 1.004
14.5 | 0.975 | 162.17 | 0.48 | 0.01013 | 1.013
14.6 | 0.976 | 162.4 | 0.48 | 0.01023 | 1.023
14.7 | 0.973 | 161.89 | 0.48 | 0.01031 | 1.031
14.8 | 0.972 | 161.7 | 0.48 | 0.01041 | 1.041
14.9 | 0.979 | 162.84 | 0.49 | 0.01051 | 1.051
15 | 0.976 | 162.47 | 0.49 | 0.01061 | 1.061
15.1 | 0.975 | 162.26 | 0.49 | 0.01068 | 1.068
15.2 | 0.977 | 162.52 | 0.5 | 0.0108 | 1.08
15.3 | 0.974 | 162.14 | 0.5 | 0.01087 | 1.087
15.4 | 0.979 | 162.9 | 0.5 | 0.01097 | 1.097
15.5 | 0.971 | 161.51 | 0.51 | 0.01106 | 1.106
15.6 | 0.976 | 162.33 | 0.51 | 0.01116 | 1.116
15.7 | 0.973 | 161.9 | 0.51 | 0.01125 | 1.125
15.8 | 0.973 | 161.91 | 0.52 | 0.01133 | 1.133
15.9 | 0.974 | 162.01 | 0.52 | 0.01144 | 1.144
16 | 0.975 | 162.19 | 0.53 | 0.01151 | 1.151
16.1 | 0.973 | 161.93 | 0.53 | 0.01159 | 1.159
16.2 | 0.976 | 162.34 | 0.53 | 0.0117 | 1.17
16.3 | 0.976 | 162.32 | 0.53 | 0.01179 | 1.179
16.4 | 0.981 | 163.19 | 0.54 | 0.0119 | 1.19
16.5 | 0.974 | 162.08 | 0.54 | 0.01197 | 1.197
16.6 | 0.974 | 162 | 0.54 | 0.01206 | 1.206
16.7 | 0.976 | 162.34 | 0.55 | 0.01216 | 1.216
16.8 | 0.974 | 162.05 | 0.55 | 0.01222 | 1.222
16.9 | 0.976 | 162.37 | 0.55 | 0.01235 | 1.235
17 | 0.975 | 162.16 | 0.55 | 0.01243 | 1.243
17.1 | 0.977 | 162.59 | 0.56 | 0.01253 | 1.253
17.2 | 0.975 | 162.26 | 0.56 | 0.0126 | 1.26
17.3 | 0.979 | 162.88 | 0.57 | 0.01271 | 1.271
17.4 | 0.979 | 162.83 | 0.57 | 0.01279 | 1.279
17.5 | 0.976 | 162.47 | 0.57 | 0.01288 | 1.288
17.6 | 0.978 | 162.78 | 0.58 | 0.01296 | 1.296
17.7 | 0.979 | 162.88 | 0.58 | 0.01307 | 1.307
17.8 | 0.972 | 161.72 | 0.58 | 0.01316 | 1.316
17.9 | 0.977 | 162.55 | 0.59 | 0.01327 | 1.327
18 | 0.978 | 162.75 | 0.59 | 0.01338 | 1.338
18.1 | 0.974 | 162.12 | 0.59 | 0.01346 | 1.346
18.2 | 0.978 | 162.71 | 0.6 | 0.01355 | 1.355
18.3 | 0.979 | 162.89 | 0.6 | 0.01366 | 1.366
18.4 | 0.979 | 162.93 | 0.6 | 0.01375 | 1.375
18.5 | 0.981 | 163.3 | 0.6 | 0.01387 | 1.387
18.6 | 0.977 | 162.48 | 0.61 | 0.01395 | 1.395
18.7 | 0.979 | 162.85 | 0.61 | 0.01404 | 1.404
18.8 | 0.975 | 162.23 | 0.62 | 0.01412 | 1.412
18.9 | 0.978 | 162.73 | 0.62 | 0.01422 | 1.422
19 | 0.978 | 162.66 | 0.62 | 0.0143 | 1.43
19.1 | 0.979 | 162.89 | 0.63 | 0.01441 | 1.441
19.2 | 0.982 | 163.34 | 0.63 | 0.01449 | 1.449
19.3 | 0.97 | 161.35 | 0.63 | 0.01457 | 1.457
19.4 | 0.977 | 162.64 | 0.64 | 0.01465 | 1.465
19.5 | 0.975 | 162.17 | 0.64 | 0.01473 | 1.473
19.6 | 0.972 | 161.8 | 0.64 | 0.01479 | 1.479
19.7 | 0.98 | 163.06 | 0.65 | 0.01489 | 1.489
19.8 | 0.978 | 162.66 | 0.65 | 0.015 | 1.5
19.9 | 0.983 | 163.52 | 0.65 | 0.01511 | 1.511
20 | 0.981 | 163.17 | 0.66 | 0.0152 | 1.52
20.1 | 0.977 | 162.63 | 0.66 | 0.01529 | 1.529
20.2 | 0.975 | 162.22 | 0.66 | 0.01536 | 1.536
20.3 | 0.972 | 161.79 | 0.67 | 0.01545 | 1.545
20.4 | 0.977 | 162.52 | 0.67 | 0.01556 | 1.556
20.5 | 0.979 | 162.84 | 0.67 | 0.01566 | 1.566
20.6 | 0.976 | 162.46 | 0.68 | 0.01574 | 1.574
20.7 | 0.979 | 162.88 | 0.68 | 0.01583 | 1.583
20.8 | 0.975 | 162.27 | 0.68 | 0.01591 | 1.591
20.9 | 0.98 | 163.05 | 0.69 | 0.01604 | 1.604
21 | 0.981 | 163.24 | 0.69 | 0.01611 | 1.611
21.1 | 0.983 | 163.56 | 0.69 | 0.01621 | 1.621
21.2 | 0.975 | 162.19 | 0.69 | 0.01629 | 1.629
21.3 | 0.975 | 162.26 | 0.7 | 0.01637 | 1.637
21.4 | 0.975 | 162.2 | 0.7 | 0.01646 | 1.646
21.5 | 0.977 | 162.52 | 0.71 | 0.01657 | 1.657
21.6 | 0.978 | 162.74 | 0.71 | 0.01668 | 1.668
21.7 | 0.982 | 163.46 | 0.71 | 0.01676 | 1.676
21.8 | 0.978 | 162.7 | 0.72 | 0.01686 | 1.686
21.9 | 0.976 | 162.36 | 0.72 | 0.01693 | 1.693
22 | 0.977 | 162.54 | 0.72 | 0.01704 | 1.704
22.1 | 0.977 | 162.48 | 0.73 | 0.01711 | 1.711
22.2 | 0.978 | 162.74 | 0.73 | 0.0172 | 1.72
22.3 | 0.973 | 161.92 | 0.73 | 0.01729 | 1.729
22.4 | 0.974 | 162.12 | 0.74 | 0.01738 | 1.738
22.5 | 0.978 | 162.8 | 0.74 | 0.01747 | 1.747
22.6 | 0.981 | 163.19 | 0.74 | 0.01756 | 1.756
22.7 | 0.977 | 162.61 | 0.75 | 0.01764 | 1.764
22.8 | 0.979 | 162.82 | 0.75 | 0.01772 | 1.772
22.9 | 0.977 | 162.54 | 0.75 | 0.01781 | 1.781
23 | 0.978 | 162.81 | 0.76 | 0.01792 | 1.792
23.1 | 0.972 | 161.75 | 0.76 | 0.018 | 1.8
23.2 | 0.975 | 162.25 | 0.76 | 0.01809 | 1.809
23.3 | 0.976 | 162.4 | 0.77 | 0.01818 | 1.818
23.4 | 0.977 | 162.62 | 0.77 | 0.01827 | 1.827
23.5 | 0.98 | 162.98 | 0.77 | 0.01838 | 1.838
23.6 | 0.973 | 161.92 | 0.78 | 0.01845 | 1.845
23.7 | 0.978 | 162.69 | 0.78 | 0.01855 | 1.855
23.8 | 0.973 | 161.85 | 0.78 | 0.01863 | 1.863
23.9 | 0.976 | 162.33 | 0.79 | 0.01872 | 1.872
24 | 0.976 | 162.44 | 0.79 | 0.01881 | 1.881
24.1 | 0.977 | 162.63 | 0.79 | 0.01891 | 1.891
24.2 | 0.978 | 162.73 | 0.8 | 0.019 | 1.9
24.3 | 0.978 | 162.73 | 0.8 | 0.01909 | 1.909
24.4 | 0.976 | 162.44 | 0.8 | 0.01919 | 1.919
24.5 | 0.974 | 161.99 | 0.81 | 0.01926 | 1.926
24.6 | 0.973 | 161.92 | 0.81 | 0.01935 | 1.935
24.7 | 0.978 | 162.77 | 0.81 | 0.01944 | 1.944
24.8 | 0.976 | 162.32 | 0.82 | 0.01951 | 1.951
24.9 | 0.977 | 162.53 | 0.82 | 0.01961 | 1.961
25 | 0.977 | 162.48 | 0.82 | 0.01971 | 1.971
25.1 | 0.977 | 162.59 | 0.83 | 0.0198 | 1.98
25.2 | 0.973 | 161.91 | 0.83 | 0.01988 | 1.988
25.3 | 0.979 | 162.91 | 0.83 | 0.01996 | 1.996
25.4 | 0.975 | 162.2 | 0.84 | 0.02005 | 2.005
25.5 | 0.972 | 161.81 | 0.84 | 0.02013 | 2.013
25.6 | 0.971 | 161.48 | 0.84 | 0.02023 | 2.023
25.7 | 0.977 | 162.48 | 0.85 | 0.0203 | 2.03
25.8 | 0.974 | 162.07 | 0.85 | 0.02039 | 2.039
25.9 | 0.972 | 161.69 | 0.85 | 0.02047 | 2.047
26 | 0.977 | 162.6 | 0.86 | 0.02056 | 2.056
26.1 | 0.976 | 162.43 | 0.86 | 0.02065 | 2.065
26.2 | 0.97 | 161.48 | 0.86 | 0.02072 | 2.072
26.3 | 0.976 | 162.35 | 0.87 | 0.02082 | 2.082
26.4 | 0.977 | 162.54 | 0.87 | 0.02091 | 2.091
26.5 | 0.968 | 161.14 | 0.87 | 0.02097 | 2.097
26.6 | 0.976 | 162.32 | 0.88 | 0.02107 | 2.107
26.7 | 0.978 | 162.66 | 0.88 | 0.02115 | 2.115
26.8 | 0.97 | 161.39 | 0.88 | 0.02122 | 2.122
26.9 | 0.975 | 162.22 | 0.89 | 0.02131 | 2.131
27 | 0.973 | 161.92 | 0.89 | 0.02141 | 2.141
27.1 | 0.974 | 162.05 | 0.89 | 0.02148 | 2.148
27.2 | 0.972 | 161.79 | 0.9 | 0.02156 | 2.156
27.3 | 0.971 | 161.54 | 0.9 | 0.02163 | 2.163
27.4 | 0.975 | 162.27 | 0.9 | 0.02173 | 2.173
27.5 | 0.969 | 161.24 | 0.91 | 0.02183 | 2.183
27.6 | 0.975 | 162.15 | 0.91 | 0.02191 | 2.191
27.7 | 0.975 | 162.3 | 0.91 | 0.02198 | 2.198
27.8 | 0.975 | 162.22 | 0.92 | 0.02207 | 2.207
27.9 | 0.974 | 162.06 | 0.92 | 0.02214 | 2.214
28 | 0.967 | 160.88 | 0.92 | 0.02223 | 2.223
28.1 | 0.976 | 162.42 | 0.93 | 0.02231 | 2.231
28.2 | 0.972 | 161.79 | 0.93 | 0.02238 | 2.238
28.3 | 0.972 | 161.79 | 0.94 | 0.02245 | 2.245
28.4 | 0.971 | 161.63 | 0.94 | 0.02255 | 2.255
28.5 | 0.968 | 161.08 | 0.94 | 0.0226 | 2.26
28.6 | 0.969 | 161.22 | 0.94 | 0.02269 | 2.269
28.7 | 0.973 | 161.88 | 0.95 | 0.02278 | 2.278
28.8 | 0.973 | 161.9 | 0.95 | 0.02285 | 2.285
28.9 | 0.971 | 161.62 | 0.96 | 0.02293 | 2.293
29 | 0.973 | 161.97 | 0.96 | 0.023 | 2.3
29.1 | 0.972 | 161.78 | 0.96 | 0.02307 | 2.307
29.2 | 0.972 | 161.67 | 0.96 | 0.02314 | 2.314
29.3 | 0.973 | 161.85 | 0.97 | 0.02322 | 2.322
29.4 | 0.97 | 161.33 | 0.97 | 0.0233 | 2.33
29.5 | 0.969 | 161.21 | 0.97 | 0.02336 | 2.336
29.6 | 0.971 | 161.61 | 0.98 | 0.02344 | 2.344
29.7 | 0.967 | 160.88 | 0.98 | 0.0235 | 2.35
29.8 | 0.969 | 161.21 | 0.98 | 0.02359 | 2.359
29.9 | 0.97 | 161.35 | 0.99 | 0.02368 | 2.368
30 | 0.971 | 161.51 | 0.99 | 0.02375 | 2.375
30.1 | 0.961 | 159.94 | 0.99 | 0.02381 | 2.381
30.2 | 0.969 | 161.21 | 1 | 0.02393 | 2.393
30.3 | 0.967 | 160.97 | 1 | 0.02396 | 2.396
30.4 | 0.966 | 160.76 | 1.01 | 0.02404 | 2.404
30.5 | 0.971 | 161.54 | 1.01 | 0.02411 | 2.411
30.6 | 0.969 | 161.25 | 1.01 | 0.02419 | 2.419
30.7 | 0.969 | 161.18 | 1.02 | 0.02427 | 2.427
30.8 | 0.968 | 161.05 | 1.02 | 0.02433 | 2.433
30.9 | 0.966 | 160.78 | 1.02 | 0.02438 | 2.438
31 | 0.964 | 160.48 | 1.02 | 0.02445 | 2.445
31.1 | 0.968 | 161.14 | 1.03 | 0.02453 | 2.453
31.2 | 0.967 | 160.87 | 1.03 | 0.02459 | 2.459
31.3 | 0.966 | 160.74 | 1.03 | 0.02466 | 2.466
31.4 | 0.968 | 161.14 | 1.04 | 0.02475 | 2.475
31.5 | 0.964 | 160.41 | 1.04 | 0.02478 | 2.478
31.6 | 0.962 | 160.14 | 1.04 | 0.02484 | 2.484
31.7 | 0.962 | 160.04 | 1.05 | 0.02491 | 2.491
31.8 | 0.962 | 160.07 | 1.05 | 0.02498 | 2.498
31.9 | 0.964 | 160.39 | 1.05 | 0.02506 | 2.506
32 | 0.965 | 160.54 | 1.05 | 0.02512 | 2.512
32.1 | 0.965 | 160.58 | 1.06 | 0.02517 | 2.517
32.2 | 0.964 | 160.44 | 1.06 | 0.02523 | 2.523
32.3 | 0.964 | 160.4 | 1.07 | 0.0253 | 2.53
32.4 | 0.963 | 160.3 | 1.07 | 0.02535 | 2.535
32.5 | 0.965 | 160.56 | 1.07 | 0.02543 | 2.543
32.6 | 0.962 | 160.12 | 1.08 | 0.02548 | 2.548
32.7 | 0.963 | 160.24 | 1.08 | 0.02554 | 2.554
32.8 | 0.961 | 159.97 | 1.08 | 0.0256 | 2.56
32.9 | 0.96 | 159.66 | 1.09 | 0.02566 | 2.566
33 | 0.959 | 159.55 | 1.09 | 0.02573 | 2.573
33.1 | 0.958 | 159.45 | 1.09 | 0.02579 | 2.579
33.2 | 0.963 | 160.18 | 1.09 | 0.02584 | 2.584
33.3 | 0.958 | 159.45 | 1.1 | 0.02589 | 2.589
33.4 | 0.959 | 159.53 | 1.1 | 0.02596 | 2.596
33.5 | 0.962 | 160.01 | 1.11 | 0.02602 | 2.602
33.6 | 0.961 | 159.91 | 1.11 | 0.02606 | 2.606
33.7 | 0.96 | 159.81 | 1.11 | 0.02615 | 2.615
33.8 | 0.958 | 159.35 | 1.12 | 0.02619 | 2.619
33.9 | 0.958 | 159.34 | 1.12 | 0.02625 | 2.625
34 | 0.958 | 159.44 | 1.12 | 0.02631 | 2.631
34.1 | 0.953 | 158.59 | 1.12 | 0.02633 | 2.633
34.2 | 0.956 | 159.02 | 1.13 | 0.02641 | 2.641
34.3 | 0.956 | 159.14 | 1.13 | 0.02646 | 2.646
34.4 | 0.955 | 158.87 | 1.14 | 0.02651 | 2.651
34.5 | 0.956 | 159.12 | 1.14 | 0.02657 | 2.657
34.6 | 0.954 | 158.68 | 1.14 | 0.0266 | 2.66
34.7 | 0.954 | 158.74 | 1.15 | 0.02667 | 2.667
34.8 | 0.953 | 158.59 | 1.15 | 0.02671 | 2.671
34.9 | 0.95 | 158.14 | 1.15 | 0.02675 | 2.675
35 | 0.953 | 158.59 | 1.16 | 0.0268 | 2.68
35.1 | 0.955 | 158.85 | 1.16 | 0.02686 | 2.686
35.2 | 0.951 | 158.22 | 1.16 | 0.02691 | 2.691
35.3 | 0.946 | 157.48 | 1.17 | 0.02694 | 2.694
35.4 | 0.951 | 158.21 | 1.17 | 0.02698 | 2.698
35.5 | 0.95 | 157.99 | 1.17 | 0.02702 | 2.702
35.6 | 0.948 | 157.75 | 1.18 | 0.02706 | 2.706
35.7 | 0.95 | 157.99 | 1.18 | 0.02711 | 2.711
35.8 | 0.949 | 157.9 | 1.19 | 0.02715 | 2.715
35.9 | 0.945 | 157.23 | 1.19 | 0.0272 | 2.72
36 | 0.946 | 157.46 | 1.19 | 0.02724 | 2.724
36.1 | 0.948 | 157.76 | 1.19 | 0.02729 | 2.729
36.2 | 0.944 | 157.01 | 1.2 | 0.02731 | 2.731
36.3 | 0.946 | 157.4 | 1.2 | 0.02736 | 2.736
36.4 | 0.942 | 156.82 | 1.2 | 0.02739 | 2.739
36.5 | 0.944 | 157.1 | 1.21 | 0.02744 | 2.744
36.6 | 0.943 | 156.89 | 1.21 | 0.02746 | 2.746
36.7 | 0.94 | 156.38 | 1.21 | 0.0275 | 2.75
36.8 | 0.944 | 157.11 | 1.21 | 0.02755 | 2.755
36.9 | 0.939 | 156.28 | 1.22 | 0.02757 | 2.757
37 | 0.945 | 157.16 | 1.22 | 0.02762 | 2.762
37.1 | 0.939 | 156.17 | 1.23 | 0.02764 | 2.764
37.2 | 0.942 | 156.67 | 1.23 | 0.02768 | 2.768
37.3 | 0.94 | 156.48 | 1.23 | 0.02772 | 2.772
37.4 | 0.935 | 155.51 | 1.23 | 0.02774 | 2.774
37.5 | 0.939 | 156.22 | 1.24 | 0.02778 | 2.778
37.6 | 0.936 | 155.69 | 1.24 | 0.02781 | 2.781
37.7 | 0.937 | 155.9 | 1.25 | 0.02784 | 2.784
37.8 | 0.935 | 155.54 | 1.25 | 0.02786 | 2.786
37.9 | 0.933 | 155.22 | 1.25 | 0.02789 | 2.789
38 | 0.936 | 155.74 | 1.26 | 0.02793 | 2.793
38.1 | 0.933 | 155.19 | 1.26 | 0.02794 | 2.794
38.2 | 0.934 | 155.38 | 1.26 | 0.02797 | 2.797
38.3 | 0.932 | 155.07 | 1.27 | 0.02799 | 2.799
38.4 | 0.927 | 154.28 | 1.27 | 0.02801 | 2.801
38.5 | 0.932 | 155.07 | 1.27 | 0.02805 | 2.805
38.6 | 0.931 | 154.86 | 1.28 | 0.02808 | 2.808
38.7 | 0.931 | 154.84 | 1.28 | 0.02809 | 2.809
38.8 | 0.929 | 154.59 | 1.28 | 0.02812 | 2.812
38.9 | 0.925 | 153.98 | 1.29 | 0.02813 | 2.813
39 | 0.927 | 154.18 | 1.29 | 0.02815 | 2.815
39.1 | 0.925 | 153.94 | 1.29 | 0.02817 | 2.817
39.2 | 0.921 | 153.25 | 1.3 | 0.02819 | 2.819
39.3 | 0.929 | 154.56 | 1.3 | 0.02821 | 2.821
39.4 | 0.924 | 153.82 | 1.3 | 0.02823 | 2.823
39.5 | 0.92 | 153.1 | 1.31 | 0.02825 | 2.825
39.6 | 0.922 | 153.49 | 1.31 | 0.02826 | 2.826
39.7 | 0.923 | 153.64 | 1.31 | 0.0283 | 2.83
39.8 | 0.916 | 152.47 | 1.32 | 0.02829 | 2.829
39.9 | 0.919 | 152.94 | 1.32 | 0.02832 | 2.832
40 | 0.923 | 153.57 | 1.33 | 0.02834 | 2.834
40.1 | 0.919 | 152.97 | 1.33 | 0.02835 | 2.835
40.2 | 0.914 | 152.15 | 1.33 | 0.02836 | 2.836
40.3 | 0.919 | 152.98 | 1.33 | 0.02839 | 2.839
40.4 | 0.916 | 152.37 | 1.34 | 0.02838 | 2.838
40.5 | 0.914 | 152.14 | 1.34 | 0.02841 | 2.841
40.6 | 0.908 | 151.02 | 1.34 | 0.02842 | 2.842
40.7 | 0.912 | 151.83 | 1.35 | 0.02843 | 2.843
40.8 | 0.907 | 151 | 1.35 | 0.02844 | 2.844
40.9 | 0.91 | 151.42 | 1.35 | 0.02845 | 2.845
41 | 0.908 | 151.06 | 1.36 | 0.02845 | 2.845
41.1 | 0.905 | 150.66 | 1.36 | 0.02847 | 2.847
41.2 | 0.904 | 150.37 | 1.36 | 0.02847 | 2.847
41.3 | 0.904 | 150.38 | 1.37 | 0.02848 | 2.848
41.4 | 0.903 | 150.33 | 1.37 | 0.0285 | 2.85
41.5 | 0.9 | 149.7 | 1.37 | 0.0285 | 2.85
41.6 | 0.9 | 149.75 | 1.38 | 0.02852 | 2.852
41.7 | 0.904 | 150.39 | 1.38 | 0.02852 | 2.852
41.8 | 0.897 | 149.29 | 1.38 | 0.02854 | 2.854
41.9 | 0.891 | 148.25 | 1.39 | 0.02853 | 2.853
42 | 0.895 | 148.88 | 1.39 | 0.02856 | 2.856
42.1 | 0.892 | 148.38 | 1.39 | 0.02855 | 2.855
42.2 | 0.892 | 148.37 | 1.4 | 0.02856 | 2.856
42.3 | 0.894 | 148.8 | 1.4 | 0.02857 | 2.857
42.4 | 0.889 | 147.86 | 1.4 | 0.02857 | 2.857
42.5 | 0.889 | 147.88 | 1.41 | 0.02858 | 2.858
42.6 | 0.887 | 147.53 | 1.41 | 0.02858 | 2.858
42.7 | 0.885 | 147.31 | 1.41 | 0.02858 | 2.858
42.8 | 0.882 | 146.8 | 1.42 | 0.0286 | 2.86
42.9 | 0.88 | 146.41 | 1.42 | 0.02859 | 2.859
43 | 0.882 | 146.78 | 1.42 | 0.0286 | 2.86
43.1 | 0.878 | 146.03 | 1.43 | 0.0286 | 2.86
43.2 | 0.873 | 145.19 | 1.43 | 0.02861 | 2.861
43.3 | 0.881 | 146.53 | 1.43 | 0.02861 | 2.861
43.4 | 0.877 | 145.86 | 1.44 | 0.02862 | 2.862
43.5 | 0.874 | 145.35 | 1.44 | 0.02862 | 2.862
43.6 | 0.872 | 145.02 | 1.44 | 0.02863 | 2.863
43.7 | 0.865 | 143.95 | 1.45 | 0.02861 | 2.861
43.8 | 0.865 | 144 | 1.45 | 0.02864 | 2.864
43.9 | 0.864 | 143.72 | 1.45 | 0.02863 | 2.863
44 | 0.864 | 143.72 | 1.46 | 0.02863 | 2.863
44.1 | 0.865 | 143.87 | 1.46 | 0.02864 | 2.864
44.2 | 0.862 | 143.35 | 1.47 | 0.02865 | 2.865
44.3 | 0.859 | 143.01 | 1.46 | 0.02864 | 2.864
44.4 | 0.857 | 142.64 | 1.47 | 0.02864 | 2.864
44.5 | 0.857 | 142.54 | 1.47 | 0.02865 | 2.865
44.6 | 0.854 | 142.04 | 1.48 | 0.02864 | 2.864
44.7 | 0.853 | 141.91 | 1.48 | 0.02865 | 2.865
44.8 | 0.849 | 141.25 | 1.48 | 0.02865 | 2.865
44.9 | 0.844 | 140.43 | 1.49 | 0.02864 | 2.864
45 | 0.848 | 141.18 | 1.49 | 0.02864 | 2.864
45.1 | 0.843 | 140.31 | 1.49 | 0.02864 | 2.864
45.2 | 0.838 | 139.46 | 1.5 | 0.02865 | 2.865
45.3 | 0.84 | 139.73 | 1.5 | 0.02864 | 2.864
45.4 | 0.834 | 138.8 | 1.5 | 0.02864 | 2.864
45.5 | 0.841 | 139.96 | 1.51 | 0.02864 | 2.864
45.6 | 0.833 | 138.59 | 1.51 | 0.02865 | 2.865
45.7 | 0.833 | 138.56 | 1.51 | 0.02864 | 2.864
45.8 | 0.825 | 137.19 | 1.52 | 0.02863 | 2.863
45.9 | 0.828 | 137.74 | 1.52 | 0.02864 | 2.864
46 | 0.826 | 137.43 | 1.52 | 0.02865 | 2.865
46.1 | 0.824 | 137.1 | 1.53 | 0.02863 | 2.863
46.2 | 0.819 | 136.21 | 1.53 | 0.02864 | 2.864
46.3 | 0.814 | 135.47 | 1.53 | 0.02864 | 2.864
46.4 | 0.816 | 135.74 | 1.54 | 0.02863 | 2.863
46.5 | 0.809 | 134.55 | 1.54 | 0.02863 | 2.863
46.6 | 0.81 | 134.86 | 1.55 | 0.02865 | 2.865
46.7 | 0.809 | 134.67 | 1.55 | 0.02864 | 2.864
46.8 | 0.802 | 133.38 | 1.55 | 0.02863 | 2.863
46.9 | 0.797 | 132.61 | 1.55 | 0.02862 | 2.862
47 | 0.792 | 131.74 | 1.56 | 0.02861 | 2.861
47.1 | 0.794 | 132.2 | 1.56 | 0.02862 | 2.862
47.2 | 0.793 | 131.93 | 1.56 | 0.02862 | 2.862
47.3 | 0.787 | 130.91 | 1.57 | 0.02861 | 2.861
47.4 | 0.787 | 130.91 | 1.57 | 0.02862 | 2.862
47.5 | 0.788 | 131.09 | 1.58 | 0.02862 | 2.862
47.6 | 0.783 | 130.34 | 1.58 | 0.02862 | 2.862
47.7 | 0.778 | 129.48 | 1.58 | 0.02861 | 2.861
47.8 | 0.773 | 128.63 | 1.58 | 0.0286 | 2.86
47.9 | 0.777 | 129.31 | 1.59 | 0.02863 | 2.863
48 | 0.772 | 128.51 | 1.59 | 0.02861 | 2.861
48.1 | 0.766 | 127.46 | 1.59 | 0.02861 | 2.861
48.2 | 0.769 | 128.02 | 1.6 | 0.0286 | 2.86
48.3 | 0.759 | 126.29 | 1.6 | 0.0286 | 2.86
48.4 | 0.76 | 126.46 | 1.6 | 0.0286 | 2.86
48.5 | 0.76 | 126.49 | 1.61 | 0.02862 | 2.862
48.6 | 0.757 | 125.93 | 1.61 | 0.02861 | 2.861
48.7 | 0.751 | 124.94 | 1.61 | 0.0286 | 2.86
48.8 | 0.748 | 124.54 | 1.62 | 0.02859 | 2.859
48.9 | 0.749 | 124.57 | 1.62 | 0.02861 | 2.861
49 | 0.743 | 123.56 | 1.62 | 0.02858 | 2.858
49.1 | 0.742 | 123.43 | 1.63 | 0.02859 | 2.859
49.2 | 0.733 | 122.05 | 1.63 | 0.02857 | 2.857
49.3 | 0.734 | 122.06 | 1.64 | 0.02859 | 2.859
49.4 | 0.728 | 121.09 | 1.64 | 0.02857 | 2.857
49.5 | 0.725 | 120.69 | 1.64 | 0.02858 | 2.858
49.6 | 0.721 | 119.97 | 1.64 | 0.02857 | 2.857
49.7 | 0.718 | 119.45 | 1.65 | 0.02856 | 2.856
49.8 | 0.715 | 118.98 | 1.65 | 0.02857 | 2.857
49.9 | 0.71 | 118.09 | 1.65 | 0.02856 | 2.856
50 | 0.705 | 117.38 | 1.66 | 0.02856 | 2.856
50.1 | 0.7 | 116.44 | 1.66 | 0.02852 | 2.852
50.2 | 0.692 | 115.15 | 1.66 | 0.0285 | 2.85
50.3 | 0.691 | 115.02 | 1.67 | 0.02849 | 2.849
50.4 | 0.682 | 113.47 | 1.67 | 0.02848 | 2.848
50.5 | 0.672 | 111.85 | 1.67 | 0.02846 | 2.846
50.6 | 0.67 | 111.41 | 1.68 | 0.02844 | 2.844
50.7 | 0.664 | 110.44 | 1.68 | 0.02842 | 2.842
50.8 | 0.659 | 109.66 | 1.68 | 0.0284 | 2.84
50.9 | 0.652 | 108.44 | 1.69 | 0.02837 | 2.837
51 | 0.645 | 107.32 | 1.69 | 0.02836 | 2.836
51.1 | 0.633 | 105.25 | 1.69 | 0.02832 | 2.832
51.2 | 0.628 | 104.55 | 1.7 | 0.02831 | 2.831
51.3 | 0.623 | 103.72 | 1.7 | 0.02828 | 2.828
51.4 | 0.614 | 102.17 | 1.7 | 0.02825 | 2.825
51.5 | 0.607 | 100.95 | 1.71 | 0.02823 | 2.823
51.6 | 0.595 | 99.07 | 1.71 | 0.02821 | 2.821
51.7 | 0.588 | 97.91 | 1.71 | 0.02818 | 2.818
51.8 | 0.58 | 96.46 | 1.72 | 0.02815 | 2.815
51.9 | 0.564 | 93.83 | 1.72 | 0.02811 | 2.811
52 | 0.558 | 92.87 | 1.72 | 0.02809 | 2.809
52.1 | 0.545 | 90.75 | 1.73 | 0.02806 | 2.806
52.2 | 0.54 | 89.79 | 1.73 | 0.02806 | 2.806
52.3 | 0.532 | 88.59 | 1.73 | 0.02804 | 2.804
52.4 | 0.52 | 86.6 | 1.74 | 0.02802 | 2.802
52.5 | 0.521 | 86.72 | 1.74 | 0.02803 | 2.803
52.6 | 0.513 | 85.39 | 1.74 | 0.028 | 2.8
52.7 | 0.503 | 83.71 | 1.75 | 0.02799 | 2.799
52.8 | 0.503 | 83.66 | 1.75 | 0.02798 | 2.798
52.9 | 0.497 | 82.63 | 1.75 | 0.02798 | 2.798
53 | 0.498 | 82.82 | 1.76 | 0.028 | 2.8
53.1 | 0.487 | 81.05 | 1.76 | 0.02796 | 2.796
53.2 | 0.483 | 80.29 | 1.76 | 0.02797 | 2.797
53.3 | 0.477 | 79.44 | 1.77 | 0.02796 | 2.796
53.4 | 0.473 | 78.62 | 1.77 | 0.02795 | 2.795
53.5 | 0.464 | 77.23 | 1.77 | 0.02795 | 2.795
53.6 | 0.466 | 77.56 | 1.78 | 0.02796 | 2.796
53.7 | 0.457 | 76.06 | 1.78 | 0.02795 | 2.795
53.8 | 0.45 | 74.8 | 1.78 | 0.02793 | 2.793
53.9 | 0.446 | 74.2 | 1.79 | 0.02792 | 2.792
54 | 0.435 | 72.43 | 1.79 | 0.0279 | 2.79
54.1 | 0.435 | 72.44 | 1.79 | 0.02789 | 2.789
54.2 | 0.426 | 70.95 | 1.8 | 0.02786 | 2.786
54.3 | 0.421 | 70.1 | 1.8 | 0.02786 | 2.786
54.4 | 0.414 | 68.86 | 1.8 | 0.02782 | 2.782
54.5 | 0.41 | 68.22 | 1.81 | 0.02781 | 2.781
54.6 | 0.395 | 65.7 | 1.81 | 0.02778 | 2.778
54.7 | 0.389 | 64.75 | 1.81 | 0.02776 | 2.776
54.8 | 0.371 | 61.8 | 1.82 | 0.02772 | 2.772
54.9 | 0.361 | 60.08 | 1.82 | 0.02767 | 2.767
55 | 0.356 | 59.2 | 1.83 | 0.02766 | 2.766
55.1 | 0.342 | 56.98 | 1.83 | 0.02762 | 2.762
55.2 | 0.334 | 55.49 | 1.83 | 0.0276 | 2.76
55.3 | 0.324 | 53.87 | 1.83 | 0.02755 | 2.755
55.4 | 0.314 | 52.27 | 1.84 | 0.02752 | 2.752
55.5 | 0.302 | 50.27 | 1.84 | 0.02746 | 2.746
55.6 | 0.291 | 48.42 | 1.84 | 0.02741 | 2.741
55.7 | 0.279 | 46.38 | 1.85 | 0.02739 | 2.739
55.8 | 0.271 | 45.13 | 1.85 | 0.02735 | 2.735
55.9 | 0.261 | 43.41 | 1.85 | 0.02733 | 2.733
56 | 0.251 | 41.8 | 1.86 | 0.02729 | 2.729
56.1 | 0.242 | 40.26 | 1.86 | 0.02724 | 2.724
56.2 | 0.235 | 39.09 | 1.86 | 0.02721 | 2.721
56.3 | 0.228 | 37.87 | 1.87 | 0.02718 | 2.718
56.4 | 0.224 | 37.3 | 1.87 | 0.02717 | 2.717
56.5 | 0.22 | 36.56 | 1.88 | 0.02714 | 2.714
56.6 | 0.215 | 35.81 | 1.88 | 0.02712 | 2.712
56.7 | 0.212 | 35.26 | 1.88 | 0.0271 | 2.71
56.8 | 0.207 | 34.48 | 1.88 | 0.02709 | 2.709
56.9 | 0.204 | 33.98 | 1.89 | 0.02708 | 2.708
57 | 0.203 | 33.83 | 1.89 | 0.02707 | 2.707
57.1 | 0.194 | 32.32 | 1.89 | 0.02703 | 2.703
57.2 | 0.19 | 31.57 | 1.9 | 0.027 | 2.7
57.3 | 0.185 | 30.72 | 1.9 | 0.02699 | 2.699
57.4 | 0.178 | 29.55 | 1.9 | 0.02696 | 2.696
57.5 | 0.177 | 29.44 | 1.91 | 0.02695 | 2.695
57.6 | 0.169 | 28.15 | 1.91 | 0.02692 | 2.692
57.7 | 0.165 | 27.4 | 1.91 | 0.0269 | 2.69
57.8 | 0.16 | 26.64 | 1.92 | 0.02687 | 2.687
57.9 | 0.151 | 25.17 | 1.92 | 0.02685 | 2.685
58 | 0.149 | 24.76 | 1.92 | 0.02681 | 2.681
58.1 | 0.136 | 22.55 | 1.93 | 0.02677 | 2.677
58.2 | 0.12 | 19.96 | 1.93 | 0.0267 | 2.67
58.3 | 0.11 | 18.36 | 1.93 | 0.02666 | 2.666
58.4 | 0.104 | 17.35 | 1.94 | 0.02662 | 2.662
58.5 | 0.094 | 15.69 | 1.94 | 0.02657 | 2.657
58.6 | 0.088 | 14.61 | 1.94 | 0.02653 | 2.653
58.7 | 0.08 | 13.36 | 1.95 | 0.02649 | 2.649
58.8 | 0.07 | 11.72 | 1.95 | 0.02645 | 2.645
58.9 | 0.055 | 9.12 | 1.95 | 0.02637 | 2.637

## 2b
Test Method | Tensile test 25mm_rectangular_simple.msm
Sample I. D. | strekking nov 2020.mss
Specimen Number | 1
Time (s) | Load (kN) | Stress (MPa) | Displacement (mm) | Strain (mm/mm) | Strain (%)
0.3 | 0.022 | 2.17 | 0 | 0 | 0
0.4 | 0.056 | 5.56 | 0 | 4e-05 | 0.004
0.5 | 0.103 | 10.15 | 0.01 | 0.0001 | 0.01
0.6 | 0.148 | 14.59 | 0.01 | 0.00016 | 0.016
0.7 | 0.18 | 17.71 | 0.01 | 0.0002 | 0.02
0.8 | 0.212 | 20.87 | 0.02 | 0.00025 | 0.025
0.9 | 0.249 | 24.49 | 0.02 | 0.00031 | 0.031
1 | 0.298 | 29.41 | 0.02 | 0.00035 | 0.035
1.1 | 0.325 | 32.06 | 0.03 | 0.00039 | 0.039
1.2 | 0.367 | 36.13 | 0.03 | 0.00046 | 0.046
1.3 | 0.402 | 39.63 | 0.03 | 0.0005 | 0.05
1.4 | 0.435 | 42.86 | 0.04 | 0.00055 | 0.055
1.5 | 0.457 | 45.07 | 0.04 | 0.00058 | 0.058
1.6 | 0.495 | 48.8 | 0.04 | 0.00064 | 0.064
1.7 | 0.532 | 52.45 | 0.05 | 0.0007 | 0.07
1.8 | 0.564 | 55.6 | 0.05 | 0.00075 | 0.075
1.9 | 0.591 | 58.27 | 0.05 | 0.0008 | 0.08
2 | 0.626 | 61.66 | 0.05 | 0.00086 | 0.086
2.1 | 0.653 | 64.36 | 0.06 | 0.0009 | 0.09
2.2 | 0.685 | 67.51 | 0.06 | 0.00097 | 0.097
2.3 | 0.706 | 69.6 | 0.07 | 0.00102 | 0.102
2.4 | 0.732 | 72.15 | 0.07 | 0.00108 | 0.108
2.5 | 0.749 | 73.76 | 0.07 | 0.00112 | 0.112
2.6 | 0.776 | 76.44 | 0.08 | 0.00118 | 0.118
2.7 | 0.793 | 78.18 | 0.08 | 0.00123 | 0.123
2.8 | 0.819 | 80.72 | 0.08 | 0.00131 | 0.131
2.9 | 0.835 | 82.25 | 0.09 | 0.00138 | 0.138
3 | 0.854 | 84.12 | 0.09 | 0.00144 | 0.144
3.1 | 0.874 | 86.17 | 0.09 | 0.00151 | 0.151
3.2 | 0.885 | 87.19 | 0.1 | 0.00158 | 0.158
3.3 | 0.896 | 88.3 | 0.1 | 0.00164 | 0.164
3.4 | 0.908 | 89.45 | 0.1 | 0.00172 | 0.172
3.5 | 0.923 | 90.92 | 0.11 | 0.00178 | 0.178
3.6 | 0.935 | 92.17 | 0.11 | 0.00188 | 0.188
3.7 | 0.938 | 92.42 | 0.11 | 0.00193 | 0.193
3.8 | 0.946 | 93.18 | 0.11 | 0.00203 | 0.203
3.9 | 0.951 | 93.71 | 0.12 | 0.00208 | 0.208
4 | 0.954 | 94.01 | 0.12 | 0.00217 | 0.217
4.1 | 0.965 | 95.08 | 0.13 | 0.00225 | 0.225
4.2 | 0.967 | 95.29 | 0.13 | 0.00234 | 0.234
4.3 | 0.974 | 96.03 | 0.13 | 0.00242 | 0.242
4.4 | 0.974 | 96.01 | 0.14 | 0.00248 | 0.248
4.5 | 0.98 | 96.62 | 0.14 | 0.00258 | 0.258
4.6 | 0.979 | 96.51 | 0.14 | 0.00264 | 0.264
4.7 | 0.987 | 97.25 | 0.15 | 0.00272 | 0.272
4.8 | 0.985 | 97.08 | 0.15 | 0.00279 | 0.279
4.9 | 0.986 | 97.14 | 0.15 | 0.00288 | 0.288
5 | 0.984 | 96.97 | 0.16 | 0.00296 | 0.296
5.1 | 0.98 | 96.54 | 0.16 | 0.00304 | 0.304
5.2 | 0.98 | 96.59 | 0.16 | 0.00313 | 0.313
5.3 | 0.979 | 96.45 | 0.16 | 0.00319 | 0.319
5.4 | 0.982 | 96.82 | 0.17 | 0.00327 | 0.327
5.5 | 0.983 | 96.92 | 0.17 | 0.00333 | 0.333
5.6 | 0.984 | 96.93 | 0.18 | 0.0034 | 0.34
5.7 | 0.988 | 97.38 | 0.18 | 0.00349 | 0.349
5.8 | 0.99 | 97.61 | 0.18 | 0.00355 | 0.355
5.9 | 0.993 | 97.86 | 0.19 | 0.00362 | 0.362
6 | 0.993 | 97.9 | 0.19 | 0.0037 | 0.37
6.1 | 0.985 | 97.05 | 0.19 | 0.00378 | 0.378
6.2 | 0.991 | 97.66 | 0.2 | 0.00386 | 0.386
6.3 | 0.993 | 97.83 | 0.2 | 0.00394 | 0.394
6.4 | 0.993 | 97.81 | 0.2 | 0.00403 | 0.403
6.5 | 0.993 | 97.89 | 0.21 | 0.00411 | 0.411
6.6 | 0.985 | 97.03 | 0.21 | 0.00419 | 0.419
6.7 | 0.994 | 97.91 | 0.21 | 0.00429 | 0.429
6.8 | 0.999 | 98.44 | 0.22 | 0.00437 | 0.437
6.9 | 0.992 | 97.78 | 0.22 | 0.00446 | 0.446
7.4 | 0.997 | 98.26 | 0.24 | 0.00495 | 0.495
7.8 | 0.993 | 97.9 | 0.25 | 0.00537 | 0.537
8.2 | 0.999 | 98.42 | 0.26 | 0.00577 | 0.577
8.6 | 1.005 | 99.03 | 0.28 | 0.0062 | 0.62
9 | 1 | 98.59 | 0.29 | 0.00665 | 0.665
9.4 | 0.999 | 98.49 | 0.3 | 0.00711 | 0.711
9.8 | 1.005 | 99.07 | 0.32 | 0.00759 | 0.759
10.2 | 0.997 | 98.25 | 0.33 | 0.00805 | 0.805
10.6 | 1.004 | 98.93 | 0.34 | 0.00855 | 0.855
11 | 1.006 | 99.11 | 0.36 | 0.00902 | 0.902
11.4 | 1.004 | 98.96 | 0.37 | 0.00947 | 0.947
11.8 | 0.999 | 98.44 | 0.38 | 0.00988 | 0.988
12.2 | 1.001 | 98.65 | 0.4 | 0.01035 | 1.035
12.6 | 1.015 | 99.99 | 0.41 | 0.01082 | 1.082
13 | 1.003 | 98.88 | 0.42 | 0.01129 | 1.129
13.4 | 1.011 | 99.64 | 0.43 | 0.01172 | 1.172
13.8 | 1.012 | 99.68 | 0.45 | 0.01215 | 1.215
14.2 | 1.017 | 100.25 | 0.46 | 0.01259 | 1.259
14.6 | 1.012 | 99.73 | 0.48 | 0.013 | 1.3
15 | 1.012 | 99.73 | 0.49 | 0.01341 | 1.341
15.4 | 1.009 | 99.41 | 0.5 | 0.01378 | 1.378
15.8 | 1.016 | 100.1 | 0.52 | 0.01412 | 1.412
16.2 | 1.009 | 99.39 | 0.53 | 0.01442 | 1.442
16.6 | 1.016 | 100.15 | 0.54 | 0.01478 | 1.478
17 | 1.019 | 100.41 | 0.56 | 0.01513 | 1.513
17.4 | 1.015 | 100.01 | 0.57 | 0.01546 | 1.546
17.8 | 1.015 | 100.04 | 0.58 | 0.01585 | 1.585
18.2 | 1.016 | 100.09 | 0.6 | 0.01628 | 1.628
18.6 | 1.021 | 100.61 | 0.61 | 0.01673 | 1.673
19 | 1.018 | 100.36 | 0.62 | 0.01711 | 1.711
19.4 | 1.017 | 100.19 | 0.64 | 0.01751 | 1.751
19.8 | 1.025 | 101.05 | 0.65 | 0.01789 | 1.789
20.2 | 1.029 | 101.36 | 0.66 | 0.01823 | 1.823
20.6 | 1.02 | 100.56 | 0.68 | 0.01859 | 1.859
21 | 1.019 | 100.41 | 0.69 | 0.01887 | 1.887
21.4 | 1.021 | 100.59 | 0.7 | 0.01921 | 1.921
21.8 | 1.024 | 100.95 | 0.72 | 0.01958 | 1.958
22.2 | 1.031 | 101.61 | 0.73 | 0.01995 | 1.995
22.6 | 1.024 | 100.87 | 0.74 | 0.02033 | 2.033
23 | 1.03 | 101.53 | 0.76 | 0.02069 | 2.069
23.4 | 1.033 | 101.79 | 0.77 | 0.02109 | 2.109
23.8 | 1.03 | 101.5 | 0.78 | 0.02145 | 2.145
24.2 | 1.024 | 100.88 | 0.8 | 0.02181 | 2.181
24.6 | 1.033 | 101.8 | 0.81 | 0.02219 | 2.219
25 | 1.036 | 102.14 | 0.82 | 0.02258 | 2.258
25.4 | 1.036 | 102.09 | 0.84 | 0.02296 | 2.296
25.8 | 1.033 | 101.83 | 0.85 | 0.02334 | 2.334
26.2 | 1.038 | 102.26 | 0.86 | 0.02372 | 2.372
26.6 | 1.033 | 101.78 | 0.88 | 0.02412 | 2.412
27 | 1.036 | 102.05 | 0.89 | 0.02453 | 2.453
27.4 | 1.036 | 102.06 | 0.9 | 0.02488 | 2.488
27.8 | 1.03 | 101.53 | 0.92 | 0.02523 | 2.523
28.2 | 1.041 | 102.61 | 0.93 | 0.02562 | 2.562
28.6 | 1.047 | 103.14 | 0.94 | 0.026 | 2.6
29 | 1.04 | 102.48 | 0.96 | 0.02638 | 2.638
29.4 | 1.044 | 102.86 | 0.97 | 0.02679 | 2.679
29.8 | 1.042 | 102.65 | 0.98 | 0.02714 | 2.714
30.2 | 1.048 | 103.25 | 1 | 0.02754 | 2.754
30.6 | 1.05 | 103.51 | 1.01 | 0.02791 | 2.791
31 | 1.043 | 102.77 | 1.02 | 0.02827 | 2.827
31.4 | 1.05 | 103.5 | 1.04 | 0.02864 | 2.864
31.8 | 1.046 | 103.1 | 1.05 | 0.029 | 2.9
32.2 | 1.053 | 103.72 | 1.06 | 0.0294 | 2.94
32.6 | 1.052 | 103.71 | 1.08 | 0.02978 | 2.978
33 | 1.054 | 103.83 | 1.09 | 0.03016 | 3.016
33.4 | 1.052 | 103.63 | 1.1 | 0.03052 | 3.052
33.8 | 1.045 | 103.02 | 1.11 | 0.0309 | 3.09
34.2 | 1.056 | 104.08 | 1.13 | 0.03127 | 3.127
34.6 | 1.053 | 103.75 | 1.14 | 0.03163 | 3.163
35 | 1.056 | 104.08 | 1.16 | 0.03202 | 3.202
35.4 | 1.06 | 104.5 | 1.17 | 0.03241 | 3.241
35.8 | 1.055 | 103.93 | 1.18 | 0.0328 | 3.28
36.2 | 1.055 | 103.99 | 1.2 | 0.03318 | 3.318
36.6 | 1.054 | 103.91 | 1.21 | 0.03354 | 3.354
37 | 1.056 | 104.07 | 1.22 | 0.0339 | 3.39
37.4 | 1.056 | 104.03 | 1.24 | 0.03426 | 3.426
37.8 | 1.051 | 103.56 | 1.25 | 0.03466 | 3.466
38.2 | 1.053 | 103.81 | 1.26 | 0.03501 | 3.501
38.6 | 1.06 | 104.48 | 1.28 | 0.03541 | 3.541
39 | 1.053 | 103.74 | 1.29 | 0.0358 | 3.58
39.4 | 1.056 | 104.09 | 1.3 | 0.03616 | 3.616
39.8 | 1.058 | 104.29 | 1.32 | 0.03655 | 3.655
40.2 | 1.055 | 103.98 | 1.33 | 0.03691 | 3.691
40.6 | 1.06 | 104.42 | 1.34 | 0.0373 | 3.73
41 | 1.061 | 104.53 | 1.35 | 0.03767 | 3.767
41.4 | 1.063 | 104.78 | 1.37 | 0.03803 | 3.803
41.8 | 1.07 | 105.41 | 1.38 | 0.03842 | 3.842
42.2 | 1.061 | 104.57 | 1.39 | 0.03878 | 3.878
42.6 | 1.067 | 105.13 | 1.41 | 0.03915 | 3.915
43 | 1.067 | 105.18 | 1.42 | 0.03956 | 3.956
43.4 | 1.068 | 105.2 | 1.44 | 0.03992 | 3.992
43.8 | 1.065 | 104.96 | 1.45 | 0.04026 | 4.026
44.2 | 1.073 | 105.76 | 1.46 | 0.04065 | 4.065
44.6 | 1.066 | 105.09 | 1.48 | 0.04102 | 4.102
45 | 1.067 | 105.17 | 1.49 | 0.0414 | 4.14
45.4 | 1.065 | 104.99 | 1.5 | 0.04178 | 4.178
45.8 | 1.064 | 104.88 | 1.51 | 0.04216 | 4.216
46.2 | 1.07 | 105.43 | 1.53 | 0.04256 | 4.256
46.6 | 1.073 | 105.72 | 1.54 | 0.04293 | 4.293
47 | 1.07 | 105.42 | 1.55 | 0.04328 | 4.328
47.4 | 1.074 | 105.81 | 1.57 | 0.04368 | 4.368
47.8 | 1.068 | 105.21 | 1.58 | 0.04407 | 4.407
48.2 | 1.072 | 105.63 | 1.6 | 0.04445 | 4.445
48.6 | 1.071 | 105.59 | 1.61 | 0.04485 | 4.485
49 | 1.074 | 105.85 | 1.62 | 0.04522 | 4.522
49.4 | 1.074 | 105.84 | 1.64 | 0.04558 | 4.558
49.8 | 1.071 | 105.54 | 1.65 | 0.04595 | 4.595
50.2 | 1.066 | 105.01 | 1.66 | 0.04631 | 4.631
50.6 | 1.073 | 105.69 | 1.68 | 0.04667 | 4.667
51 | 1.077 | 106.11 | 1.69 | 0.04708 | 4.708
51.4 | 1.073 | 105.78 | 1.7 | 0.04747 | 4.747
51.8 | 1.077 | 106.12 | 1.71 | 0.04785 | 4.785
52.2 | 1.076 | 106.03 | 1.73 | 0.04822 | 4.822
52.6 | 1.079 | 106.28 | 1.74 | 0.04859 | 4.859
53 | 1.072 | 105.6 | 1.76 | 0.04895 | 4.895
53.4 | 1.077 | 106.1 | 1.77 | 0.04933 | 4.933
53.8 | 1.073 | 105.77 | 1.78 | 0.04969 | 4.969
54.2 | 1.08 | 106.43 | 1.8 | 0.05008 | 5.008
54.6 | 1.081 | 106.48 | 1.81 | 0.05045 | 5.045
55 | 1.082 | 106.64 | 1.82 | 0.05085 | 5.085
55.4 | 1.078 | 106.24 | 1.84 | 0.05122 | 5.122
55.8 | 1.079 | 106.36 | 1.85 | 0.05159 | 5.159
56.2 | 1.082 | 106.62 | 1.86 | 0.05199 | 5.199
56.6 | 1.079 | 106.35 | 1.87 | 0.05234 | 5.234
57 | 1.081 | 106.51 | 1.89 | 0.05275 | 5.275
57.4 | 1.084 | 106.79 | 1.9 | 0.05312 | 5.312
57.8 | 1.085 | 106.96 | 1.92 | 0.0535 | 5.35
58.2 | 1.08 | 106.4 | 1.93 | 0.05389 | 5.389
58.6 | 1.088 | 107.25 | 1.94 | 0.05427 | 5.427
59 | 1.085 | 106.94 | 1.95 | 0.05464 | 5.464
59.4 | 1.082 | 106.67 | 1.97 | 0.05503 | 5.503
59.8 | 1.088 | 107.24 | 1.98 | 0.0554 | 5.54
60.2 | 1.085 | 106.94 | 1.99 | 0.05578 | 5.578
60.6 | 1.085 | 106.88 | 2.01 | 0.05614 | 5.614
61 | 1.087 | 107.09 | 2.02 | 0.05654 | 5.654
61.4 | 1.08 | 106.41 | 2.04 | 0.05692 | 5.692
61.8 | 1.082 | 106.64 | 2.05 | 0.0573 | 5.73
62.2 | 1.084 | 106.85 | 2.06 | 0.0577 | 5.77
62.6 | 1.093 | 107.67 | 2.08 | 0.05808 | 5.808
63 | 1.084 | 106.78 | 2.09 | 0.05844 | 5.844
63.4 | 1.088 | 107.22 | 2.1 | 0.05884 | 5.884
63.8 | 1.09 | 107.38 | 2.12 | 0.05921 | 5.921
64.2 | 1.081 | 106.56 | 2.13 | 0.05959 | 5.959
64.6 | 1.091 | 107.49 | 2.14 | 0.06 | 6
65 | 1.091 | 107.56 | 2.16 | 0.0604 | 6.04
65.4 | 1.093 | 107.67 | 2.17 | 0.06077 | 6.077
65.8 | 1.089 | 107.35 | 2.18 | 0.06115 | 6.115
66.2 | 1.088 | 107.18 | 2.2 | 0.06153 | 6.153
66.6 | 1.09 | 107.42 | 2.21 | 0.06191 | 6.191
67 | 1.091 | 107.47 | 2.22 | 0.06227 | 6.227
67.4 | 1.09 | 107.4 | 2.23 | 0.06267 | 6.267
67.8 | 1.086 | 106.98 | 2.25 | 0.06308 | 6.308
68.2 | 1.094 | 107.85 | 2.26 | 0.06349 | 6.349
68.6 | 1.091 | 107.51 | 2.28 | 0.06386 | 6.386
69 | 1.091 | 107.48 | 2.29 | 0.06423 | 6.423
69.4 | 1.091 | 107.47 | 2.3 | 0.06458 | 6.458
69.8 | 1.091 | 107.51 | 2.32 | 0.06499 | 6.499
70.2 | 1.095 | 107.95 | 2.33 | 0.06538 | 6.538
70.6 | 1.097 | 108.1 | 2.34 | 0.06577 | 6.577
71 | 1.094 | 107.82 | 2.36 | 0.06613 | 6.613
71.4 | 1.097 | 108.06 | 2.37 | 0.06654 | 6.654
71.8 | 1.097 | 108.14 | 2.38 | 0.06693 | 6.693
72.2 | 1.097 | 108.1 | 2.4 | 0.0673 | 6.73
72.6 | 1.099 | 108.31 | 2.41 | 0.06767 | 6.767
73 | 1.098 | 108.25 | 2.42 | 0.06803 | 6.803
73.4 | 1.096 | 107.97 | 2.44 | 0.06842 | 6.842
73.8 | 1.094 | 107.76 | 2.45 | 0.06878 | 6.878
74.2 | 1.097 | 108.07 | 2.46 | 0.06919 | 6.919
74.6 | 1.098 | 108.18 | 2.48 | 0.06957 | 6.957
75 | 1.098 | 108.24 | 2.49 | 0.06996 | 6.996
75.4 | 1.098 | 108.19 | 2.5 | 0.07031 | 7.031
75.8 | 1.1 | 108.37 | 2.52 | 0.07069 | 7.069
76.2 | 1.093 | 107.75 | 2.53 | 0.07106 | 7.106
76.6 | 1.099 | 108.29 | 2.54 | 0.07142 | 7.142
77 | 1.099 | 108.31 | 2.56 | 0.0718 | 7.18
77.4 | 1.101 | 108.48 | 2.57 | 0.0722 | 7.22
77.8 | 1.101 | 108.46 | 2.58 | 0.07256 | 7.256
78.2 | 1.099 | 108.28 | 2.59 | 0.07295 | 7.295
78.6 | 1.09 | 107.41 | 2.61 | 0.07333 | 7.333
79 | 1.099 | 108.3 | 2.62 | 0.07373 | 7.373
79.4 | 1.1 | 108.44 | 2.64 | 0.07413 | 7.413
79.8 | 1.103 | 108.65 | 2.65 | 0.07448 | 7.448
80.2 | 1.101 | 108.5 | 2.66 | 0.07489 | 7.489
80.6 | 1.1 | 108.37 | 2.68 | 0.07529 | 7.529
81 | 1.104 | 108.77 | 2.69 | 0.07567 | 7.567
81.4 | 1.099 | 108.28 | 2.7 | 0.07606 | 7.606
81.8 | 1.102 | 108.61 | 2.72 | 0.07644 | 7.644
82.2 | 1.1 | 108.37 | 2.73 | 0.07679 | 7.679
82.6 | 1.104 | 108.82 | 2.74 | 0.07719 | 7.719
83 | 1.105 | 108.93 | 2.76 | 0.07756 | 7.756
83.4 | 1.103 | 108.68 | 2.77 | 0.07795 | 7.795
83.8 | 1.103 | 108.71 | 2.78 | 0.07832 | 7.832
84.2 | 1.103 | 108.72 | 2.8 | 0.07871 | 7.871
84.6 | 1.105 | 108.89 | 2.81 | 0.07909 | 7.909
85 | 1.101 | 108.46 | 2.82 | 0.07949 | 7.949
85.4 | 1.099 | 108.33 | 2.84 | 0.07982 | 7.982
85.8 | 1.105 | 108.9 | 2.85 | 0.08022 | 8.022
86.2 | 1.105 | 108.86 | 2.86 | 0.08058 | 8.058
86.6 | 1.105 | 108.92 | 2.88 | 0.08097 | 8.097
87 | 1.108 | 109.14 | 2.89 | 0.08138 | 8.138
87.4 | 1.098 | 108.16 | 2.9 | 0.08173 | 8.173
87.8 | 1.101 | 108.53 | 2.92 | 0.08215 | 8.215
88.2 | 1.107 | 109.12 | 2.93 | 0.08253 | 8.253
88.6 | 1.097 | 108.08 | 2.94 | 0.08289 | 8.289
89 | 1.103 | 108.68 | 2.96 | 0.08327 | 8.327
89.4 | 1.109 | 109.26 | 2.97 | 0.08367 | 8.367
89.8 | 1.096 | 107.96 | 2.98 | 0.08402 | 8.402
90.2 | 1.102 | 108.65 | 3 | 0.08443 | 8.443
90.6 | 1.099 | 108.27 | 3.01 | 0.08482 | 8.482
91 | 1.104 | 108.82 | 3.02 | 0.08521 | 8.521
91.4 | 1.104 | 108.76 | 3.04 | 0.08559 | 8.559
91.8 | 1.11 | 109.42 | 3.05 | 0.086 | 8.6
92.2 | 1.1 | 108.44 | 3.06 | 0.08636 | 8.636
92.6 | 1.106 | 108.97 | 3.08 | 0.08674 | 8.674
93 | 1.106 | 109 | 3.09 | 0.08716 | 8.716
93.4 | 1.109 | 109.26 | 3.1 | 0.08757 | 8.757
93.8 | 1.108 | 109.16 | 3.11 | 0.08796 | 8.796
94.2 | 1.103 | 108.68 | 3.13 | 0.08835 | 8.835
94.6 | 1.108 | 109.16 | 3.14 | 0.08873 | 8.873
95 | 1.107 | 109.1 | 3.15 | 0.08909 | 8.909
95.4 | 1.104 | 108.8 | 3.17 | 0.08947 | 8.947
95.8 | 1.11 | 109.41 | 3.18 | 0.08986 | 8.986
96.2 | 1.109 | 109.25 | 3.19 | 0.09023 | 9.023
96.6 | 1.105 | 108.92 | 3.21 | 0.09064 | 9.064
97 | 1.112 | 109.54 | 3.22 | 0.09102 | 9.102
97.4 | 1.11 | 109.42 | 3.24 | 0.09139 | 9.139
97.8 | 1.107 | 109.05 | 3.25 | 0.09178 | 9.178
98.2 | 1.105 | 108.9 | 3.26 | 0.09213 | 9.213
98.6 | 1.108 | 109.19 | 3.27 | 0.09253 | 9.253
99 | 1.111 | 109.5 | 3.29 | 0.09292 | 9.292
99.4 | 1.106 | 108.99 | 3.3 | 0.09328 | 9.328
99.8 | 1.113 | 109.65 | 3.32 | 0.09373 | 9.373
100.2 | 1.111 | 109.45 | 3.33 | 0.0941 | 9.41
100.6 | 1.113 | 109.7 | 3.34 | 0.09447 | 9.447
101 | 1.112 | 109.6 | 3.36 | 0.09488 | 9.488
101.4 | 1.112 | 109.56 | 3.37 | 0.09522 | 9.522
101.8 | 1.107 | 109.05 | 3.38 | 0.09561 | 9.561
102.2 | 1.109 | 109.27 | 3.4 | 0.096 | 9.6
102.6 | 1.106 | 108.99 | 3.41 | 0.09637 | 9.637
103 | 1.108 | 109.21 | 3.42 | 0.09679 | 9.679
103.4 | 1.11 | 109.36 | 3.43 | 0.09717 | 9.717
103.8 | 1.106 | 109.01 | 3.45 | 0.09754 | 9.754
104.2 | 1.108 | 109.19 | 3.46 | 0.09791 | 9.791
104.6 | 1.112 | 109.58 | 3.48 | 0.09829 | 9.829
105 | 1.111 | 109.44 | 3.49 | 0.09866 | 9.866
105.4 | 1.106 | 109 | 3.5 | 0.09905 | 9.905
105.8 | 1.111 | 109.47 | 3.52 | 0.09946 | 9.946
106.2 | 1.112 | 109.59 | 3.53 | 0.09987 | 9.987
106.6 | 1.11 | 109.35 | 3.54 | 0.10022 | 10.022
107 | 1.111 | 109.46 | 3.56 | 0.10064 | 10.064
107.4 | 1.109 | 109.34 | 3.57 | 0.10103 | 10.103
107.8 | 1.111 | 109.49 | 3.58 | 0.10139 | 10.139
108.2 | 1.115 | 109.92 | 3.6 | 0.10179 | 10.179
108.6 | 1.116 | 109.97 | 3.61 | 0.10219 | 10.219
109 | 1.115 | 109.9 | 3.62 | 0.10256 | 10.256
109.4 | 1.114 | 109.81 | 3.63 | 0.10298 | 10.298
109.8 | 1.115 | 109.85 | 3.65 | 0.10339 | 10.339
110.2 | 1.113 | 109.66 | 3.66 | 0.10375 | 10.375
110.6 | 1.112 | 109.61 | 3.68 | 0.10411 | 10.411
111 | 1.115 | 109.89 | 3.69 | 0.10448 | 10.448
111.4 | 1.113 | 109.66 | 3.7 | 0.10488 | 10.488
111.8 | 1.115 | 109.89 | 3.71 | 0.10528 | 10.528
112.2 | 1.115 | 109.84 | 3.73 | 0.10565 | 10.565
112.6 | 1.113 | 109.72 | 3.74 | 0.10606 | 10.606
113 | 1.114 | 109.78 | 3.76 | 0.10644 | 10.644
113.4 | 1.108 | 109.2 | 3.77 | 0.10679 | 10.679
113.8 | 1.116 | 109.94 | 3.78 | 0.10721 | 10.721
114.2 | 1.105 | 108.89 | 3.79 | 0.10755 | 10.755
114.6 | 1.113 | 109.73 | 3.81 | 0.10796 | 10.796
115 | 1.118 | 110.17 | 3.82 | 0.10834 | 10.834
115.4 | 1.113 | 109.68 | 3.84 | 0.10873 | 10.873
115.8 | 1.114 | 109.81 | 3.85 | 0.10917 | 10.917
116.2 | 1.116 | 110.02 | 3.86 | 0.10953 | 10.953
116.6 | 1.116 | 110.02 | 3.88 | 0.10994 | 10.994
117 | 1.11 | 109.36 | 3.89 | 0.1103 | 11.03
117.4 | 1.114 | 109.74 | 3.9 | 0.11071 | 11.071
117.8 | 1.119 | 110.26 | 3.92 | 0.11108 | 11.108
118.2 | 1.114 | 109.8 | 3.93 | 0.11147 | 11.147
118.6 | 1.122 | 110.53 | 3.94 | 0.11185 | 11.185
119 | 1.121 | 110.42 | 3.96 | 0.11224 | 11.224
119.4 | 1.113 | 109.71 | 3.97 | 0.11264 | 11.264
119.8 | 1.115 | 109.85 | 3.98 | 0.11302 | 11.302
120.2 | 1.12 | 110.35 | 4 | 0.11341 | 11.341
120.6 | 1.11 | 109.42 | 4.01 | 0.11377 | 11.377
121 | 1.117 | 110.1 | 4.02 | 0.11416 | 11.416
121.4 | 1.117 | 110.07 | 4.04 | 0.11457 | 11.457
121.8 | 1.121 | 110.43 | 4.05 | 0.11495 | 11.495
122.2 | 1.121 | 110.48 | 4.06 | 0.11538 | 11.538
122.6 | 1.116 | 109.99 | 4.08 | 0.11575 | 11.575
123 | 1.118 | 110.17 | 4.09 | 0.11613 | 11.613
123.4 | 1.113 | 109.67 | 4.1 | 0.11652 | 11.652
123.8 | 1.119 | 110.3 | 4.12 | 0.1169 | 11.69
124.2 | 1.118 | 110.14 | 4.13 | 0.11729 | 11.729
124.6 | 1.113 | 109.67 | 4.14 | 0.11767 | 11.767
125 | 1.119 | 110.25 | 4.16 | 0.11807 | 11.807
125.4 | 1.115 | 109.9 | 4.17 | 0.11847 | 11.847
125.8 | 1.116 | 109.94 | 4.18 | 0.11887 | 11.887
126.2 | 1.112 | 109.57 | 4.2 | 0.11923 | 11.923
126.6 | 1.117 | 110.11 | 4.21 | 0.11967 | 11.967
127 | 1.116 | 109.97 | 4.22 | 0.12002 | 12.002
127.4 | 1.112 | 109.62 | 4.24 | 0.1204 | 12.04
127.8 | 1.118 | 110.19 | 4.25 | 0.12078 | 12.078
128.2 | 1.105 | 108.86 | 4.26 | 0.12114 | 12.114
128.6 | 1.117 | 110.09 | 4.28 | 0.12157 | 12.157
129 | 1.114 | 109.76 | 4.29 | 0.12195 | 12.195
129.4 | 1.112 | 109.61 | 4.3 | 0.12233 | 12.233
129.8 | 1.113 | 109.66 | 4.32 | 0.12273 | 12.273
130.2 | 1.121 | 110.47 | 4.33 | 0.12311 | 12.311
130.6 | 1.114 | 109.82 | 4.34 | 0.12349 | 12.349
131 | 1.115 | 109.92 | 4.36 | 0.12386 | 12.386
131.4 | 1.113 | 109.72 | 4.37 | 0.12424 | 12.424
131.8 | 1.118 | 110.14 | 4.38 | 0.12464 | 12.464
132.2 | 1.119 | 110.29 | 4.4 | 0.12503 | 12.503
132.6 | 1.117 | 110.09 | 4.41 | 0.12542 | 12.542
133 | 1.12 | 110.38 | 4.42 | 0.12581 | 12.581
133.4 | 1.117 | 110.09 | 4.43 | 0.1262 | 12.62
133.8 | 1.116 | 109.94 | 4.45 | 0.12657 | 12.657
134.2 | 1.113 | 109.71 | 4.46 | 0.12695 | 12.695
134.6 | 1.114 | 109.82 | 4.47 | 0.12734 | 12.734
135 | 1.115 | 109.91 | 4.49 | 0.12775 | 12.775
135.4 | 1.115 | 109.88 | 4.5 | 0.12813 | 12.813
135.8 | 1.117 | 110.03 | 4.52 | 0.12853 | 12.853
136.2 | 1.121 | 110.48 | 4.53 | 0.1289 | 12.89
136.6 | 1.119 | 110.32 | 4.54 | 0.12928 | 12.928
137 | 1.117 | 110.06 | 4.56 | 0.12966 | 12.966
137.4 | 1.12 | 110.39 | 4.57 | 0.13003 | 13.003
137.8 | 1.114 | 109.78 | 4.58 | 0.13039 | 13.039
138.2 | 1.115 | 109.92 | 4.59 | 0.13078 | 13.078
138.6 | 1.117 | 110.05 | 4.61 | 0.13118 | 13.118
139 | 1.119 | 110.25 | 4.62 | 0.13157 | 13.157
139.4 | 1.115 | 109.92 | 4.63 | 0.13197 | 13.197
139.8 | 1.11 | 109.39 | 4.65 | 0.13232 | 13.232
140.2 | 1.117 | 110.09 | 4.66 | 0.13271 | 13.271
140.6 | 1.12 | 110.32 | 4.67 | 0.13309 | 13.309
141 | 1.122 | 110.54 | 4.69 | 0.13347 | 13.347
141.4 | 1.118 | 110.21 | 4.7 | 0.13387 | 13.387
141.8 | 1.118 | 110.17 | 4.72 | 0.13426 | 13.426
142.2 | 1.124 | 110.74 | 4.73 | 0.13464 | 13.464
142.6 | 1.11 | 109.44 | 4.74 | 0.13499 | 13.499
143 | 1.113 | 109.69 | 4.75 | 0.13538 | 13.538
143.4 | 1.12 | 110.34 | 4.77 | 0.13577 | 13.577
143.8 | 1.117 | 110.11 | 4.78 | 0.13618 | 13.618
144.2 | 1.117 | 110.06 | 4.8 | 0.13653 | 13.653
144.6 | 1.115 | 109.87 | 4.81 | 0.13693 | 13.693
145 | 1.114 | 109.8 | 4.82 | 0.13728 | 13.728
145.4 | 1.116 | 110.02 | 4.84 | 0.13768 | 13.768
145.8 | 1.113 | 109.65 | 4.85 | 0.13805 | 13.805
146.2 | 1.117 | 110.05 | 4.86 | 0.13844 | 13.844
146.6 | 1.11 | 109.38 | 4.88 | 0.13878 | 13.878
147 | 1.118 | 110.15 | 4.89 | 0.13918 | 13.918
147.4 | 1.116 | 109.99 | 4.9 | 0.13954 | 13.954
147.8 | 1.114 | 109.81 | 4.91 | 0.13994 | 13.994
148.2 | 1.113 | 109.66 | 4.93 | 0.1403 | 14.03
148.6 | 1.112 | 109.62 | 4.94 | 0.14067 | 14.067
149 | 1.117 | 110.03 | 4.96 | 0.14107 | 14.107
149.4 | 1.116 | 109.93 | 4.97 | 0.14142 | 14.142
149.8 | 1.111 | 109.46 | 4.98 | 0.14179 | 14.179
150.2 | 1.112 | 109.57 | 5 | 0.14214 | 14.214
150.6 | 1.118 | 110.15 | 5.01 | 0.14255 | 14.255
151 | 1.115 | 109.92 | 5.02 | 0.14293 | 14.293
151.4 | 1.116 | 110 | 5.04 | 0.1433 | 14.33
151.8 | 1.12 | 110.39 | 5.05 | 0.14367 | 14.367
152.2 | 1.118 | 110.16 | 5.06 | 0.14402 | 14.402
152.6 | 1.116 | 109.97 | 5.08 | 0.14439 | 14.439
153 | 1.119 | 110.28 | 5.09 | 0.14478 | 14.478
153.4 | 1.11 | 109.38 | 5.1 | 0.14511 | 14.511
153.8 | 1.116 | 109.95 | 5.11 | 0.14546 | 14.546
154.2 | 1.115 | 109.88 | 5.13 | 0.14585 | 14.585
154.6 | 1.115 | 109.91 | 5.14 | 0.14622 | 14.622
155 | 1.119 | 110.24 | 5.16 | 0.14663 | 14.663
155.4 | 1.115 | 109.85 | 5.17 | 0.14698 | 14.698
155.8 | 1.111 | 109.52 | 5.18 | 0.14734 | 14.734
156.2 | 1.111 | 109.49 | 5.19 | 0.1477 | 14.77
156.6 | 1.119 | 110.25 | 5.21 | 0.14807 | 14.807
157 | 1.117 | 110.12 | 5.22 | 0.14845 | 14.845
157.4 | 1.111 | 109.53 | 5.23 | 0.1488 | 14.88
157.8 | 1.118 | 110.17 | 5.25 | 0.14917 | 14.917
158.2 | 1.114 | 109.8 | 5.26 | 0.14951 | 14.951
158.6 | 1.11 | 109.4 | 5.28 | 0.14988 | 14.988
159 | 1.115 | 109.85 | 5.29 | 0.15023 | 15.023
159.4 | 1.113 | 109.68 | 5.3 | 0.15058 | 15.058
159.8 | 1.109 | 109.28 | 5.31 | 0.15091 | 15.091
160.2 | 1.109 | 109.31 | 5.33 | 0.15127 | 15.127
160.6 | 1.114 | 109.75 | 5.34 | 0.1516 | 15.16
161 | 1.115 | 109.91 | 5.36 | 0.15199 | 15.199
161.4 | 1.117 | 110.04 | 5.37 | 0.15236 | 15.236
161.8 | 1.11 | 109.34 | 5.38 | 0.15269 | 15.269
162.2 | 1.113 | 109.69 | 5.39 | 0.15302 | 15.302
162.6 | 1.109 | 109.32 | 5.41 | 0.15335 | 15.335
163 | 1.109 | 109.24 | 5.42 | 0.15369 | 15.369
163.4 | 1.113 | 109.67 | 5.44 | 0.15404 | 15.404
163.8 | 1.111 | 109.48 | 5.45 | 0.15437 | 15.437
164.2 | 1.112 | 109.63 | 5.46 | 0.15471 | 15.471
164.6 | 1.107 | 109.06 | 5.48 | 0.15504 | 15.504
165 | 1.106 | 108.96 | 5.49 | 0.15538 | 15.538
165.4 | 1.107 | 109.11 | 5.5 | 0.15569 | 15.569
165.8 | 1.103 | 108.7 | 5.52 | 0.156 | 15.6
166.2 | 1.101 | 108.49 | 5.53 | 0.15633 | 15.633
166.6 | 1.109 | 109.24 | 5.54 | 0.15668 | 15.668
167 | 1.109 | 109.27 | 5.55 | 0.15699 | 15.699
167.4 | 1.104 | 108.83 | 5.57 | 0.15732 | 15.732
167.8 | 1.103 | 108.73 | 5.58 | 0.15763 | 15.763
168.2 | 1.105 | 108.94 | 5.6 | 0.15795 | 15.795
168.6 | 1.101 | 108.46 | 5.61 | 0.15825 | 15.825
169 | 1.106 | 108.98 | 5.62 | 0.15855 | 15.855
169.4 | 1.097 | 108.13 | 5.64 | 0.15886 | 15.886
169.8 | 1.1 | 108.41 | 5.65 | 0.15917 | 15.917
170.2 | 1.094 | 107.83 | 5.66 | 0.15946 | 15.946
170.6 | 1.099 | 108.26 | 5.68 | 0.15979 | 15.979
171 | 1.088 | 107.26 | 5.69 | 0.16009 | 16.009
171.4 | 1.091 | 107.47 | 5.7 | 0.16038 | 16.038
171.8 | 1.087 | 107.08 | 5.72 | 0.16067 | 16.067
172.2 | 1.091 | 107.48 | 5.73 | 0.16095 | 16.095
172.6 | 1.087 | 107.09 | 5.74 | 0.16125 | 16.125
173 | 1.083 | 106.76 | 5.76 | 0.16153 | 16.153
173.4 | 1.082 | 106.65 | 5.77 | 0.16183 | 16.183
173.8 | 1.085 | 106.88 | 5.78 | 0.16212 | 16.212
174.2 | 1.07 | 105.43 | 5.8 | 0.16242 | 16.242
174.6 | 1.072 | 105.61 | 5.81 | 0.16268 | 16.268
175 | 1.063 | 104.76 | 5.82 | 0.16296 | 16.296
175.4 | 1.069 | 105.31 | 5.84 | 0.16326 | 16.326
175.8 | 1.064 | 104.89 | 5.85 | 0.16354 | 16.354
176.2 | 1.053 | 103.78 | 5.86 | 0.1638 | 16.38
176.6 | 1.053 | 103.74 | 5.87 | 0.16412 | 16.412
177 | 1.047 | 103.16 | 5.89 | 0.16441 | 16.441
177.4 | 1.042 | 102.65 | 5.9 | 0.1647 | 16.47
177.8 | 1.036 | 102.1 | 5.92 | 0.16498 | 16.498
178.2 | 1.038 | 102.29 | 5.93 | 0.16527 | 16.527
178.6 | 1.027 | 101.18 | 5.94 | 0.16557 | 16.557
179 | 1.021 | 100.61 | 5.95 | 0.16589 | 16.589
179.4 | 1.013 | 99.82 | 5.97 | 0.16619 | 16.619
179.8 | 1.002 | 98.78 | 5.98 | 0.16649 | 16.649
180.2 | 0.995 | 98.1 | 6 | 0.16681 | 16.681
180.6 | 0.988 | 97.33 | 6.01 | 0.16714 | 16.714
181 | 0.972 | 95.77 | 6.02 | 0.16748 | 16.748
181.4 | 0.958 | 94.43 | 6.04 | 0.16778 | 16.778
181.8 | 0.953 | 93.87 | 6.05 | 0.16813 | 16.813
182.2 | 0.935 | 92.12 | 6.06 | 0.16847 | 16.847
182.6 | 0.925 | 91.17 | 6.07 | 0.16886 | 16.886
183 | 0.916 | 90.26 | 6.09 | 0.16921 | 16.921
183.4 | 0.906 | 89.26 | 6.1 | 0.16956 | 16.956
183.8 | 0.89 | 87.69 | 6.12 | 0.16994 | 16.994
184.2 | 0.878 | 86.51 | 6.13 | 0.17034 | 17.034
184.6 | 0.863 | 85 | 6.14 | 0.17073 | 17.073
185 | 0.851 | 83.9 | 6.16 | 0.17109 | 17.109
185.4 | 0.84 | 82.74 | 6.17 | 0.17146 | 17.146
185.8 | 0.818 | 80.57 | 6.18 | 0.17183 | 17.183
186.2 | 0.809 | 79.75 | 6.19 | 0.1722 | 17.22
186.6 | 0.79 | 77.81 | 6.21 | 0.17258 | 17.258
187 | 0.777 | 76.56 | 6.22 | 0.17295 | 17.295
187.4 | 0.76 | 74.92 | 6.24 | 0.17333 | 17.333
187.8 | 0.746 | 73.53 | 6.25 | 0.17372 | 17.372
188.2 | 0.731 | 72.06 | 6.26 | 0.17409 | 17.409
188.6 | 0.719 | 70.84 | 6.27 | 0.1745 | 17.45
189 | 0.705 | 69.46 | 6.29 | 0.17494 | 17.494
189.4 | 0.694 | 68.42 | 6.3 | 0.17538 | 17.538
189.8 | 0.675 | 66.53 | 6.32 | 0.17588 | 17.588
190.2 | 0.664 | 65.44 | 6.33 | 0.1764 | 17.64
190.6 | 0.648 | 63.88 | 6.34 | 0.17688 | 17.688
191 | 0.639 | 62.97 | 6.36 | 0.17739 | 17.739
191.4 | 0.614 | 60.51 | 6.37 | 0.17788 | 17.788
191.8 | 0.606 | 59.72 | 6.38 | 0.17844 | 17.844
192.2 | 0.591 | 58.24 | 6.4 | 0.17903 | 17.903
192.6 | 0.574 | 56.59 | 6.41 | 0.17957 | 17.957
193 | 0.559 | 55.06 | 6.42 | 0.18015 | 18.015
193.4 | 0.554 | 54.56 | 6.44 | 0.18072 | 18.072
193.8 | 0.534 | 52.61 | 6.45 | 0.18129 | 18.129
194.2 | 0.517 | 50.98 | 6.46 | 0.18179 | 18.179
194.6 | 0.511 | 50.39 | 6.48 | 0.18234 | 18.234
195 | 0.498 | 49.1 | 6.49 | 0.1829 | 18.29
195.4 | 0.486 | 47.88 | 6.5 | 0.18346 | 18.346
195.8 | 0.466 | 45.91 | 6.52 | 0.184 | 18.4
196.2 | 0.452 | 44.58 | 6.53 | 0.1846 | 18.46
196.6 | 0.44 | 43.4 | 6.54 | 0.18519 | 18.519
197 | 0.432 | 42.58 | 6.55 | 0.18572 | 18.572
197.4 | 0.418 | 41.16 | 6.57 | 0.18625 | 18.625
197.8 | 0.406 | 40.01 | 6.58 | 0.18682 | 18.682
198.2 | 0.396 | 38.98 | 6.6 | 0.18739 | 18.739
198.6 | 0.379 | 37.38 | 6.61 | 0.18794 | 18.794
199 | 0.361 | 35.61 | 6.62 | 0.18849 | 18.849
199.4 | 0.351 | 34.58 | 6.63 | 0.18909 | 18.909
199.8 | 0.337 | 33.26 | 6.65 | 0.18966 | 18.966
200.2 | 0.328 | 32.32 | 6.66 | 0.19021 | 19.021
200.6 | 0.308 | 30.36 | 6.67 | 0.19076 | 19.076
201 | 0.303 | 29.9 | 6.69 | 0.19137 | 19.137
201.4 | 0.289 | 28.51 | 6.7 | 0.19191 | 19.191
201.8 | 0.274 | 26.99 | 6.72 | 0.19249 | 19.249
202.2 | 0.266 | 26.18 | 6.73 | 0.19306 | 19.306
202.6 | 0.251 | 24.73 | 6.74 | 0.19361 | 19.361
203 | 0.235 | 23.17 | 6.76 | 0.19418 | 19.418
203.4 | 0.219 | 21.61 | 6.77 | 0.19474 | 19.474
203.8 | 0.206 | 20.35 | 6.78 | 0.19532 | 19.532
204.2 | 0.197 | 19.44 | 6.8 | 0.19587 | 19.587
204.6 | 0.185 | 18.19 | 6.81 | 0.19646 | 19.646
205 | 0.168 | 16.57 | 6.82 | 0.19703 | 19.703
205.4 | 0.153 | 15.09 | 6.84 | 0.19762 | 19.762
205.8 | 0.137 | 13.53 | 6.85 | 0.19822 | 19.822
206.2 | 0.126 | 12.37 | 6.86 | 0.19879 | 19.879
206.6 | 0.111 | 10.98 | 6.88 | 0.19936 | 19.936
207 | 0.1 | 9.86 | 6.89 | 0.19989 | 19.989
207.4 | 0.083 | 8.14 | 6.9 | 0.20051 | 20.051
207.8 | 0.067 | 6.64 | 6.92 | 0.20104 | 20.104
208.2 | 0.058 | 5.71 | 6.93 | 0.20165 | 20.165
Test Method | Tensile test 25mm_rectangular_simple.msm
Sample I. D. | strekking nov 2020.mss
Specimen Number | 8
Time (s) | Load (kN) | Stress (MPa) | Displacement (mm) | Strain (mm/mm) | Strain (%)
0.3 | -0.023 | -2.22 | 0 | -5e-05 | -0.005
0.4 | 0.015 | 1.46 | 0 | -5e-05 | -0.005
0.5 | 0.063 | 6.01 | 0.01 | 0 | 0
0.6 | 0.101 | 9.67 | 0.01 | 5e-05 | 0.005
0.7 | 0.146 | 13.99 | 0.01 | 9e-05 | 0.009
0.8 | 0.183 | 17.55 | 0.02 | 0.00014 | 0.014
0.9 | 0.221 | 21.14 | 0.02 | 0.00019 | 0.019
1 | 0.257 | 24.61 | 0.02 | 0.00024 | 0.024
1.1 | 0.297 | 28.44 | 0.03 | 0.00028 | 0.028
1.2 | 0.334 | 31.97 | 0.03 | 0.00033 | 0.033
1.3 | 0.376 | 35.96 | 0.03 | 0.00039 | 0.039
1.4 | 0.415 | 39.71 | 0.04 | 0.00044 | 0.044
1.5 | 0.448 | 42.86 | 0.04 | 0.00047 | 0.047
1.6 | 0.482 | 46.06 | 0.04 | 0.0005 | 0.05
1.7 | 0.511 | 48.87 | 0.05 | 0.00055 | 0.055
1.8 | 0.55 | 52.63 | 0.05 | 0.00062 | 0.062
1.9 | 0.58 | 55.47 | 0.05 | 0.00065 | 0.065
2 | 0.623 | 59.56 | 0.06 | 0.00069 | 0.069
2.1 | 0.647 | 61.87 | 0.06 | 0.00074 | 0.074
2.2 | 0.688 | 65.78 | 0.06 | 0.0008 | 0.08
2.3 | 0.722 | 69.07 | 0.07 | 0.00084 | 0.084
2.4 | 0.747 | 71.46 | 0.07 | 0.00088 | 0.088
2.5 | 0.779 | 74.52 | 0.07 | 0.00093 | 0.093
2.6 | 0.809 | 77.41 | 0.08 | 0.00098 | 0.098
2.7 | 0.843 | 80.61 | 0.08 | 0.00102 | 0.102
2.8 | 0.87 | 83.17 | 0.08 | 0.00106 | 0.106
2.9 | 0.892 | 85.35 | 0.09 | 0.0011 | 0.11
3 | 0.915 | 87.55 | 0.09 | 0.00116 | 0.116
3.1 | 0.947 | 90.62 | 0.1 | 0.00121 | 0.121
3.2 | 0.967 | 92.46 | 0.1 | 0.00124 | 0.124
3.3 | 0.992 | 94.89 | 0.1 | 0.0013 | 0.13
3.4 | 1.014 | 97.02 | 0.1 | 0.00134 | 0.134
3.5 | 1.041 | 99.6 | 0.11 | 0.0014 | 0.14
3.6 | 1.062 | 101.6 | 0.11 | 0.00145 | 0.145
3.7 | 1.081 | 103.36 | 0.11 | 0.00151 | 0.151
3.8 | 1.1 | 105.17 | 0.12 | 0.00156 | 0.156
3.9 | 1.108 | 106.03 | 0.12 | 0.00161 | 0.161
4 | 1.134 | 108.45 | 0.12 | 0.00166 | 0.166
4.1 | 1.145 | 109.52 | 0.13 | 0.00171 | 0.171
4.2 | 1.166 | 111.49 | 0.13 | 0.0018 | 0.18
4.3 | 1.173 | 112.22 | 0.13 | 0.00186 | 0.186
4.4 | 1.191 | 113.94 | 0.14 | 0.00192 | 0.192
4.5 | 1.2 | 114.74 | 0.14 | 0.00201 | 0.201
4.6 | 1.212 | 115.95 | 0.14 | 0.00207 | 0.207
4.7 | 1.222 | 116.89 | 0.15 | 0.00213 | 0.213
4.8 | 1.228 | 117.44 | 0.15 | 0.0022 | 0.22
4.9 | 1.24 | 118.58 | 0.15 | 0.00226 | 0.226
5 | 1.24 | 118.61 | 0.16 | 0.00232 | 0.232
5.1 | 1.254 | 119.91 | 0.16 | 0.00241 | 0.241
5.2 | 1.258 | 120.32 | 0.16 | 0.00249 | 0.249
5.3 | 1.267 | 121.2 | 0.17 | 0.00257 | 0.257
5.4 | 1.269 | 121.4 | 0.17 | 0.00265 | 0.265
5.5 | 1.276 | 122.02 | 0.18 | 0.00271 | 0.271
5.6 | 1.288 | 123.19 | 0.18 | 0.0028 | 0.28
5.7 | 1.286 | 122.96 | 0.18 | 0.00287 | 0.287
5.8 | 1.287 | 123.09 | 0.18 | 0.00293 | 0.293
5.9 | 1.291 | 123.46 | 0.19 | 0.00303 | 0.303
6 | 1.293 | 123.67 | 0.19 | 0.00308 | 0.308
6.1 | 1.299 | 124.22 | 0.19 | 0.00316 | 0.316
6.2 | 1.296 | 123.92 | 0.2 | 0.00323 | 0.323
6.3 | 1.303 | 124.61 | 0.2 | 0.00331 | 0.331
6.4 | 1.3 | 124.32 | 0.2 | 0.00338 | 0.338
6.5 | 1.316 | 125.89 | 0.21 | 0.00347 | 0.347
6.6 | 1.309 | 125.2 | 0.21 | 0.00353 | 0.353
6.7 | 1.319 | 126.14 | 0.21 | 0.00363 | 0.363
6.8 | 1.312 | 125.49 | 0.22 | 0.00371 | 0.371
6.9 | 1.316 | 125.85 | 0.22 | 0.00378 | 0.378
7 | 1.317 | 125.98 | 0.22 | 0.00387 | 0.387
7.1 | 1.325 | 126.74 | 0.23 | 0.00395 | 0.395
7.2 | 1.324 | 126.6 | 0.23 | 0.00403 | 0.403
7.3 | 1.318 | 126.08 | 0.23 | 0.00411 | 0.411
7.4 | 1.327 | 126.91 | 0.24 | 0.0042 | 0.42
7.5 | 1.327 | 126.9 | 0.24 | 0.00429 | 0.429
7.6 | 1.324 | 126.63 | 0.24 | 0.00437 | 0.437
7.7 | 1.326 | 126.86 | 0.25 | 0.00445 | 0.445
7.9 | 1.322 | 126.42 | 0.25 | 0.00463 | 0.463
8 | 1.33 | 127.17 | 0.26 | 0.00471 | 0.471
8.1 | 1.336 | 127.81 | 0.26 | 0.00481 | 0.481
8.2 | 1.335 | 127.73 | 0.26 | 0.00489 | 0.489
8.3 | 1.331 | 127.35 | 0.27 | 0.00498 | 0.498
8.4 | 1.331 | 127.29 | 0.27 | 0.00505 | 0.505
8.5 | 1.341 | 128.29 | 0.27 | 0.00515 | 0.515
8.6 | 1.341 | 128.29 | 0.28 | 0.00524 | 0.524
8.7 | 1.339 | 128.09 | 0.28 | 0.00531 | 0.531
8.8 | 1.341 | 128.28 | 0.28 | 0.00542 | 0.542
8.9 | 1.343 | 128.45 | 0.29 | 0.00551 | 0.551
9 | 1.339 | 128.08 | 0.29 | 0.00558 | 0.558
9.1 | 1.342 | 128.35 | 0.29 | 0.00567 | 0.567
9.2 | 1.347 | 128.87 | 0.3 | 0.00576 | 0.576
9.3 | 1.338 | 127.98 | 0.3 | 0.00583 | 0.583
9.4 | 1.347 | 128.86 | 0.3 | 0.00593 | 0.593
9.5 | 1.342 | 128.4 | 0.31 | 0.00603 | 0.603
9.6 | 1.35 | 129.14 | 0.31 | 0.00612 | 0.612
9.7 | 1.345 | 128.61 | 0.31 | 0.0062 | 0.62
9.8 | 1.351 | 129.26 | 0.32 | 0.0063 | 0.63
9.9 | 1.346 | 128.74 | 0.32 | 0.00639 | 0.639
10 | 1.354 | 129.47 | 0.32 | 0.00648 | 0.648
10.1 | 1.345 | 128.66 | 0.33 | 0.00656 | 0.656
10.2 | 1.355 | 129.57 | 0.33 | 0.00666 | 0.666
10.3 | 1.355 | 129.63 | 0.33 | 0.00674 | 0.674
10.4 | 1.354 | 129.51 | 0.34 | 0.00684 | 0.684
10.5 | 1.351 | 129.21 | 0.34 | 0.00692 | 0.692
10.6 | 1.353 | 129.39 | 0.34 | 0.00702 | 0.702
10.7 | 1.348 | 128.91 | 0.35 | 0.00711 | 0.711
10.8 | 1.351 | 129.26 | 0.35 | 0.00721 | 0.721
10.9 | 1.355 | 129.58 | 0.35 | 0.00731 | 0.731
11 | 1.359 | 129.94 | 0.36 | 0.0074 | 0.74
11.1 | 1.352 | 129.29 | 0.36 | 0.00749 | 0.749
11.2 | 1.352 | 129.36 | 0.36 | 0.00758 | 0.758
11.3 | 1.352 | 129.33 | 0.37 | 0.00768 | 0.768
11.4 | 1.356 | 129.67 | 0.37 | 0.00778 | 0.778
11.5 | 1.359 | 129.95 | 0.37 | 0.00787 | 0.787
11.6 | 1.357 | 129.8 | 0.38 | 0.00797 | 0.797
11.7 | 1.357 | 129.83 | 0.38 | 0.00808 | 0.808
11.8 | 1.355 | 129.56 | 0.38 | 0.00815 | 0.815
11.9 | 1.363 | 130.41 | 0.39 | 0.00825 | 0.825
12 | 1.358 | 129.92 | 0.39 | 0.00835 | 0.835
12.1 | 1.354 | 129.52 | 0.39 | 0.00844 | 0.844
12.2 | 1.362 | 130.32 | 0.4 | 0.00854 | 0.854
12.3 | 1.362 | 130.24 | 0.4 | 0.00864 | 0.864
12.4 | 1.359 | 130.01 | 0.4 | 0.00873 | 0.873
12.5 | 1.358 | 129.86 | 0.41 | 0.00881 | 0.881
12.6 | 1.351 | 129.27 | 0.41 | 0.00889 | 0.889
12.7 | 1.364 | 130.46 | 0.41 | 0.00899 | 0.899
12.8 | 1.363 | 130.39 | 0.42 | 0.0091 | 0.91
12.9 | 1.361 | 130.17 | 0.42 | 0.00919 | 0.919
13 | 1.357 | 129.8 | 0.42 | 0.00929 | 0.929
13.1 | 1.358 | 129.91 | 0.43 | 0.00939 | 0.939
13.2 | 1.358 | 129.9 | 0.43 | 0.00947 | 0.947
13.3 | 1.357 | 129.81 | 0.43 | 0.00959 | 0.959
13.4 | 1.355 | 129.64 | 0.44 | 0.00969 | 0.969
13.5 | 1.363 | 130.4 | 0.44 | 0.00978 | 0.978
13.6 | 1.366 | 130.66 | 0.44 | 0.00988 | 0.988
13.7 | 1.362 | 130.31 | 0.45 | 0.00997 | 0.997
13.8 | 1.365 | 130.52 | 0.45 | 0.01008 | 1.008
13.9 | 1.364 | 130.42 | 0.45 | 0.01017 | 1.017
14 | 1.366 | 130.65 | 0.46 | 0.01027 | 1.027
14.1 | 1.367 | 130.8 | 0.46 | 0.01036 | 1.036
14.2 | 1.361 | 130.15 | 0.46 | 0.01047 | 1.047
14.3 | 1.367 | 130.74 | 0.47 | 0.01058 | 1.058
14.4 | 1.362 | 130.29 | 0.47 | 0.01066 | 1.066
14.5 | 1.363 | 130.34 | 0.47 | 0.01074 | 1.074
14.6 | 1.361 | 130.21 | 0.48 | 0.01084 | 1.084
14.7 | 1.363 | 130.39 | 0.48 | 0.01093 | 1.093
14.8 | 1.369 | 130.91 | 0.48 | 0.01104 | 1.104
14.9 | 1.361 | 130.19 | 0.49 | 0.01113 | 1.113
15 | 1.358 | 129.86 | 0.49 | 0.01121 | 1.121
15.1 | 1.367 | 130.78 | 0.49 | 0.01132 | 1.132
15.2 | 1.365 | 130.54 | 0.5 | 0.01141 | 1.141
15.3 | 1.367 | 130.8 | 0.5 | 0.01151 | 1.151
15.4 | 1.367 | 130.75 | 0.5 | 0.01161 | 1.161
15.5 | 1.362 | 130.24 | 0.51 | 0.01171 | 1.171
15.6 | 1.366 | 130.65 | 0.51 | 0.0118 | 1.18
15.7 | 1.362 | 130.23 | 0.51 | 0.01189 | 1.189
15.8 | 1.363 | 130.37 | 0.52 | 0.012 | 1.2
15.9 | 1.357 | 129.76 | 0.52 | 0.01207 | 1.207
16 | 1.362 | 130.25 | 0.52 | 0.01217 | 1.217
16.1 | 1.369 | 130.9 | 0.53 | 0.01229 | 1.229
16.2 | 1.36 | 130.08 | 0.53 | 0.01237 | 1.237
16.3 | 1.366 | 130.63 | 0.53 | 0.01247 | 1.247
16.4 | 1.366 | 130.65 | 0.54 | 0.01259 | 1.259
16.5 | 1.364 | 130.43 | 0.54 | 0.01267 | 1.267
16.6 | 1.364 | 130.48 | 0.54 | 0.01277 | 1.277
16.7 | 1.362 | 130.31 | 0.55 | 0.01287 | 1.287
16.8 | 1.363 | 130.35 | 0.55 | 0.01297 | 1.297
16.9 | 1.368 | 130.86 | 0.55 | 0.01308 | 1.308
17 | 1.367 | 130.73 | 0.55 | 0.01319 | 1.319
17.1 | 1.357 | 129.81 | 0.56 | 0.01327 | 1.327
17.2 | 1.364 | 130.43 | 0.56 | 0.01337 | 1.337
17.3 | 1.365 | 130.55 | 0.57 | 0.01348 | 1.348
17.4 | 1.371 | 131.1 | 0.57 | 0.0136 | 1.36
17.5 | 1.367 | 130.71 | 0.58 | 0.01369 | 1.369
17.6 | 1.365 | 130.6 | 0.58 | 0.01377 | 1.377
17.7 | 1.361 | 130.21 | 0.58 | 0.01388 | 1.388
17.8 | 1.363 | 130.34 | 0.58 | 0.01398 | 1.398
17.9 | 1.362 | 130.29 | 0.59 | 0.01407 | 1.407
18 | 1.362 | 130.28 | 0.59 | 0.01417 | 1.417
18.1 | 1.362 | 130.23 | 0.59 | 0.01427 | 1.427
18.2 | 1.368 | 130.88 | 0.6 | 0.01437 | 1.437
18.3 | 1.364 | 130.47 | 0.6 | 0.01446 | 1.446
18.4 | 1.364 | 130.45 | 0.6 | 0.01456 | 1.456
18.5 | 1.371 | 131.09 | 0.61 | 0.01466 | 1.466
18.6 | 1.358 | 129.88 | 0.61 | 0.01474 | 1.474
18.7 | 1.36 | 130.11 | 0.61 | 0.01486 | 1.486
18.8 | 1.367 | 130.73 | 0.62 | 0.01498 | 1.498
18.9 | 1.364 | 130.43 | 0.62 | 0.01506 | 1.506
19 | 1.36 | 130.11 | 0.62 | 0.01514 | 1.514
19.1 | 1.369 | 130.92 | 0.63 | 0.01522 | 1.522
19.2 | 1.362 | 130.31 | 0.63 | 0.01529 | 1.529
19.3 | 1.362 | 130.3 | 0.63 | 0.01539 | 1.539
19.4 | 1.365 | 130.6 | 0.64 | 0.01548 | 1.548
19.5 | 1.371 | 131.18 | 0.64 | 0.01559 | 1.559
19.6 | 1.372 | 131.25 | 0.64 | 0.01569 | 1.569
19.7 | 1.367 | 130.78 | 0.65 | 0.01579 | 1.579
19.8 | 1.368 | 130.83 | 0.65 | 0.0159 | 1.59
19.9 | 1.363 | 130.37 | 0.65 | 0.01599 | 1.599
20 | 1.364 | 130.51 | 0.66 | 0.0161 | 1.61
20.1 | 1.365 | 130.55 | 0.66 | 0.0162 | 1.62
20.2 | 1.367 | 130.71 | 0.66 | 0.01631 | 1.631
20.3 | 1.366 | 130.64 | 0.66 | 0.01639 | 1.639
20.4 | 1.368 | 130.85 | 0.67 | 0.01652 | 1.652
20.5 | 1.366 | 130.65 | 0.67 | 0.0166 | 1.66
20.6 | 1.365 | 130.53 | 0.68 | 0.01672 | 1.672
20.7 | 1.369 | 130.92 | 0.68 | 0.01683 | 1.683
20.8 | 1.365 | 130.57 | 0.68 | 0.01692 | 1.692
20.9 | 1.362 | 130.23 | 0.68 | 0.01702 | 1.702
21 | 1.362 | 130.26 | 0.69 | 0.01715 | 1.715
21.1 | 1.364 | 130.44 | 0.69 | 0.01725 | 1.725
21.2 | 1.367 | 130.71 | 0.7 | 0.01737 | 1.737
21.3 | 1.369 | 130.97 | 0.7 | 0.01747 | 1.747
21.4 | 1.363 | 130.33 | 0.7 | 0.01757 | 1.757
21.5 | 1.362 | 130.25 | 0.71 | 0.01768 | 1.768
21.6 | 1.366 | 130.62 | 0.71 | 0.01775 | 1.775
21.7 | 1.365 | 130.52 | 0.71 | 0.01787 | 1.787
21.8 | 1.362 | 130.32 | 0.72 | 0.01797 | 1.797
21.9 | 1.362 | 130.29 | 0.72 | 0.01808 | 1.808
22 | 1.369 | 130.95 | 0.72 | 0.01817 | 1.817
22.1 | 1.361 | 130.15 | 0.73 | 0.01827 | 1.827
22.2 | 1.359 | 130 | 0.73 | 0.01835 | 1.835
22.3 | 1.362 | 130.28 | 0.73 | 0.01848 | 1.848
22.4 | 1.362 | 130.29 | 0.74 | 0.01857 | 1.857
22.5 | 1.364 | 130.49 | 0.74 | 0.01866 | 1.866
22.6 | 1.363 | 130.4 | 0.74 | 0.01877 | 1.877
22.7 | 1.367 | 130.73 | 0.75 | 0.01887 | 1.887
22.8 | 1.36 | 130.07 | 0.75 | 0.01898 | 1.898
22.9 | 1.36 | 130.04 | 0.75 | 0.01908 | 1.908
23 | 1.362 | 130.25 | 0.76 | 0.01919 | 1.919
23.1 | 1.361 | 130.22 | 0.76 | 0.01929 | 1.929
23.2 | 1.365 | 130.56 | 0.76 | 0.01938 | 1.938
23.3 | 1.362 | 130.3 | 0.77 | 0.0195 | 1.95
23.4 | 1.361 | 130.2 | 0.77 | 0.01959 | 1.959
23.5 | 1.361 | 130.19 | 0.77 | 0.0197 | 1.97
23.6 | 1.354 | 129.52 | 0.78 | 0.01981 | 1.981
23.7 | 1.362 | 130.27 | 0.78 | 0.01993 | 1.993
23.8 | 1.359 | 130.02 | 0.78 | 0.02001 | 2.001
23.9 | 1.357 | 129.83 | 0.79 | 0.02014 | 2.014
24 | 1.363 | 130.4 | 0.79 | 0.02026 | 2.026
24.1 | 1.365 | 130.57 | 0.79 | 0.02037 | 2.037
24.2 | 1.364 | 130.43 | 0.8 | 0.02046 | 2.046
24.3 | 1.36 | 130.09 | 0.8 | 0.02057 | 2.057
24.4 | 1.36 | 130.06 | 0.8 | 0.02067 | 2.067
24.5 | 1.363 | 130.39 | 0.81 | 0.02079 | 2.079
24.6 | 1.358 | 129.93 | 0.81 | 0.02089 | 2.089
24.7 | 1.362 | 130.24 | 0.81 | 0.021 | 2.1
24.8 | 1.357 | 129.78 | 0.82 | 0.02111 | 2.111
24.9 | 1.36 | 130.11 | 0.82 | 0.02122 | 2.122
25 | 1.361 | 130.16 | 0.82 | 0.02135 | 2.135
25.1 | 1.356 | 129.74 | 0.82 | 0.02142 | 2.142
25.2 | 1.361 | 130.22 | 0.83 | 0.02153 | 2.153
25.3 | 1.362 | 130.25 | 0.83 | 0.02166 | 2.166
25.4 | 1.357 | 129.76 | 0.84 | 0.02175 | 2.175
25.5 | 1.358 | 129.89 | 0.84 | 0.02186 | 2.186
25.6 | 1.363 | 130.36 | 0.84 | 0.02197 | 2.197
25.7 | 1.361 | 130.15 | 0.84 | 0.02208 | 2.208
25.8 | 1.355 | 129.56 | 0.85 | 0.02218 | 2.218
25.9 | 1.36 | 130.09 | 0.85 | 0.02231 | 2.231
26 | 1.358 | 129.84 | 0.86 | 0.02242 | 2.242
26.1 | 1.354 | 129.51 | 0.86 | 0.02252 | 2.252
26.2 | 1.363 | 130.4 | 0.86 | 0.02265 | 2.265
26.3 | 1.359 | 129.99 | 0.87 | 0.02275 | 2.275
26.4 | 1.354 | 129.51 | 0.87 | 0.02284 | 2.284
26.5 | 1.357 | 129.79 | 0.87 | 0.02295 | 2.295
26.6 | 1.36 | 130.04 | 0.88 | 0.02306 | 2.306
26.7 | 1.355 | 129.64 | 0.88 | 0.02317 | 2.317
26.8 | 1.361 | 130.16 | 0.88 | 0.02329 | 2.329
26.9 | 1.355 | 129.64 | 0.89 | 0.02339 | 2.339
27 | 1.36 | 130.12 | 0.89 | 0.02352 | 2.352
27.1 | 1.358 | 129.85 | 0.89 | 0.02362 | 2.362
27.2 | 1.352 | 129.28 | 0.9 | 0.02373 | 2.373
27.3 | 1.356 | 129.72 | 0.9 | 0.02386 | 2.386
27.4 | 1.354 | 129.54 | 0.9 | 0.02395 | 2.395
27.5 | 1.358 | 129.84 | 0.91 | 0.02407 | 2.407
27.6 | 1.359 | 129.98 | 0.91 | 0.02417 | 2.417
27.7 | 1.353 | 129.44 | 0.91 | 0.02429 | 2.429
27.8 | 1.358 | 129.9 | 0.92 | 0.0244 | 2.44
27.9 | 1.357 | 129.79 | 0.92 | 0.0245 | 2.45
28 | 1.358 | 129.86 | 0.92 | 0.02461 | 2.461
28.1 | 1.353 | 129.46 | 0.93 | 0.02472 | 2.472
28.2 | 1.359 | 129.98 | 0.93 | 0.02484 | 2.484
28.3 | 1.355 | 129.59 | 0.93 | 0.02495 | 2.495
28.4 | 1.347 | 128.88 | 0.94 | 0.02506 | 2.506
28.5 | 1.349 | 129.07 | 0.94 | 0.02515 | 2.515
28.6 | 1.358 | 129.92 | 0.94 | 0.02528 | 2.528
28.7 | 1.358 | 129.91 | 0.95 | 0.02537 | 2.537
28.8 | 1.355 | 129.59 | 0.95 | 0.0255 | 2.55
28.9 | 1.356 | 129.66 | 0.95 | 0.02561 | 2.561
29 | 1.351 | 129.2 | 0.96 | 0.02571 | 2.571
29.1 | 1.353 | 129.39 | 0.96 | 0.02581 | 2.581
29.2 | 1.348 | 128.9 | 0.96 | 0.02593 | 2.593
29.3 | 1.358 | 129.89 | 0.97 | 0.02606 | 2.606
29.4 | 1.351 | 129.18 | 0.97 | 0.02615 | 2.615
29.5 | 1.348 | 128.96 | 0.97 | 0.02626 | 2.626
29.6 | 1.352 | 129.35 | 0.98 | 0.02639 | 2.639
29.7 | 1.35 | 129.14 | 0.98 | 0.02648 | 2.648
29.8 | 1.353 | 129.4 | 0.98 | 0.02662 | 2.662
29.9 | 1.356 | 129.67 | 0.99 | 0.02673 | 2.673
30 | 1.353 | 129.39 | 0.99 | 0.02684 | 2.684
30.1 | 1.35 | 129.09 | 0.99 | 0.02695 | 2.695
30.2 | 1.353 | 129.41 | 1 | 0.02705 | 2.705
30.3 | 1.348 | 128.92 | 1 | 0.02716 | 2.716
30.4 | 1.351 | 129.18 | 1 | 0.0273 | 2.73
30.5 | 1.352 | 129.28 | 1.01 | 0.02742 | 2.742
30.6 | 1.353 | 129.41 | 1.01 | 0.02755 | 2.755
30.7 | 1.355 | 129.58 | 1.01 | 0.02767 | 2.767
30.8 | 1.353 | 129.46 | 1.02 | 0.02778 | 2.778
30.9 | 1.346 | 128.78 | 1.02 | 0.02788 | 2.788
31 | 1.354 | 129.51 | 1.02 | 0.028 | 2.8
31.1 | 1.343 | 128.43 | 1.03 | 0.02811 | 2.811
31.2 | 1.349 | 129.06 | 1.03 | 0.02822 | 2.822
31.3 | 1.351 | 129.17 | 1.03 | 0.02835 | 2.835
31.4 | 1.351 | 129.19 | 1.04 | 0.02847 | 2.847
31.5 | 1.35 | 129.08 | 1.04 | 0.02858 | 2.858
31.6 | 1.343 | 128.41 | 1.04 | 0.02869 | 2.869
31.7 | 1.352 | 129.36 | 1.05 | 0.02884 | 2.884
31.8 | 1.34 | 128.19 | 1.05 | 0.02895 | 2.895
31.9 | 1.347 | 128.84 | 1.05 | 0.02906 | 2.906
32 | 1.349 | 129.03 | 1.06 | 0.02916 | 2.916
32.1 | 1.348 | 128.98 | 1.06 | 0.02928 | 2.928
32.2 | 1.345 | 128.67 | 1.06 | 0.0294 | 2.94
32.3 | 1.348 | 128.89 | 1.07 | 0.02951 | 2.951
32.4 | 1.345 | 128.61 | 1.07 | 0.02962 | 2.962
32.5 | 1.347 | 128.82 | 1.08 | 0.02973 | 2.973
32.6 | 1.345 | 128.64 | 1.08 | 0.02985 | 2.985
32.7 | 1.347 | 128.87 | 1.08 | 0.02998 | 2.998
32.8 | 1.351 | 129.25 | 1.08 | 0.03009 | 3.009
32.9 | 1.345 | 128.67 | 1.09 | 0.0302 | 3.02
33 | 1.351 | 129.18 | 1.09 | 0.03034 | 3.034
33.1 | 1.345 | 128.66 | 1.09 | 0.03045 | 3.045
33.2 | 1.344 | 128.5 | 1.1 | 0.03058 | 3.058
33.3 | 1.343 | 128.48 | 1.1 | 0.03068 | 3.068
33.4 | 1.342 | 128.33 | 1.1 | 0.0308 | 3.08
33.5 | 1.345 | 128.62 | 1.11 | 0.03093 | 3.093
33.6 | 1.347 | 128.86 | 1.11 | 0.03109 | 3.109
33.7 | 1.342 | 128.35 | 1.11 | 0.0312 | 3.12
33.8 | 1.342 | 128.33 | 1.12 | 0.03131 | 3.131
33.9 | 1.348 | 128.93 | 1.12 | 0.03144 | 3.144
34 | 1.346 | 128.74 | 1.12 | 0.03155 | 3.155
34.1 | 1.342 | 128.4 | 1.13 | 0.03168 | 3.168
34.2 | 1.341 | 128.25 | 1.13 | 0.03178 | 3.178
34.3 | 1.344 | 128.52 | 1.13 | 0.0319 | 3.19
34.4 | 1.334 | 127.63 | 1.14 | 0.03199 | 3.199
34.5 | 1.337 | 127.93 | 1.14 | 0.03212 | 3.212
34.6 | 1.339 | 128.03 | 1.14 | 0.03225 | 3.225
34.7 | 1.338 | 128.01 | 1.15 | 0.03238 | 3.238
34.8 | 1.338 | 128 | 1.15 | 0.03251 | 3.251
34.9 | 1.342 | 128.4 | 1.15 | 0.03262 | 3.262
35 | 1.341 | 128.26 | 1.16 | 0.03275 | 3.275
35.1 | 1.342 | 128.36 | 1.16 | 0.03288 | 3.288
35.2 | 1.339 | 128.12 | 1.16 | 0.03298 | 3.298
35.3 | 1.339 | 128.08 | 1.17 | 0.03308 | 3.308
35.4 | 1.339 | 128.07 | 1.17 | 0.03321 | 3.321
35.5 | 1.34 | 128.18 | 1.17 | 0.03332 | 3.332
35.6 | 1.338 | 127.94 | 1.18 | 0.03342 | 3.342
35.7 | 1.338 | 127.97 | 1.18 | 0.03355 | 3.355
35.8 | 1.337 | 127.85 | 1.18 | 0.03367 | 3.367
35.9 | 1.34 | 128.14 | 1.19 | 0.03381 | 3.381
36 | 1.332 | 127.41 | 1.19 | 0.03392 | 3.392
36.1 | 1.332 | 127.38 | 1.19 | 0.03402 | 3.402
36.2 | 1.34 | 128.2 | 1.2 | 0.03416 | 3.416
36.3 | 1.336 | 127.77 | 1.2 | 0.03428 | 3.428
36.4 | 1.325 | 126.7 | 1.2 | 0.03437 | 3.437
36.5 | 1.336 | 127.79 | 1.21 | 0.03454 | 3.454
36.6 | 1.337 | 127.84 | 1.21 | 0.03466 | 3.466
36.7 | 1.336 | 127.74 | 1.21 | 0.0348 | 3.48
36.8 | 1.331 | 127.3 | 1.22 | 0.03491 | 3.491
36.9 | 1.333 | 127.46 | 1.22 | 0.03505 | 3.505
37 | 1.339 | 128.08 | 1.22 | 0.03516 | 3.516
37.1 | 1.334 | 127.55 | 1.23 | 0.03529 | 3.529
37.2 | 1.334 | 127.58 | 1.23 | 0.03541 | 3.541
37.3 | 1.335 | 127.7 | 1.23 | 0.03552 | 3.552
37.4 | 1.334 | 127.61 | 1.24 | 0.03566 | 3.566
37.5 | 1.336 | 127.74 | 1.24 | 0.03579 | 3.579
37.6 | 1.332 | 127.4 | 1.24 | 0.0359 | 3.59
37.7 | 1.333 | 127.53 | 1.25 | 0.03602 | 3.602
37.8 | 1.333 | 127.54 | 1.25 | 0.03616 | 3.616
37.9 | 1.336 | 127.77 | 1.26 | 0.0363 | 3.63
38 | 1.328 | 126.99 | 1.26 | 0.0364 | 3.64
38.1 | 1.329 | 127.14 | 1.26 | 0.03653 | 3.653
38.2 | 1.334 | 127.63 | 1.26 | 0.03665 | 3.665
38.3 | 1.333 | 127.55 | 1.27 | 0.03678 | 3.678
38.4 | 1.334 | 127.57 | 1.27 | 0.03691 | 3.691
38.5 | 1.333 | 127.53 | 1.27 | 0.03702 | 3.702
38.6 | 1.327 | 126.94 | 1.28 | 0.03713 | 3.713
38.7 | 1.33 | 127.26 | 1.28 | 0.03727 | 3.727
38.8 | 1.332 | 127.41 | 1.28 | 0.0374 | 3.74
38.9 | 1.33 | 127.22 | 1.29 | 0.03751 | 3.751
39 | 1.328 | 127.02 | 1.29 | 0.03764 | 3.764
39.1 | 1.33 | 127.22 | 1.29 | 0.03778 | 3.778
39.2 | 1.324 | 126.65 | 1.3 | 0.0379 | 3.79
39.3 | 1.332 | 127.41 | 1.3 | 0.03805 | 3.805
39.4 | 1.327 | 126.9 | 1.3 | 0.03815 | 3.815
39.5 | 1.331 | 127.35 | 1.31 | 0.03828 | 3.828
39.6 | 1.328 | 127.01 | 1.31 | 0.0384 | 3.84
39.7 | 1.331 | 127.34 | 1.32 | 0.03854 | 3.854
39.8 | 1.327 | 126.9 | 1.31 | 0.03866 | 3.866
39.9 | 1.335 | 127.65 | 1.32 | 0.0388 | 3.88
40 | 1.324 | 126.64 | 1.32 | 0.03891 | 3.891
40.1 | 1.329 | 127.1 | 1.33 | 0.03906 | 3.906
40.2 | 1.324 | 126.6 | 1.33 | 0.03917 | 3.917
40.3 | 1.325 | 126.74 | 1.34 | 0.0393 | 3.93
40.4 | 1.324 | 126.61 | 1.34 | 0.03944 | 3.944
40.5 | 1.324 | 126.68 | 1.34 | 0.03955 | 3.955
40.6 | 1.321 | 126.35 | 1.35 | 0.03967 | 3.967
40.7 | 1.32 | 126.24 | 1.35 | 0.03982 | 3.982
40.8 | 1.329 | 127.11 | 1.35 | 0.03991 | 3.991
40.9 | 1.322 | 126.49 | 1.35 | 0.04005 | 4.005
41 | 1.322 | 126.41 | 1.36 | 0.04017 | 4.017
41.1 | 1.32 | 126.28 | 1.36 | 0.0403 | 4.03
41.2 | 1.319 | 126.18 | 1.36 | 0.04042 | 4.042
41.3 | 1.327 | 126.91 | 1.37 | 0.04056 | 4.056
41.4 | 1.324 | 126.61 | 1.37 | 0.04069 | 4.069
41.5 | 1.322 | 126.41 | 1.37 | 0.04081 | 4.081
41.6 | 1.32 | 126.21 | 1.38 | 0.04094 | 4.094
41.7 | 1.321 | 126.38 | 1.38 | 0.04106 | 4.106
41.8 | 1.316 | 125.9 | 1.38 | 0.04117 | 4.117
41.9 | 1.325 | 126.7 | 1.39 | 0.0413 | 4.13
42 | 1.321 | 126.39 | 1.39 | 0.04142 | 4.142
42.1 | 1.321 | 126.3 | 1.39 | 0.04155 | 4.155
42.2 | 1.324 | 126.64 | 1.4 | 0.04169 | 4.169
42.3 | 1.32 | 126.28 | 1.4 | 0.0418 | 4.18
42.4 | 1.318 | 126.03 | 1.4 | 0.04195 | 4.195
42.5 | 1.315 | 125.82 | 1.41 | 0.04205 | 4.205
42.6 | 1.315 | 125.81 | 1.41 | 0.04218 | 4.218
42.7 | 1.31 | 125.33 | 1.41 | 0.04231 | 4.231
42.8 | 1.32 | 126.22 | 1.41 | 0.04246 | 4.246
42.9 | 1.32 | 126.29 | 1.42 | 0.04258 | 4.258
43 | 1.322 | 126.49 | 1.42 | 0.04271 | 4.271
43.1 | 1.318 | 126.09 | 1.43 | 0.04284 | 4.284
43.2 | 1.316 | 125.83 | 1.43 | 0.04297 | 4.297
43.3 | 1.318 | 126.11 | 1.43 | 0.04312 | 4.312
43.4 | 1.311 | 125.41 | 1.44 | 0.04325 | 4.325
43.5 | 1.316 | 125.85 | 1.44 | 0.0434 | 4.34
43.6 | 1.313 | 125.61 | 1.44 | 0.04352 | 4.352
43.7 | 1.316 | 125.85 | 1.45 | 0.04363 | 4.363
43.8 | 1.311 | 125.4 | 1.45 | 0.04378 | 4.378
43.9 | 1.316 | 125.88 | 1.45 | 0.04393 | 4.393
44 | 1.309 | 125.17 | 1.46 | 0.04403 | 4.403
44.1 | 1.317 | 125.95 | 1.46 | 0.04417 | 4.417
44.2 | 1.312 | 125.51 | 1.46 | 0.0443 | 4.43
44.3 | 1.311 | 125.37 | 1.47 | 0.04442 | 4.442
44.4 | 1.316 | 125.86 | 1.47 | 0.04457 | 4.457
44.5 | 1.309 | 125.24 | 1.47 | 0.04468 | 4.468
44.6 | 1.313 | 125.56 | 1.48 | 0.04482 | 4.482
44.7 | 1.316 | 125.84 | 1.48 | 0.04496 | 4.496
44.8 | 1.313 | 125.62 | 1.48 | 0.04505 | 4.505
44.9 | 1.307 | 125.05 | 1.49 | 0.04517 | 4.517
45 | 1.311 | 125.42 | 1.49 | 0.04528 | 4.528
45.1 | 1.313 | 125.56 | 1.49 | 0.04542 | 4.542
45.2 | 1.308 | 125.15 | 1.5 | 0.04555 | 4.555
45.3 | 1.304 | 124.75 | 1.5 | 0.04567 | 4.567
45.4 | 1.308 | 125.08 | 1.5 | 0.04579 | 4.579
45.5 | 1.31 | 125.28 | 1.51 | 0.04592 | 4.592
45.6 | 1.308 | 125.14 | 1.51 | 0.04607 | 4.607
45.7 | 1.301 | 124.4 | 1.51 | 0.04618 | 4.618
45.8 | 1.313 | 125.58 | 1.52 | 0.04631 | 4.631
45.9 | 1.306 | 124.94 | 1.52 | 0.04645 | 4.645
46 | 1.31 | 125.3 | 1.52 | 0.04661 | 4.661
46.1 | 1.303 | 124.6 | 1.53 | 0.04672 | 4.672
46.2 | 1.303 | 124.6 | 1.53 | 0.04684 | 4.684
46.3 | 1.309 | 125.16 | 1.53 | 0.04698 | 4.698
46.4 | 1.304 | 124.71 | 1.54 | 0.04713 | 4.713
46.5 | 1.3 | 124.37 | 1.54 | 0.04728 | 4.728
46.6 | 1.304 | 124.74 | 1.54 | 0.04741 | 4.741
46.7 | 1.3 | 124.36 | 1.55 | 0.04754 | 4.754
46.8 | 1.303 | 124.6 | 1.55 | 0.04767 | 4.767
46.9 | 1.311 | 125.35 | 1.55 | 0.04783 | 4.783
47 | 1.302 | 124.55 | 1.56 | 0.04794 | 4.794
47.1 | 1.305 | 124.78 | 1.56 | 0.04809 | 4.809
47.2 | 1.301 | 124.48 | 1.56 | 0.04821 | 4.821
47.3 | 1.299 | 124.24 | 1.57 | 0.04834 | 4.834
47.4 | 1.303 | 124.62 | 1.57 | 0.04847 | 4.847
47.5 | 1.299 | 124.2 | 1.57 | 0.04861 | 4.861
47.6 | 1.298 | 124.19 | 1.58 | 0.04874 | 4.874
47.7 | 1.3 | 124.3 | 1.58 | 0.04888 | 4.888
47.8 | 1.302 | 124.5 | 1.58 | 0.04899 | 4.899
47.9 | 1.301 | 124.39 | 1.59 | 0.04912 | 4.912
48 | 1.299 | 124.25 | 1.59 | 0.04924 | 4.924
48.1 | 1.299 | 124.21 | 1.59 | 0.04937 | 4.937
48.2 | 1.298 | 124.14 | 1.6 | 0.04952 | 4.952
48.3 | 1.302 | 124.55 | 1.6 | 0.04966 | 4.966
48.4 | 1.297 | 124.08 | 1.6 | 0.04978 | 4.978
48.5 | 1.299 | 124.25 | 1.61 | 0.04991 | 4.991
48.6 | 1.295 | 123.88 | 1.61 | 0.05006 | 5.006
48.7 | 1.292 | 123.54 | 1.61 | 0.05018 | 5.018
48.8 | 1.29 | 123.4 | 1.62 | 0.05031 | 5.031
48.9 | 1.291 | 123.44 | 1.62 | 0.05043 | 5.043
49 | 1.289 | 123.27 | 1.63 | 0.05057 | 5.057
49.1 | 1.293 | 123.72 | 1.63 | 0.05071 | 5.071
49.2 | 1.297 | 124.03 | 1.63 | 0.05086 | 5.086
49.3 | 1.294 | 123.77 | 1.63 | 0.05098 | 5.098
49.4 | 1.291 | 123.47 | 1.64 | 0.05111 | 5.111
49.5 | 1.291 | 123.46 | 1.64 | 0.05124 | 5.124
49.6 | 1.287 | 123.13 | 1.64 | 0.05139 | 5.139
49.7 | 1.293 | 123.67 | 1.65 | 0.05155 | 5.155
49.8 | 1.288 | 123.19 | 1.65 | 0.05168 | 5.168
49.9 | 1.291 | 123.47 | 1.65 | 0.0518 | 5.18
50 | 1.287 | 123.1 | 1.66 | 0.05194 | 5.194
50.1 | 1.289 | 123.32 | 1.66 | 0.05207 | 5.207
50.2 | 1.292 | 123.56 | 1.66 | 0.05219 | 5.219
50.3 | 1.288 | 123.15 | 1.67 | 0.05234 | 5.234
50.4 | 1.291 | 123.44 | 1.67 | 0.05245 | 5.245
50.5 | 1.285 | 122.9 | 1.67 | 0.05258 | 5.258
50.6 | 1.285 | 122.91 | 1.68 | 0.05271 | 5.271
50.7 | 1.283 | 122.71 | 1.68 | 0.05284 | 5.284
50.8 | 1.283 | 122.69 | 1.68 | 0.05297 | 5.297
50.9 | 1.287 | 123.08 | 1.69 | 0.0531 | 5.31
51 | 1.28 | 122.45 | 1.69 | 0.05324 | 5.324
51.1 | 1.28 | 122.4 | 1.69 | 0.05336 | 5.336
51.2 | 1.282 | 122.67 | 1.7 | 0.0535 | 5.35
51.3 | 1.284 | 122.78 | 1.7 | 0.05363 | 5.363
51.4 | 1.282 | 122.6 | 1.7 | 0.05377 | 5.377
51.5 | 1.28 | 122.42 | 1.71 | 0.05388 | 5.388
51.6 | 1.282 | 122.63 | 1.71 | 0.05403 | 5.403
51.7 | 1.285 | 122.93 | 1.71 | 0.05417 | 5.417
51.8 | 1.275 | 121.97 | 1.72 | 0.05429 | 5.429
51.9 | 1.283 | 122.71 | 1.72 | 0.05442 | 5.442
52 | 1.277 | 122.15 | 1.72 | 0.05455 | 5.455
52.1 | 1.281 | 122.49 | 1.73 | 0.05469 | 5.469
52.2 | 1.277 | 122.13 | 1.73 | 0.05482 | 5.482
52.3 | 1.275 | 122 | 1.73 | 0.05495 | 5.495
52.4 | 1.274 | 121.82 | 1.74 | 0.05508 | 5.508
52.5 | 1.276 | 122.09 | 1.74 | 0.05522 | 5.522
52.6 | 1.278 | 122.24 | 1.74 | 0.05538 | 5.538
52.7 | 1.271 | 121.6 | 1.75 | 0.0555 | 5.55
52.8 | 1.276 | 122.06 | 1.75 | 0.05566 | 5.566
52.9 | 1.276 | 122.02 | 1.75 | 0.05579 | 5.579
53 | 1.27 | 121.49 | 1.76 | 0.05595 | 5.595
53.1 | 1.269 | 121.38 | 1.76 | 0.05605 | 5.605
53.2 | 1.27 | 121.49 | 1.76 | 0.0562 | 5.62
53.3 | 1.269 | 121.34 | 1.77 | 0.05632 | 5.632
53.4 | 1.271 | 121.6 | 1.77 | 0.05649 | 5.649
53.5 | 1.263 | 120.79 | 1.77 | 0.05662 | 5.662
53.6 | 1.272 | 121.66 | 1.78 | 0.05676 | 5.676
53.7 | 1.267 | 121.18 | 1.78 | 0.05689 | 5.689
53.8 | 1.263 | 120.85 | 1.79 | 0.05702 | 5.702
53.9 | 1.267 | 121.21 | 1.79 | 0.05716 | 5.716
54 | 1.271 | 121.57 | 1.79 | 0.0573 | 5.73
54.1 | 1.266 | 121.09 | 1.79 | 0.05743 | 5.743
54.2 | 1.265 | 121 | 1.8 | 0.05755 | 5.755
54.3 | 1.26 | 120.47 | 1.8 | 0.05767 | 5.767
54.4 | 1.259 | 120.42 | 1.8 | 0.05783 | 5.783
54.5 | 1.26 | 120.5 | 1.81 | 0.05794 | 5.794
54.6 | 1.258 | 120.31 | 1.81 | 0.05806 | 5.806
54.7 | 1.265 | 121.01 | 1.81 | 0.05821 | 5.821
54.8 | 1.259 | 120.46 | 1.82 | 0.05834 | 5.834
54.9 | 1.259 | 120.39 | 1.82 | 0.05849 | 5.849
55 | 1.262 | 120.69 | 1.82 | 0.05861 | 5.861
55.1 | 1.26 | 120.55 | 1.83 | 0.05874 | 5.874
55.2 | 1.26 | 120.56 | 1.83 | 0.05887 | 5.887
55.3 | 1.26 | 120.53 | 1.83 | 0.05901 | 5.901
55.4 | 1.257 | 120.19 | 1.84 | 0.05914 | 5.914
55.5 | 1.259 | 120.43 | 1.84 | 0.0593 | 5.93
55.6 | 1.255 | 120.04 | 1.84 | 0.05945 | 5.945
55.7 | 1.255 | 120 | 1.85 | 0.05959 | 5.959
55.8 | 1.26 | 120.51 | 1.85 | 0.05971 | 5.971
55.9 | 1.257 | 120.19 | 1.85 | 0.05984 | 5.984
56 | 1.255 | 120.02 | 1.86 | 0.05996 | 5.996
56.1 | 1.256 | 120.17 | 1.86 | 0.06014 | 6.014
56.2 | 1.249 | 119.46 | 1.87 | 0.06027 | 6.027
56.3 | 1.253 | 119.83 | 1.87 | 0.0604 | 6.04
56.4 | 1.248 | 119.38 | 1.87 | 0.06052 | 6.052
56.5 | 1.258 | 120.31 | 1.87 | 0.06069 | 6.069
56.6 | 1.25 | 119.52 | 1.88 | 0.06082 | 6.082
56.7 | 1.251 | 119.66 | 1.88 | 0.06096 | 6.096
56.8 | 1.241 | 118.66 | 1.88 | 0.06109 | 6.109
56.9 | 1.246 | 119.21 | 1.89 | 0.06124 | 6.124
57 | 1.248 | 119.39 | 1.89 | 0.06137 | 6.137
57.1 | 1.243 | 118.84 | 1.89 | 0.06151 | 6.151
57.2 | 1.244 | 118.99 | 1.9 | 0.06164 | 6.164
57.3 | 1.243 | 118.85 | 1.9 | 0.06178 | 6.178
57.4 | 1.244 | 118.98 | 1.9 | 0.0619 | 6.19
57.5 | 1.24 | 118.57 | 1.91 | 0.06204 | 6.204
57.6 | 1.247 | 119.28 | 1.91 | 0.06217 | 6.217
57.7 | 1.24 | 118.58 | 1.91 | 0.06229 | 6.229
57.8 | 1.236 | 118.19 | 1.92 | 0.06242 | 6.242
57.9 | 1.241 | 118.66 | 1.92 | 0.06255 | 6.255
58 | 1.235 | 118.15 | 1.93 | 0.0627 | 6.27
58.1 | 1.239 | 118.47 | 1.93 | 0.06285 | 6.285
58.2 | 1.241 | 118.72 | 1.93 | 0.06297 | 6.297
58.3 | 1.232 | 117.83 | 1.93 | 0.0631 | 6.31
58.4 | 1.241 | 118.72 | 1.94 | 0.06327 | 6.327
58.5 | 1.231 | 117.74 | 1.94 | 0.0634 | 6.34
58.6 | 1.231 | 117.75 | 1.94 | 0.06354 | 6.354
58.7 | 1.231 | 117.73 | 1.95 | 0.06367 | 6.367
58.8 | 1.229 | 117.59 | 1.95 | 0.06379 | 6.379
58.9 | 1.226 | 117.23 | 1.95 | 0.06392 | 6.392
59 | 1.226 | 117.25 | 1.96 | 0.06404 | 6.404
59.1 | 1.225 | 117.17 | 1.96 | 0.06419 | 6.419
59.2 | 1.221 | 116.79 | 1.96 | 0.06432 | 6.432
59.3 | 1.23 | 117.61 | 1.97 | 0.06449 | 6.449
59.4 | 1.23 | 117.64 | 1.97 | 0.06464 | 6.464
59.5 | 1.219 | 116.56 | 1.97 | 0.06477 | 6.477
59.6 | 1.218 | 116.53 | 1.98 | 0.0649 | 6.49
59.7 | 1.218 | 116.51 | 1.98 | 0.06503 | 6.503
59.8 | 1.216 | 116.35 | 1.98 | 0.06517 | 6.517
59.9 | 1.224 | 117.09 | 1.99 | 0.0653 | 6.53
60 | 1.214 | 116.07 | 1.99 | 0.06543 | 6.543
60.1 | 1.216 | 116.3 | 1.99 | 0.06558 | 6.558
60.2 | 1.217 | 116.38 | 2 | 0.06572 | 6.572
60.3 | 1.221 | 116.78 | 2 | 0.06587 | 6.587
60.4 | 1.215 | 116.22 | 2 | 0.06598 | 6.598
60.5 | 1.214 | 116.1 | 2.01 | 0.06611 | 6.611
60.6 | 1.209 | 115.59 | 2.01 | 0.06624 | 6.624
60.7 | 1.204 | 115.18 | 2.01 | 0.06636 | 6.636
60.8 | 1.213 | 116.01 | 2.02 | 0.06652 | 6.652
60.9 | 1.21 | 115.71 | 2.02 | 0.06665 | 6.665
61 | 1.208 | 115.58 | 2.02 | 0.06678 | 6.678
61.1 | 1.205 | 115.28 | 2.03 | 0.0669 | 6.69
61.2 | 1.207 | 115.49 | 2.03 | 0.06702 | 6.702
61.3 | 1.205 | 115.28 | 2.03 | 0.06718 | 6.718
61.4 | 1.201 | 114.91 | 2.04 | 0.06732 | 6.732
61.5 | 1.202 | 115 | 2.04 | 0.06744 | 6.744
61.6 | 1.202 | 114.99 | 2.04 | 0.0676 | 6.76
61.7 | 1.203 | 115.1 | 2.05 | 0.06773 | 6.773
61.8 | 1.202 | 114.94 | 2.05 | 0.06786 | 6.786
61.9 | 1.199 | 114.63 | 2.05 | 0.06799 | 6.799
62 | 1.199 | 114.71 | 2.06 | 0.06812 | 6.812
62.1 | 1.2 | 114.78 | 2.06 | 0.06828 | 6.828
62.2 | 1.196 | 114.36 | 2.06 | 0.06838 | 6.838
62.3 | 1.196 | 114.43 | 2.07 | 0.06855 | 6.855
62.4 | 1.193 | 114.13 | 2.07 | 0.06868 | 6.868
62.5 | 1.195 | 114.33 | 2.07 | 0.06882 | 6.882
62.6 | 1.188 | 113.59 | 2.08 | 0.06896 | 6.896
62.7 | 1.193 | 114.14 | 2.08 | 0.06912 | 6.912
62.8 | 1.193 | 114.15 | 2.08 | 0.06926 | 6.926
62.9 | 1.19 | 113.84 | 2.09 | 0.06938 | 6.938
63 | 1.183 | 113.15 | 2.09 | 0.06952 | 6.952
63.1 | 1.191 | 113.93 | 2.09 | 0.06967 | 6.967
63.2 | 1.188 | 113.64 | 2.1 | 0.06983 | 6.983
63.3 | 1.183 | 113.15 | 2.1 | 0.06995 | 6.995
63.4 | 1.183 | 113.17 | 2.1 | 0.07009 | 7.009
63.5 | 1.183 | 113.15 | 2.11 | 0.07021 | 7.021
63.6 | 1.177 | 112.56 | 2.11 | 0.07034 | 7.034
63.7 | 1.181 | 113 | 2.11 | 0.07052 | 7.052
63.8 | 1.181 | 112.94 | 2.12 | 0.07065 | 7.065
63.9 | 1.179 | 112.78 | 2.12 | 0.07077 | 7.077
64 | 1.17 | 111.87 | 2.12 | 0.0709 | 7.09
64.1 | 1.17 | 111.94 | 2.13 | 0.07103 | 7.103
64.2 | 1.172 | 112.09 | 2.13 | 0.07116 | 7.116
64.3 | 1.178 | 112.64 | 2.13 | 0.07131 | 7.131
64.4 | 1.169 | 111.8 | 2.14 | 0.07143 | 7.143
64.5 | 1.17 | 111.9 | 2.14 | 0.07156 | 7.156
64.6 | 1.168 | 111.68 | 2.14 | 0.07172 | 7.172
64.7 | 1.17 | 111.87 | 2.15 | 0.07187 | 7.187
64.8 | 1.158 | 110.72 | 2.15 | 0.07197 | 7.197
64.9 | 1.167 | 111.67 | 2.15 | 0.07212 | 7.212
65 | 1.163 | 111.28 | 2.16 | 0.07224 | 7.224
65.1 | 1.159 | 110.83 | 2.16 | 0.0724 | 7.24
65.2 | 1.162 | 111.11 | 2.16 | 0.07254 | 7.254
65.3 | 1.159 | 110.81 | 2.17 | 0.07269 | 7.269
65.4 | 1.156 | 110.59 | 2.17 | 0.07282 | 7.282
65.5 | 1.162 | 111.11 | 2.18 | 0.07297 | 7.297
65.6 | 1.16 | 110.98 | 2.18 | 0.07313 | 7.313
65.7 | 1.158 | 110.72 | 2.18 | 0.07325 | 7.325
65.8 | 1.152 | 110.14 | 2.18 | 0.0734 | 7.34
65.9 | 1.151 | 110.12 | 2.19 | 0.07354 | 7.354
66 | 1.145 | 109.56 | 2.19 | 0.07368 | 7.368
66.1 | 1.15 | 109.96 | 2.19 | 0.0738 | 7.38
66.2 | 1.149 | 109.9 | 2.2 | 0.07396 | 7.396
66.3 | 1.147 | 109.75 | 2.2 | 0.0741 | 7.41
66.4 | 1.14 | 109.07 | 2.2 | 0.07422 | 7.422
66.5 | 1.144 | 109.44 | 2.21 | 0.07437 | 7.437
66.6 | 1.142 | 109.21 | 2.21 | 0.0745 | 7.45
66.7 | 1.142 | 109.2 | 2.21 | 0.07463 | 7.463
66.8 | 1.136 | 108.63 | 2.22 | 0.07477 | 7.477
66.9 | 1.13 | 108.05 | 2.22 | 0.07489 | 7.489
67 | 1.134 | 108.46 | 2.22 | 0.07504 | 7.504
67.1 | 1.131 | 108.17 | 2.23 | 0.07518 | 7.518
67.2 | 1.128 | 107.91 | 2.23 | 0.07529 | 7.529
67.3 | 1.131 | 108.22 | 2.23 | 0.07543 | 7.543
67.4 | 1.128 | 107.91 | 2.24 | 0.07558 | 7.558
67.5 | 1.129 | 108.01 | 2.24 | 0.07572 | 7.572
67.6 | 1.115 | 106.61 | 2.24 | 0.07584 | 7.584
67.7 | 1.123 | 107.44 | 2.25 | 0.07598 | 7.598
67.8 | 1.12 | 107.17 | 2.25 | 0.07609 | 7.609
67.9 | 1.116 | 106.78 | 2.25 | 0.07624 | 7.624
68 | 1.116 | 106.76 | 2.26 | 0.0764 | 7.64
68.1 | 1.115 | 106.67 | 2.26 | 0.07653 | 7.653
68.2 | 1.114 | 106.55 | 2.26 | 0.07666 | 7.666
68.3 | 1.118 | 106.91 | 2.27 | 0.0768 | 7.68
68.4 | 1.112 | 106.39 | 2.27 | 0.07696 | 7.696
68.5 | 1.109 | 106.07 | 2.27 | 0.07708 | 7.708
68.6 | 1.104 | 105.57 | 2.28 | 0.07722 | 7.722
68.7 | 1.108 | 105.94 | 2.28 | 0.07734 | 7.734
68.8 | 1.097 | 104.95 | 2.28 | 0.07748 | 7.748
68.9 | 1.105 | 105.69 | 2.29 | 0.07766 | 7.766
69 | 1.097 | 104.89 | 2.29 | 0.0778 | 7.78
69.1 | 1.096 | 104.87 | 2.29 | 0.07794 | 7.794
69.2 | 1.094 | 104.59 | 2.3 | 0.07808 | 7.808
69.3 | 1.094 | 104.63 | 2.3 | 0.07822 | 7.822
69.4 | 1.089 | 104.19 | 2.3 | 0.07836 | 7.836
69.5 | 1.093 | 104.54 | 2.31 | 0.07849 | 7.849
69.6 | 1.092 | 104.45 | 2.31 | 0.07865 | 7.865
69.7 | 1.088 | 104.09 | 2.31 | 0.07877 | 7.877
69.8 | 1.084 | 103.66 | 2.32 | 0.07891 | 7.891
69.9 | 1.085 | 103.81 | 2.32 | 0.07904 | 7.904
70 | 1.082 | 103.46 | 2.32 | 0.07918 | 7.918
70.1 | 1.08 | 103.31 | 2.33 | 0.07934 | 7.934
70.2 | 1.077 | 103.03 | 2.33 | 0.07948 | 7.948
70.3 | 1.077 | 102.98 | 2.33 | 0.07961 | 7.961
70.4 | 1.07 | 102.32 | 2.34 | 0.07974 | 7.974
70.5 | 1.071 | 102.46 | 2.34 | 0.0799 | 7.99
70.6 | 1.063 | 101.71 | 2.34 | 0.07999 | 7.999
70.7 | 1.066 | 102.01 | 2.35 | 0.08014 | 8.014
70.8 | 1.068 | 102.16 | 2.35 | 0.08029 | 8.029
70.9 | 1.065 | 101.88 | 2.35 | 0.08042 | 8.042
71 | 1.062 | 101.6 | 2.36 | 0.08057 | 8.057
71.1 | 1.061 | 101.46 | 2.36 | 0.08071 | 8.071
71.2 | 1.053 | 100.76 | 2.36 | 0.08084 | 8.084
71.3 | 1.052 | 100.59 | 2.37 | 0.08099 | 8.099
71.4 | 1.056 | 101.02 | 2.37 | 0.08115 | 8.115
71.5 | 1.05 | 100.42 | 2.38 | 0.08127 | 8.127
71.6 | 1.051 | 100.5 | 2.38 | 0.08144 | 8.144
71.7 | 1.05 | 100.42 | 2.38 | 0.08159 | 8.159
71.8 | 1.043 | 99.75 | 2.38 | 0.08172 | 8.172
71.9 | 1.039 | 99.37 | 2.39 | 0.08185 | 8.185
72 | 1.039 | 99.38 | 2.39 | 0.082 | 8.2
72.1 | 1.039 | 99.37 | 2.39 | 0.08217 | 8.217
72.2 | 1.037 | 99.15 | 2.4 | 0.08231 | 8.231
72.3 | 1.028 | 98.37 | 2.4 | 0.08241 | 8.241
72.4 | 1.031 | 98.58 | 2.4 | 0.08258 | 8.258
72.5 | 1.027 | 98.2 | 2.41 | 0.08272 | 8.272
72.6 | 1.024 | 97.96 | 2.41 | 0.08287 | 8.287
72.7 | 1.019 | 97.49 | 2.41 | 0.08298 | 8.298
72.8 | 1.015 | 97.12 | 2.42 | 0.08314 | 8.314
72.9 | 1.02 | 97.53 | 2.42 | 0.08329 | 8.329
73 | 1.012 | 96.77 | 2.42 | 0.08342 | 8.342
73.1 | 1.016 | 97.13 | 2.43 | 0.08357 | 8.357
73.2 | 1.006 | 96.25 | 2.43 | 0.08371 | 8.371
73.3 | 1.002 | 95.83 | 2.43 | 0.08386 | 8.386
73.4 | 1.001 | 95.76 | 2.44 | 0.08398 | 8.398
73.5 | 0.999 | 95.56 | 2.44 | 0.08413 | 8.413
73.6 | 0.996 | 95.22 | 2.44 | 0.08425 | 8.425
73.7 | 0.993 | 94.96 | 2.45 | 0.08438 | 8.438
73.8 | 0.989 | 94.63 | 2.45 | 0.08451 | 8.451
73.9 | 0.994 | 95.08 | 2.45 | 0.08465 | 8.465
74 | 0.989 | 94.57 | 2.45 | 0.08479 | 8.479
74.1 | 0.982 | 93.92 | 2.46 | 0.08493 | 8.493
74.2 | 0.986 | 94.31 | 2.47 | 0.08506 | 8.506
74.3 | 0.975 | 93.26 | 2.47 | 0.0852 | 8.52
74.4 | 0.966 | 92.38 | 2.47 | 0.0853 | 8.53
74.5 | 0.976 | 93.34 | 2.47 | 0.08549 | 8.549
74.6 | 0.974 | 93.16 | 2.48 | 0.08563 | 8.563
74.7 | 0.965 | 92.32 | 2.48 | 0.08577 | 8.577
74.8 | 0.966 | 92.42 | 2.49 | 0.08593 | 8.593
74.9 | 0.959 | 91.68 | 2.49 | 0.08606 | 8.606
75 | 0.965 | 92.31 | 2.49 | 0.08621 | 8.621
75.1 | 0.956 | 91.47 | 2.5 | 0.08636 | 8.636
75.2 | 0.952 | 91.07 | 2.5 | 0.08651 | 8.651
75.3 | 0.947 | 90.56 | 2.5 | 0.08667 | 8.667
75.4 | 0.947 | 90.57 | 2.5 | 0.0868 | 8.68
75.5 | 0.941 | 89.99 | 2.51 | 0.08696 | 8.696
75.6 | 0.938 | 89.69 | 2.51 | 0.08709 | 8.709
75.7 | 0.933 | 89.27 | 2.51 | 0.08723 | 8.723
75.8 | 0.936 | 89.49 | 2.52 | 0.08742 | 8.742
75.9 | 0.932 | 89.11 | 2.52 | 0.08755 | 8.755
76 | 0.92 | 87.95 | 2.52 | 0.0877 | 8.77
76.1 | 0.916 | 87.65 | 2.53 | 0.08783 | 8.783
76.2 | 0.918 | 87.76 | 2.53 | 0.08798 | 8.798
76.3 | 0.911 | 87.18 | 2.53 | 0.08814 | 8.814
76.4 | 0.913 | 87.35 | 2.54 | 0.08829 | 8.829
76.5 | 0.9 | 86.08 | 2.54 | 0.08843 | 8.843
76.6 | 0.903 | 86.33 | 2.54 | 0.08857 | 8.857
76.7 | 0.897 | 85.77 | 2.55 | 0.0887 | 8.87
76.8 | 0.893 | 85.39 | 2.55 | 0.08885 | 8.885
76.9 | 0.884 | 84.51 | 2.55 | 0.08898 | 8.898
77 | 0.89 | 85.17 | 2.56 | 0.08913 | 8.913
77.1 | 0.879 | 84.08 | 2.56 | 0.08928 | 8.928
77.2 | 0.875 | 83.67 | 2.56 | 0.08942 | 8.942
77.3 | 0.875 | 83.7 | 2.57 | 0.08954 | 8.954
77.4 | 0.867 | 82.95 | 2.57 | 0.08971 | 8.971
77.5 | 0.861 | 82.37 | 2.58 | 0.08985 | 8.985
77.6 | 0.854 | 81.69 | 2.58 | 0.08999 | 8.999
77.7 | 0.844 | 80.73 | 2.58 | 0.09015 | 9.015
77.8 | 0.843 | 80.65 | 2.58 | 0.0903 | 9.03
77.9 | 0.824 | 78.82 | 2.59 | 0.09046 | 9.046
78 | 0.822 | 78.67 | 2.59 | 0.09063 | 9.063
78.1 | 0.807 | 77.17 | 2.59 | 0.09076 | 9.076
78.2 | 0.797 | 76.26 | 2.6 | 0.09093 | 9.093
78.3 | 0.795 | 76.07 | 2.6 | 0.09112 | 9.112
78.4 | 0.785 | 75.11 | 2.6 | 0.09129 | 9.129
78.5 | 0.777 | 74.28 | 2.61 | 0.09146 | 9.146
78.6 | 0.762 | 72.92 | 2.61 | 0.09161 | 9.161
78.7 | 0.75 | 71.78 | 2.61 | 0.09179 | 9.179
78.8 | 0.736 | 70.4 | 2.62 | 0.09197 | 9.197
78.9 | 0.725 | 69.33 | 2.62 | 0.09212 | 9.212
79 | 0.714 | 68.28 | 2.62 | 0.09228 | 9.228
79.1 | 0.699 | 66.9 | 2.63 | 0.09244 | 9.244
79.2 | 0.687 | 65.72 | 2.63 | 0.09261 | 9.261
79.3 | 0.673 | 64.38 | 2.63 | 0.09278 | 9.278
79.4 | 0.661 | 63.18 | 2.64 | 0.09295 | 9.295
79.5 | 0.652 | 62.4 | 2.64 | 0.0931 | 9.31
79.6 | 0.644 | 61.57 | 2.64 | 0.09328 | 9.328
79.7 | 0.629 | 60.19 | 2.65 | 0.09343 | 9.343
79.8 | 0.616 | 58.9 | 2.65 | 0.0936 | 9.36
79.9 | 0.605 | 57.89 | 2.65 | 0.09375 | 9.375
80 | 0.594 | 56.85 | 2.66 | 0.09391 | 9.391
80.1 | 0.587 | 56.16 | 2.66 | 0.09409 | 9.409
80.2 | 0.575 | 55 | 2.66 | 0.09423 | 9.423
80.3 | 0.562 | 53.75 | 2.67 | 0.09437 | 9.437
80.4 | 0.554 | 53.02 | 2.67 | 0.09457 | 9.457
80.5 | 0.537 | 51.38 | 2.67 | 0.09469 | 9.469
80.6 | 0.536 | 51.29 | 2.68 | 0.0949 | 9.49
80.7 | 0.515 | 49.24 | 2.68 | 0.09507 | 9.507
80.8 | 0.506 | 48.44 | 2.68 | 0.09522 | 9.522
80.9 | 0.5 | 47.83 | 2.69 | 0.09537 | 9.537
81 | 0.488 | 46.68 | 2.69 | 0.09553 | 9.553
81.1 | 0.478 | 45.75 | 2.69 | 0.0957 | 9.57
81.2 | 0.47 | 44.98 | 2.7 | 0.09585 | 9.585
81.3 | 0.461 | 44.08 | 2.7 | 0.09602 | 9.602
81.4 | 0.448 | 42.85 | 2.7 | 0.09617 | 9.617
81.5 | 0.439 | 42.01 | 2.71 | 0.09634 | 9.634
81.6 | 0.426 | 40.75 | 2.71 | 0.09649 | 9.649
81.7 | 0.416 | 39.79 | 2.71 | 0.09665 | 9.665
81.8 | 0.404 | 38.61 | 2.72 | 0.09683 | 9.683
81.9 | 0.393 | 37.54 | 2.72 | 0.09701 | 9.701
82 | 0.382 | 36.5 | 2.72 | 0.09715 | 9.715
82.1 | 0.362 | 34.6 | 2.73 | 0.09736 | 9.736
82.2 | 0.35 | 33.51 | 2.73 | 0.09749 | 9.749
82.3 | 0.344 | 32.86 | 2.73 | 0.09764 | 9.764
82.4 | 0.329 | 31.5 | 2.74 | 0.09781 | 9.781
82.5 | 0.322 | 30.84 | 2.74 | 0.09799 | 9.799
82.6 | 0.311 | 29.7 | 2.74 | 0.09815 | 9.815
82.7 | 0.298 | 28.51 | 2.75 | 0.0983 | 9.83
82.8 | 0.291 | 27.85 | 2.75 | 0.09845 | 9.845
82.9 | 0.282 | 26.95 | 2.75 | 0.09861 | 9.861
83 | 0.268 | 25.65 | 2.76 | 0.09877 | 9.877
83.1 | 0.266 | 25.4 | 2.76 | 0.09896 | 9.896
83.2 | 0.255 | 24.42 | 2.76 | 0.0991 | 9.91
83.3 | 0.25 | 23.92 | 2.77 | 0.09922 | 9.922
83.4 | 0.241 | 23.02 | 2.77 | 0.09939 | 9.939
83.5 | 0.232 | 22.16 | 2.77 | 0.09951 | 9.951
83.6 | 0.219 | 20.97 | 2.78 | 0.09969 | 9.969
83.7 | 0.214 | 20.48 | 2.78 | 0.09983 | 9.983
83.8 | 0.206 | 19.72 | 2.78 | 0.1 | 10
83.9 | 0.201 | 19.24 | 2.79 | 0.10015 | 10.015
84 | 0.188 | 18.01 | 2.79 | 0.10031 | 10.031
84.1 | 0.179 | 17.14 | 2.79 | 0.10045 | 10.045
84.2 | 0.177 | 16.95 | 2.8 | 0.10063 | 10.063
84.3 | 0.164 | 15.7 | 2.8 | 0.10078 | 10.078
84.4 | 0.159 | 15.21 | 2.81 | 0.10091 | 10.091
84.5 | 0.15 | 14.37 | 2.8 | 0.10107 | 10.107
84.6 | 0.146 | 13.96 | 2.81 | 0.10119 | 10.119
84.7 | 0.137 | 13.07 | 2.81 | 0.10138 | 10.138
84.8 | 0.13 | 12.45 | 2.82 | 0.1015 | 10.15
84.9 | 0.124 | 11.82 | 2.82 | 0.10165 | 10.165
85 | 0.117 | 11.23 | 2.82 | 0.10182 | 10.182
85.1 | 0.111 | 10.61 | 2.83 | 0.10195 | 10.195
85.2 | 0.11 | 10.53 | 2.83 | 0.10208 | 10.208
85.3 | 0.103 | 9.86 | 2.83 | 0.10225 | 10.225
85.4 | 0.099 | 9.43 | 2.84 | 0.1024 | 10.24
85.5 | 0.091 | 8.66 | 2.84 | 0.10255 | 10.255
85.6 | 0.088 | 8.38 | 2.84 | 0.10269 | 10.269
85.7 | 0.079 | 7.6 | 2.85 | 0.1028 | 10.28
85.8 | 0.079 | 7.56 | 2.85 | 0.10296 | 10.296
85.9 | 0.07 | 6.67 | 2.85 | 0.10309 | 10.309
Test Method | Tensile test 25mm_rectangular_simple.msm
Sample I. D. | strekking nov 2020.mss
Specimen Number | 9
Time (s) | Load (kN) | Stress (MPa) | Displacement (mm) | Strain (mm/mm)
0.3 | -0.023 | -4.04 | 0 | -2e-05 | -0.002
0.4 | 0.004 | 0.73 | 0.01 | 4e-05 | 0.004
0.5 | 0.029 | 5.13 | 0.01 | 6e-05 | 0.006
0.6 | 0.047 | 8.3 | 0.01 | 0.00013 | 0.013
0.7 | 0.071 | 12.55 | 0.01 | 0.00017 | 0.017
0.8 | 0.088 | 15.52 | 0.02 | 0.00019 | 0.019
0.9 | 0.113 | 19.89 | 0.02 | 0.00025 | 0.025
1 | 0.137 | 24.16 | 0.02 | 0.0003 | 0.03
1.1 | 0.162 | 28.53 | 0.03 | 0.00035 | 0.035
1.2 | 0.181 | 31.82 | 0.03 | 0.0004 | 0.04
1.3 | 0.202 | 35.45 | 0.04 | 0.00045 | 0.045
1.4 | 0.219 | 38.53 | 0.04 | 0.00049 | 0.049
1.5 | 0.249 | 43.76 | 0.04 | 0.00055 | 0.055
1.6 | 0.263 | 46.18 | 0.05 | 0.00061 | 0.061
1.7 | 0.285 | 50.13 | 0.05 | 0.00065 | 0.065
1.8 | 0.306 | 53.73 | 0.05 | 0.00071 | 0.071
1.9 | 0.323 | 56.8 | 0.06 | 0.00075 | 0.075
2 | 0.343 | 60.18 | 0.06 | 0.00081 | 0.081
2.1 | 0.362 | 63.59 | 0.06 | 0.00086 | 0.086
2.2 | 0.386 | 67.87 | 0.07 | 0.00091 | 0.091
2.3 | 0.399 | 70.1 | 0.07 | 0.00096 | 0.096
2.4 | 0.417 | 73.31 | 0.07 | 0.00101 | 0.101
2.5 | 0.438 | 76.99 | 0.08 | 0.00106 | 0.106
2.6 | 0.453 | 79.61 | 0.08 | 0.00112 | 0.112
2.7 | 0.465 | 81.68 | 0.08 | 0.00115 | 0.115
2.8 | 0.483 | 84.79 | 0.09 | 0.00121 | 0.121
2.9 | 0.496 | 87.11 | 0.09 | 0.00127 | 0.127
3 | 0.516 | 90.68 | 0.09 | 0.00132 | 0.132
3.1 | 0.529 | 92.96 | 0.1 | 0.00138 | 0.138
3.2 | 0.543 | 95.4 | 0.1 | 0.00144 | 0.144
3.3 | 0.556 | 97.74 | 0.1 | 0.00149 | 0.149
3.4 | 0.575 | 101.05 | 0.11 | 0.00155 | 0.155
3.5 | 0.582 | 102.27 | 0.11 | 0.00161 | 0.161
3.6 | 0.602 | 105.69 | 0.11 | 0.00165 | 0.165
3.7 | 0.614 | 107.82 | 0.11 | 0.00172 | 0.172
3.8 | 0.625 | 109.83 | 0.12 | 0.00178 | 0.178
3.9 | 0.635 | 111.62 | 0.12 | 0.00181 | 0.181
4 | 0.649 | 113.95 | 0.13 | 0.00188 | 0.188
4.1 | 0.664 | 116.68 | 0.13 | 0.00194 | 0.194
4.2 | 0.67 | 117.63 | 0.13 | 0.002 | 0.2
4.3 | 0.685 | 120.34 | 0.14 | 0.00208 | 0.208
4.4 | 0.692 | 121.54 | 0.14 | 0.00214 | 0.214
4.5 | 0.707 | 124.14 | 0.14 | 0.00221 | 0.221
4.6 | 0.714 | 125.39 | 0.15 | 0.00226 | 0.226
4.7 | 0.73 | 128.27 | 0.15 | 0.00235 | 0.235
4.8 | 0.734 | 129.02 | 0.15 | 0.0024 | 0.24
4.9 | 0.739 | 129.78 | 0.16 | 0.00246 | 0.246
5 | 0.752 | 132.04 | 0.16 | 0.00253 | 0.253
5.1 | 0.757 | 133.01 | 0.16 | 0.00259 | 0.259
5.2 | 0.763 | 134 | 0.17 | 0.00266 | 0.266
5.3 | 0.773 | 135.89 | 0.17 | 0.00273 | 0.273
5.4 | 0.772 | 135.64 | 0.17 | 0.00278 | 0.278
5.5 | 0.776 | 136.43 | 0.18 | 0.00283 | 0.283
5.6 | 0.787 | 138.3 | 0.18 | 0.00292 | 0.292
5.7 | 0.793 | 139.27 | 0.18 | 0.00298 | 0.298
5.8 | 0.8 | 140.47 | 0.19 | 0.00306 | 0.306
5.9 | 0.806 | 141.53 | 0.19 | 0.00315 | 0.315
6 | 0.804 | 141.26 | 0.19 | 0.0032 | 0.32
6.1 | 0.816 | 143.29 | 0.2 | 0.00329 | 0.329
6.2 | 0.819 | 143.86 | 0.2 | 0.00335 | 0.335
6.3 | 0.821 | 144.27 | 0.2 | 0.00344 | 0.344
6.4 | 0.827 | 145.37 | 0.21 | 0.00351 | 0.351
6.5 | 0.828 | 145.47 | 0.21 | 0.00359 | 0.359
6.6 | 0.835 | 146.63 | 0.21 | 0.00368 | 0.368
6.7 | 0.836 | 146.82 | 0.22 | 0.00375 | 0.375
6.8 | 0.84 | 147.51 | 0.22 | 0.00385 | 0.385
6.9 | 0.841 | 147.78 | 0.22 | 0.00391 | 0.391
7 | 0.85 | 149.36 | 0.23 | 0.00401 | 0.401
7.1 | 0.846 | 148.65 | 0.23 | 0.00407 | 0.407
7.2 | 0.845 | 148.49 | 0.23 | 0.00415 | 0.415
7.3 | 0.852 | 149.63 | 0.24 | 0.00424 | 0.424
7.4 | 0.857 | 150.52 | 0.24 | 0.00434 | 0.434
7.5 | 0.858 | 150.7 | 0.24 | 0.00445 | 0.445
7.6 | 0.865 | 152.06 | 0.25 | 0.00452 | 0.452
7.8 | 0.862 | 151.5 | 0.25 | 0.00468 | 0.468
7.9 | 0.865 | 152.01 | 0.26 | 0.00477 | 0.477
8 | 0.868 | 152.46 | 0.26 | 0.00486 | 0.486
8.1 | 0.869 | 152.64 | 0.26 | 0.00495 | 0.495
8.2 | 0.868 | 152.53 | 0.26 | 0.00504 | 0.504
8.3 | 0.875 | 153.78 | 0.27 | 0.00514 | 0.514
8.4 | 0.875 | 153.69 | 0.27 | 0.00523 | 0.523
8.5 | 0.879 | 154.51 | 0.28 | 0.00534 | 0.534
8.6 | 0.878 | 154.25 | 0.28 | 0.00541 | 0.541
8.7 | 0.879 | 154.37 | 0.28 | 0.0055 | 0.55
8.8 | 0.879 | 154.44 | 0.29 | 0.00558 | 0.558
8.9 | 0.878 | 154.22 | 0.29 | 0.00566 | 0.566
9 | 0.881 | 154.84 | 0.29 | 0.00575 | 0.575
9.1 | 0.882 | 154.99 | 0.3 | 0.00584 | 0.584
9.2 | 0.89 | 156.29 | 0.3 | 0.00592 | 0.592
9.3 | 0.884 | 155.36 | 0.3 | 0.006 | 0.6
9.4 | 0.885 | 155.53 | 0.31 | 0.00609 | 0.609
9.5 | 0.882 | 155.01 | 0.31 | 0.00617 | 0.617
9.6 | 0.888 | 155.98 | 0.31 | 0.00627 | 0.627
9.7 | 0.89 | 156.38 | 0.32 | 0.00636 | 0.636
9.8 | 0.891 | 156.5 | 0.32 | 0.00648 | 0.648
9.9 | 0.89 | 156.36 | 0.32 | 0.00655 | 0.655
10 | 0.892 | 156.64 | 0.33 | 0.00665 | 0.665
10.1 | 0.894 | 157.15 | 0.33 | 0.00674 | 0.674
10.2 | 0.894 | 157 | 0.33 | 0.00684 | 0.684
10.3 | 0.89 | 156.43 | 0.34 | 0.00692 | 0.692
10.4 | 0.894 | 157.06 | 0.34 | 0.00701 | 0.701
10.5 | 0.894 | 157.05 | 0.34 | 0.00709 | 0.709
10.6 | 0.894 | 157.01 | 0.35 | 0.00719 | 0.719
10.7 | 0.896 | 157.42 | 0.35 | 0.00731 | 0.731
10.8 | 0.895 | 157.31 | 0.35 | 0.00741 | 0.741
10.9 | 0.895 | 157.31 | 0.36 | 0.00749 | 0.749
11 | 0.894 | 157.14 | 0.36 | 0.00757 | 0.757
11.1 | 0.897 | 157.67 | 0.36 | 0.00768 | 0.768
11.2 | 0.899 | 157.88 | 0.37 | 0.00778 | 0.778
11.3 | 0.9 | 158.04 | 0.37 | 0.00787 | 0.787
11.4 | 0.898 | 157.79 | 0.37 | 0.00795 | 0.795
11.5 | 0.904 | 158.75 | 0.38 | 0.00806 | 0.806
11.6 | 0.899 | 157.87 | 0.38 | 0.00816 | 0.816
11.7 | 0.902 | 158.47 | 0.38 | 0.00826 | 0.826
11.8 | 0.898 | 157.86 | 0.39 | 0.00835 | 0.835
11.9 | 0.901 | 158.26 | 0.39 | 0.00846 | 0.846
12 | 0.904 | 158.77 | 0.4 | 0.00856 | 0.856
12.1 | 0.9 | 158.17 | 0.4 | 0.00863 | 0.863
12.2 | 0.902 | 158.47 | 0.4 | 0.00875 | 0.875
12.3 | 0.899 | 157.93 | 0.4 | 0.00883 | 0.883
12.4 | 0.903 | 158.62 | 0.41 | 0.00892 | 0.892
12.5 | 0.903 | 158.65 | 0.41 | 0.00902 | 0.902
12.6 | 0.909 | 159.62 | 0.41 | 0.00914 | 0.914
12.7 | 0.902 | 158.51 | 0.42 | 0.00924 | 0.924
12.8 | 0.908 | 159.53 | 0.42 | 0.00934 | 0.934
12.9 | 0.908 | 159.61 | 0.42 | 0.00942 | 0.942
13 | 0.907 | 159.36 | 0.43 | 0.00952 | 0.952
13.1 | 0.908 | 159.56 | 0.43 | 0.00962 | 0.962
13.2 | 0.904 | 158.75 | 0.43 | 0.0097 | 0.97
13.3 | 0.905 | 159.04 | 0.44 | 0.00982 | 0.982
13.4 | 0.903 | 158.67 | 0.44 | 0.00989 | 0.989
13.5 | 0.904 | 158.75 | 0.44 | 0.01001 | 1.001
13.6 | 0.904 | 158.89 | 0.45 | 0.01009 | 1.009
13.7 | 0.906 | 159.15 | 0.45 | 0.01018 | 1.018
13.8 | 0.911 | 160.01 | 0.45 | 0.01028 | 1.028
13.9 | 0.907 | 159.4 | 0.46 | 0.01039 | 1.039
14 | 0.912 | 160.25 | 0.46 | 0.0105 | 1.05
14.1 | 0.909 | 159.77 | 0.46 | 0.01058 | 1.058
14.2 | 0.908 | 159.56 | 0.47 | 0.0107 | 1.07
14.3 | 0.906 | 159.24 | 0.47 | 0.01078 | 1.078
14.4 | 0.912 | 160.18 | 0.47 | 0.0109 | 1.09
14.5 | 0.912 | 160.19 | 0.48 | 0.01099 | 1.099
14.6 | 0.913 | 160.48 | 0.48 | 0.01111 | 1.111
14.7 | 0.906 | 159.11 | 0.48 | 0.0112 | 1.12
14.8 | 0.915 | 160.75 | 0.49 | 0.01132 | 1.132
14.9 | 0.908 | 159.58 | 0.49 | 0.0114 | 1.14
15 | 0.909 | 159.63 | 0.49 | 0.0115 | 1.15
15.1 | 0.912 | 160.21 | 0.5 | 0.0116 | 1.16
15.2 | 0.909 | 159.78 | 0.5 | 0.0117 | 1.17
15.3 | 0.911 | 160.11 | 0.5 | 0.01182 | 1.182
15.4 | 0.914 | 160.53 | 0.51 | 0.01191 | 1.191
15.5 | 0.91 | 159.85 | 0.51 | 0.012 | 1.2
15.6 | 0.909 | 159.79 | 0.51 | 0.01209 | 1.209
15.7 | 0.913 | 160.38 | 0.52 | 0.01221 | 1.221
15.8 | 0.911 | 160 | 0.52 | 0.01229 | 1.229
15.9 | 0.912 | 160.3 | 0.52 | 0.01241 | 1.241
16 | 0.91 | 159.94 | 0.53 | 0.0125 | 1.25
16.1 | 0.912 | 160.16 | 0.53 | 0.01259 | 1.259
16.2 | 0.913 | 160.47 | 0.53 | 0.0127 | 1.27
16.3 | 0.913 | 160.36 | 0.54 | 0.01281 | 1.281
16.4 | 0.91 | 159.85 | 0.54 | 0.0129 | 1.29
16.5 | 0.911 | 160.06 | 0.54 | 0.01301 | 1.301
16.6 | 0.91 | 159.8 | 0.54 | 0.01311 | 1.311
16.7 | 0.907 | 159.4 | 0.55 | 0.01319 | 1.319
16.8 | 0.912 | 160.31 | 0.55 | 0.01332 | 1.332
16.9 | 0.91 | 159.96 | 0.56 | 0.01342 | 1.342
17 | 0.915 | 160.8 | 0.56 | 0.01355 | 1.355
17.1 | 0.914 | 160.59 | 0.56 | 0.01363 | 1.363
17.2 | 0.915 | 160.74 | 0.57 | 0.01374 | 1.374
17.3 | 0.911 | 159.98 | 0.57 | 0.01386 | 1.386
17.4 | 0.913 | 160.38 | 0.57 | 0.01395 | 1.395
17.5 | 0.916 | 160.97 | 0.58 | 0.01405 | 1.405
17.6 | 0.918 | 161.28 | 0.58 | 0.01416 | 1.416
17.7 | 0.909 | 159.67 | 0.59 | 0.01424 | 1.424
17.8 | 0.914 | 160.56 | 0.59 | 0.01436 | 1.436
17.9 | 0.913 | 160.49 | 0.59 | 0.01446 | 1.446
18 | 0.914 | 160.65 | 0.6 | 0.01457 | 1.457
18.1 | 0.914 | 160.5 | 0.6 | 0.01468 | 1.468
18.2 | 0.916 | 160.87 | 0.6 | 0.01478 | 1.478
18.3 | 0.911 | 160.13 | 0.6 | 0.01487 | 1.487
18.4 | 0.911 | 160.07 | 0.61 | 0.01497 | 1.497
18.5 | 0.912 | 160.21 | 0.61 | 0.01506 | 1.506
18.6 | 0.91 | 159.84 | 0.61 | 0.01516 | 1.516
18.7 | 0.907 | 159.32 | 0.61 | 0.01522 | 1.522
18.8 | 0.905 | 159.03 | 0.62 | 0.01531 | 1.531
18.9 | 0.909 | 159.79 | 0.62 | 0.01539 | 1.539
19 | 0.912 | 160.3 | 0.63 | 0.0155 | 1.55
19.1 | 0.915 | 160.69 | 0.63 | 0.01561 | 1.561
19.2 | 0.914 | 160.59 | 0.63 | 0.01571 | 1.571
19.3 | 0.916 | 160.89 | 0.64 | 0.01581 | 1.581
19.4 | 0.914 | 160.61 | 0.64 | 0.01592 | 1.592
19.5 | 0.913 | 160.39 | 0.64 | 0.01601 | 1.601
19.6 | 0.913 | 160.37 | 0.65 | 0.01612 | 1.612
19.7 | 0.918 | 161.33 | 0.65 | 0.01623 | 1.623
19.8 | 0.913 | 160.36 | 0.65 | 0.01632 | 1.632
19.9 | 0.914 | 160.56 | 0.65 | 0.01644 | 1.644
20 | 0.911 | 160.04 | 0.66 | 0.01655 | 1.655
20.1 | 0.915 | 160.8 | 0.66 | 0.01664 | 1.664
20.2 | 0.914 | 160.58 | 0.67 | 0.01673 | 1.673
20.3 | 0.917 | 161.12 | 0.67 | 0.01685 | 1.685
20.4 | 0.913 | 160.49 | 0.67 | 0.01697 | 1.697
20.5 | 0.918 | 161.26 | 0.68 | 0.01707 | 1.707
20.6 | 0.913 | 160.43 | 0.68 | 0.01717 | 1.717
20.7 | 0.917 | 161.05 | 0.68 | 0.01729 | 1.729
20.8 | 0.915 | 160.78 | 0.69 | 0.0174 | 1.74
20.9 | 0.913 | 160.48 | 0.69 | 0.01751 | 1.751
21 | 0.911 | 160.05 | 0.69 | 0.01762 | 1.762
21.1 | 0.913 | 160.36 | 0.7 | 0.01771 | 1.771
21.2 | 0.911 | 160.11 | 0.7 | 0.01781 | 1.781
21.3 | 0.913 | 160.34 | 0.7 | 0.01791 | 1.791
21.4 | 0.909 | 159.73 | 0.7 | 0.018 | 1.8
21.5 | 0.916 | 160.87 | 0.71 | 0.01814 | 1.814
21.6 | 0.915 | 160.8 | 0.71 | 0.01825 | 1.825
21.7 | 0.909 | 159.74 | 0.72 | 0.01833 | 1.833
21.8 | 0.911 | 160.01 | 0.72 | 0.01844 | 1.844
21.9 | 0.914 | 160.61 | 0.72 | 0.01855 | 1.855
22 | 0.912 | 160.31 | 0.73 | 0.01865 | 1.865
22.1 | 0.908 | 159.52 | 0.73 | 0.01873 | 1.873
22.2 | 0.913 | 160.37 | 0.73 | 0.01884 | 1.884
22.3 | 0.914 | 160.59 | 0.74 | 0.01896 | 1.896
22.4 | 0.909 | 159.76 | 0.74 | 0.01904 | 1.904
22.5 | 0.917 | 161.13 | 0.74 | 0.01916 | 1.916
22.6 | 0.91 | 159.89 | 0.75 | 0.01925 | 1.925
22.7 | 0.914 | 160.59 | 0.75 | 0.01935 | 1.935
22.8 | 0.912 | 160.29 | 0.75 | 0.01946 | 1.946
22.9 | 0.918 | 161.21 | 0.76 | 0.01957 | 1.957
23 | 0.913 | 160.41 | 0.76 | 0.01968 | 1.968
23.1 | 0.915 | 160.83 | 0.76 | 0.01978 | 1.978
23.2 | 0.917 | 161.14 | 0.77 | 0.01988 | 1.988
23.3 | 0.92 | 161.66 | 0.77 | 0.01998 | 1.998
23.4 | 0.912 | 160.3 | 0.77 | 0.02007 | 2.007
23.5 | 0.916 | 160.9 | 0.78 | 0.0202 | 2.02
23.6 | 0.916 | 160.98 | 0.78 | 0.02032 | 2.032
23.7 | 0.916 | 161.01 | 0.78 | 0.02042 | 2.042
23.8 | 0.914 | 160.62 | 0.79 | 0.02054 | 2.054
23.9 | 0.912 | 160.3 | 0.79 | 0.02061 | 2.061
24 | 0.912 | 160.26 | 0.79 | 0.02073 | 2.073
24.1 | 0.915 | 160.76 | 0.8 | 0.02085 | 2.085
24.2 | 0.915 | 160.74 | 0.8 | 0.02096 | 2.096
24.3 | 0.914 | 160.61 | 0.81 | 0.02106 | 2.106
24.4 | 0.913 | 160.36 | 0.81 | 0.02115 | 2.115
24.5 | 0.913 | 160.43 | 0.81 | 0.02125 | 2.125
24.6 | 0.913 | 160.35 | 0.81 | 0.02137 | 2.137
24.7 | 0.916 | 160.86 | 0.81 | 0.02147 | 2.147
24.8 | 0.915 | 160.83 | 0.82 | 0.02158 | 2.158
24.9 | 0.913 | 160.49 | 0.82 | 0.02169 | 2.169
25 | 0.915 | 160.78 | 0.83 | 0.02178 | 2.178
25.1 | 0.909 | 159.66 | 0.83 | 0.02188 | 2.188
25.2 | 0.915 | 160.75 | 0.83 | 0.022 | 2.2
25.3 | 0.916 | 160.88 | 0.84 | 0.02209 | 2.209
25.4 | 0.913 | 160.46 | 0.84 | 0.02221 | 2.221
25.5 | 0.918 | 161.33 | 0.84 | 0.02232 | 2.232
25.6 | 0.911 | 160.01 | 0.85 | 0.02242 | 2.242
25.7 | 0.912 | 160.25 | 0.85 | 0.02255 | 2.255
25.8 | 0.915 | 160.7 | 0.85 | 0.02266 | 2.266
25.9 | 0.911 | 159.99 | 0.86 | 0.02276 | 2.276
26 | 0.913 | 160.47 | 0.86 | 0.02287 | 2.287
26.1 | 0.913 | 160.42 | 0.86 | 0.02298 | 2.298
26.2 | 0.911 | 160.13 | 0.87 | 0.02307 | 2.307
26.3 | 0.915 | 160.76 | 0.87 | 0.0232 | 2.32
26.4 | 0.914 | 160.54 | 0.87 | 0.0233 | 2.33
26.5 | 0.914 | 160.51 | 0.88 | 0.0234 | 2.34
26.6 | 0.911 | 160.05 | 0.88 | 0.02349 | 2.349
26.7 | 0.911 | 160.06 | 0.88 | 0.0236 | 2.36
26.8 | 0.916 | 161.03 | 0.89 | 0.02371 | 2.371
26.9 | 0.913 | 160.35 | 0.89 | 0.02383 | 2.383
27 | 0.91 | 159.84 | 0.89 | 0.02392 | 2.392
27.1 | 0.91 | 159.83 | 0.9 | 0.02406 | 2.406
27.2 | 0.913 | 160.35 | 0.9 | 0.02417 | 2.417
27.3 | 0.908 | 159.59 | 0.9 | 0.02426 | 2.426
27.4 | 0.911 | 160.1 | 0.91 | 0.02436 | 2.436
27.5 | 0.91 | 159.97 | 0.91 | 0.02446 | 2.446
27.6 | 0.913 | 160.49 | 0.91 | 0.02459 | 2.459
27.7 | 0.912 | 160.27 | 0.92 | 0.02469 | 2.469
27.8 | 0.913 | 160.48 | 0.92 | 0.0248 | 2.48
27.9 | 0.913 | 160.46 | 0.92 | 0.02491 | 2.491
28 | 0.908 | 159.57 | 0.93 | 0.02502 | 2.502
28.1 | 0.909 | 159.74 | 0.93 | 0.02512 | 2.512
28.2 | 0.909 | 159.75 | 0.93 | 0.02522 | 2.522
28.3 | 0.913 | 160.4 | 0.94 | 0.02532 | 2.532
28.4 | 0.912 | 160.23 | 0.94 | 0.02543 | 2.543
28.5 | 0.91 | 159.85 | 0.94 | 0.02553 | 2.553
28.6 | 0.913 | 160.44 | 0.94 | 0.02565 | 2.565
28.7 | 0.908 | 159.62 | 0.95 | 0.02574 | 2.574
28.8 | 0.91 | 159.88 | 0.95 | 0.02585 | 2.585
28.9 | 0.915 | 160.72 | 0.96 | 0.02596 | 2.596
29 | 0.91 | 159.81 | 0.96 | 0.02604 | 2.604
29.1 | 0.913 | 160.44 | 0.96 | 0.02617 | 2.617
29.2 | 0.911 | 159.98 | 0.97 | 0.02627 | 2.627
29.3 | 0.914 | 160.53 | 0.97 | 0.02637 | 2.637
29.4 | 0.91 | 159.9 | 0.97 | 0.02648 | 2.648
29.5 | 0.913 | 160.41 | 0.97 | 0.02656 | 2.656
29.6 | 0.907 | 159.44 | 0.98 | 0.02669 | 2.669
29.7 | 0.911 | 160.13 | 0.98 | 0.0268 | 2.68
29.8 | 0.908 | 159.48 | 0.99 | 0.02689 | 2.689
29.9 | 0.907 | 159.44 | 0.99 | 0.027 | 2.7
30 | 0.907 | 159.44 | 0.99 | 0.02711 | 2.711
30.1 | 0.91 | 159.96 | 1 | 0.02722 | 2.722
30.2 | 0.912 | 160.32 | 1 | 0.02733 | 2.733
30.3 | 0.911 | 160.04 | 1 | 0.02744 | 2.744
30.4 | 0.908 | 159.59 | 1.01 | 0.02753 | 2.753
30.5 | 0.91 | 159.83 | 1.01 | 0.02764 | 2.764
30.6 | 0.914 | 160.55 | 1.02 | 0.02777 | 2.777
30.7 | 0.912 | 160.17 | 1.02 | 0.02786 | 2.786
30.8 | 0.91 | 159.89 | 1.02 | 0.02797 | 2.797
30.9 | 0.909 | 159.74 | 1.02 | 0.02806 | 2.806
31 | 0.907 | 159.31 | 1.03 | 0.02818 | 2.818
31.1 | 0.908 | 159.6 | 1.03 | 0.02827 | 2.827
31.2 | 0.913 | 160.43 | 1.03 | 0.02841 | 2.841
31.3 | 0.911 | 160.06 | 1.04 | 0.02849 | 2.849
31.4 | 0.91 | 159.93 | 1.04 | 0.02859 | 2.859
31.5 | 0.908 | 159.52 | 1.04 | 0.02872 | 2.872
31.6 | 0.912 | 160.23 | 1.05 | 0.02882 | 2.882
31.7 | 0.907 | 159.41 | 1.05 | 0.02891 | 2.891
31.8 | 0.909 | 159.7 | 1.05 | 0.02903 | 2.903
31.9 | 0.909 | 159.69 | 1.06 | 0.02912 | 2.912
32 | 0.91 | 159.93 | 1.06 | 0.02924 | 2.924
32.1 | 0.909 | 159.73 | 1.06 | 0.02935 | 2.935
32.2 | 0.906 | 159.18 | 1.07 | 0.02945 | 2.945
32.3 | 0.91 | 159.96 | 1.07 | 0.02954 | 2.954
32.4 | 0.905 | 159.03 | 1.07 | 0.02966 | 2.966
32.5 | 0.909 | 159.67 | 1.08 | 0.02976 | 2.976
32.6 | 0.91 | 159.86 | 1.08 | 0.02988 | 2.988
32.7 | 0.905 | 158.92 | 1.08 | 0.02998 | 2.998
32.8 | 0.909 | 159.7 | 1.09 | 0.03009 | 3.009
32.9 | 0.906 | 159.11 | 1.09 | 0.0302 | 3.02
33 | 0.905 | 159.04 | 1.09 | 0.03028 | 3.028
33.1 | 0.906 | 159.24 | 1.1 | 0.03041 | 3.041
33.2 | 0.909 | 159.74 | 1.1 | 0.03054 | 3.054
33.3 | 0.909 | 159.64 | 1.1 | 0.03065 | 3.065
33.4 | 0.906 | 159.24 | 1.11 | 0.03074 | 3.074
33.5 | 0.903 | 158.7 | 1.11 | 0.03085 | 3.085
33.6 | 0.906 | 159.1 | 1.11 | 0.03094 | 3.094
33.7 | 0.909 | 159.62 | 1.12 | 0.03106 | 3.106
33.8 | 0.906 | 159.22 | 1.12 | 0.03116 | 3.116
33.9 | 0.907 | 159.38 | 1.12 | 0.03126 | 3.126
34 | 0.905 | 158.93 | 1.13 | 0.03137 | 3.137
34.1 | 0.904 | 158.88 | 1.13 | 0.03148 | 3.148
34.2 | 0.906 | 159.12 | 1.13 | 0.03157 | 3.157
34.3 | 0.898 | 157.73 | 1.14 | 0.03163 | 3.163
34.4 | 0.903 | 158.64 | 1.14 | 0.03178 | 3.178
34.5 | 0.905 | 159.01 | 1.14 | 0.03188 | 3.188
34.6 | 0.909 | 159.63 | 1.15 | 0.03199 | 3.199
34.7 | 0.907 | 159.34 | 1.15 | 0.03209 | 3.209
34.8 | 0.904 | 158.88 | 1.15 | 0.03217 | 3.217
34.9 | 0.904 | 158.92 | 1.16 | 0.03228 | 3.228
35 | 0.907 | 159.34 | 1.16 | 0.03239 | 3.239
35.1 | 0.905 | 158.99 | 1.16 | 0.03248 | 3.248
35.2 | 0.906 | 159.15 | 1.17 | 0.0326 | 3.26
35.3 | 0.902 | 158.48 | 1.17 | 0.03269 | 3.269
35.4 | 0.907 | 159.33 | 1.17 | 0.03283 | 3.283
35.5 | 0.906 | 159.1 | 1.18 | 0.03293 | 3.293
35.6 | 0.909 | 159.63 | 1.18 | 0.03305 | 3.305
35.7 | 0.905 | 159.07 | 1.18 | 0.03314 | 3.314
35.8 | 0.904 | 158.88 | 1.18 | 0.03326 | 3.326
35.9 | 0.903 | 158.67 | 1.19 | 0.03336 | 3.336
36 | 0.897 | 157.67 | 1.19 | 0.03346 | 3.346
36.1 | 0.905 | 158.98 | 1.2 | 0.03356 | 3.356
36.2 | 0.904 | 158.78 | 1.2 | 0.03367 | 3.367
36.3 | 0.903 | 158.73 | 1.2 | 0.03378 | 3.378
36.4 | 0.904 | 158.81 | 1.21 | 0.0339 | 3.39
36.5 | 0.904 | 158.86 | 1.21 | 0.03401 | 3.401
36.6 | 0.906 | 159.16 | 1.21 | 0.03411 | 3.411
36.7 | 0.905 | 158.96 | 1.22 | 0.03423 | 3.423
36.8 | 0.9 | 158.14 | 1.22 | 0.03432 | 3.432
36.9 | 0.901 | 158.35 | 1.22 | 0.03443 | 3.443
37 | 0.903 | 158.66 | 1.23 | 0.03454 | 3.454
37.1 | 0.904 | 158.85 | 1.23 | 0.03466 | 3.466
37.2 | 0.9 | 158.21 | 1.23 | 0.03475 | 3.475
37.3 | 0.903 | 158.68 | 1.23 | 0.03485 | 3.485
37.4 | 0.904 | 158.84 | 1.24 | 0.03496 | 3.496
37.5 | 0.899 | 157.9 | 1.25 | 0.03505 | 3.505
37.6 | 0.905 | 159.01 | 1.25 | 0.03517 | 3.517
37.7 | 0.905 | 159.03 | 1.25 | 0.03529 | 3.529
37.8 | 0.901 | 158.26 | 1.25 | 0.03538 | 3.538
37.9 | 0.901 | 158.37 | 1.26 | 0.03549 | 3.549
38 | 0.904 | 158.86 | 1.26 | 0.03557 | 3.557
38.1 | 0.902 | 158.52 | 1.26 | 0.03568 | 3.568
38.2 | 0.899 | 158.03 | 1.27 | 0.03576 | 3.576
38.3 | 0.902 | 158.46 | 1.27 | 0.03587 | 3.587
38.4 | 0.901 | 158.31 | 1.27 | 0.03595 | 3.595
38.5 | 0.901 | 158.24 | 1.28 | 0.03605 | 3.605
38.6 | 0.903 | 158.57 | 1.28 | 0.03617 | 3.617
38.7 | 0.901 | 158.36 | 1.28 | 0.03628 | 3.628
38.8 | 0.904 | 158.75 | 1.29 | 0.03639 | 3.639
38.9 | 0.901 | 158.35 | 1.29 | 0.03648 | 3.648
39 | 0.9 | 158.21 | 1.29 | 0.0366 | 3.66
39.1 | 0.901 | 158.37 | 1.3 | 0.03669 | 3.669
39.2 | 0.902 | 158.47 | 1.3 | 0.03679 | 3.679
39.3 | 0.901 | 158.36 | 1.3 | 0.03689 | 3.689
39.4 | 0.899 | 158.02 | 1.31 | 0.03699 | 3.699
39.5 | 0.901 | 158.31 | 1.31 | 0.03708 | 3.708
39.6 | 0.901 | 158.25 | 1.31 | 0.03721 | 3.721
39.7 | 0.901 | 158.35 | 1.32 | 0.03732 | 3.732
39.8 | 0.898 | 157.73 | 1.32 | 0.03744 | 3.744
39.9 | 0.902 | 158.49 | 1.32 | 0.03753 | 3.753
40 | 0.902 | 158.47 | 1.33 | 0.03762 | 3.762
40.1 | 0.899 | 158.02 | 1.33 | 0.03773 | 3.773
40.2 | 0.901 | 158.35 | 1.33 | 0.03783 | 3.783
40.3 | 0.9 | 158.19 | 1.34 | 0.03793 | 3.793
40.4 | 0.901 | 158.26 | 1.34 | 0.03807 | 3.807
40.5 | 0.895 | 157.19 | 1.34 | 0.03815 | 3.815
40.6 | 0.9 | 158.07 | 1.35 | 0.03825 | 3.825
40.7 | 0.899 | 158.03 | 1.35 | 0.03834 | 3.834
40.8 | 0.902 | 158.44 | 1.35 | 0.03846 | 3.846
40.9 | 0.897 | 157.58 | 1.36 | 0.03854 | 3.854
41 | 0.898 | 157.82 | 1.36 | 0.03865 | 3.865
41.1 | 0.897 | 157.53 | 1.36 | 0.03873 | 3.873
41.2 | 0.896 | 157.44 | 1.37 | 0.03883 | 3.883
41.3 | 0.894 | 157.14 | 1.37 | 0.03892 | 3.892
41.4 | 0.896 | 157.36 | 1.37 | 0.039 | 3.9
41.5 | 0.902 | 158.56 | 1.38 | 0.03913 | 3.913
41.6 | 0.897 | 157.54 | 1.38 | 0.03922 | 3.922
41.7 | 0.896 | 157.35 | 1.38 | 0.03931 | 3.931
41.8 | 0.895 | 157.31 | 1.39 | 0.0394 | 3.94
41.9 | 0.898 | 157.85 | 1.39 | 0.0395 | 3.95
42 | 0.893 | 156.88 | 1.39 | 0.03959 | 3.959
42.1 | 0.895 | 157.31 | 1.4 | 0.03969 | 3.969
42.2 | 0.899 | 157.99 | 1.4 | 0.0398 | 3.98
42.3 | 0.897 | 157.58 | 1.4 | 0.0399 | 3.99
42.4 | 0.892 | 156.8 | 1.41 | 0.03998 | 3.998
42.5 | 0.894 | 157.05 | 1.41 | 0.04008 | 4.008
42.6 | 0.892 | 156.72 | 1.41 | 0.04017 | 4.017
42.7 | 0.894 | 157.1 | 1.42 | 0.04027 | 4.027
42.8 | 0.898 | 157.81 | 1.42 | 0.04038 | 4.038
42.9 | 0.897 | 157.56 | 1.42 | 0.04048 | 4.048
43 | 0.897 | 157.6 | 1.43 | 0.04059 | 4.059
43.1 | 0.892 | 156.8 | 1.43 | 0.04067 | 4.067
43.2 | 0.894 | 157.09 | 1.43 | 0.04078 | 4.078
43.3 | 0.897 | 157.67 | 1.44 | 0.04088 | 4.088
43.4 | 0.895 | 157.29 | 1.44 | 0.04097 | 4.097
43.5 | 0.894 | 157.11 | 1.44 | 0.04105 | 4.105
43.6 | 0.894 | 157.04 | 1.45 | 0.04115 | 4.115
43.7 | 0.892 | 156.75 | 1.45 | 0.04124 | 4.124
43.8 | 0.896 | 157.43 | 1.45 | 0.04133 | 4.133
43.9 | 0.894 | 157.16 | 1.46 | 0.04142 | 4.142
44 | 0.891 | 156.47 | 1.46 | 0.04151 | 4.151
44.1 | 0.891 | 156.51 | 1.46 | 0.04161 | 4.161
44.2 | 0.888 | 156 | 1.47 | 0.04171 | 4.171
44.3 | 0.89 | 156.42 | 1.47 | 0.04179 | 4.179
44.4 | 0.888 | 156.04 | 1.47 | 0.04188 | 4.188
44.5 | 0.89 | 156.44 | 1.48 | 0.04198 | 4.198
44.6 | 0.893 | 156.94 | 1.48 | 0.04206 | 4.206
44.7 | 0.891 | 156.58 | 1.48 | 0.04215 | 4.215
44.8 | 0.89 | 156.3 | 1.49 | 0.04223 | 4.223
44.9 | 0.881 | 154.86 | 1.49 | 0.04232 | 4.232
45 | 0.889 | 156.17 | 1.49 | 0.04241 | 4.241
45.1 | 0.888 | 156.04 | 1.5 | 0.04252 | 4.252
45.2 | 0.884 | 155.33 | 1.5 | 0.04259 | 4.259
45.3 | 0.887 | 155.8 | 1.5 | 0.04268 | 4.268
45.4 | 0.886 | 155.64 | 1.51 | 0.04278 | 4.278
45.5 | 0.884 | 155.3 | 1.51 | 0.04288 | 4.288
45.6 | 0.885 | 155.56 | 1.51 | 0.04296 | 4.296
45.7 | 0.883 | 155.21 | 1.52 | 0.04303 | 4.303
45.8 | 0.887 | 155.81 | 1.52 | 0.04313 | 4.313
45.9 | 0.882 | 154.89 | 1.52 | 0.0432 | 4.32
46 | 0.885 | 155.41 | 1.53 | 0.04329 | 4.329
46.1 | 0.884 | 155.36 | 1.53 | 0.04339 | 4.339
46.2 | 0.886 | 155.73 | 1.53 | 0.04349 | 4.349
46.3 | 0.882 | 154.91 | 1.54 | 0.04358 | 4.358
46.4 | 0.883 | 155.2 | 1.54 | 0.04367 | 4.367
46.5 | 0.882 | 155.01 | 1.54 | 0.04376 | 4.376
46.6 | 0.878 | 154.35 | 1.55 | 0.04382 | 4.382
46.7 | 0.875 | 153.75 | 1.55 | 0.0439 | 4.39
46.8 | 0.879 | 154.5 | 1.55 | 0.04398 | 4.398
46.9 | 0.88 | 154.61 | 1.56 | 0.04408 | 4.408
47 | 0.88 | 154.55 | 1.56 | 0.04418 | 4.418
47.1 | 0.879 | 154.48 | 1.56 | 0.04425 | 4.425
47.2 | 0.878 | 154.35 | 1.57 | 0.04433 | 4.433
47.3 | 0.875 | 153.79 | 1.57 | 0.04441 | 4.441
47.4 | 0.875 | 153.81 | 1.57 | 0.04451 | 4.451
47.5 | 0.871 | 153.03 | 1.58 | 0.04457 | 4.457
47.6 | 0.873 | 153.47 | 1.58 | 0.04466 | 4.466
47.7 | 0.872 | 153.17 | 1.58 | 0.04473 | 4.473
47.8 | 0.874 | 153.58 | 1.59 | 0.04481 | 4.481
47.9 | 0.873 | 153.39 | 1.59 | 0.04488 | 4.488
48 | 0.871 | 152.96 | 1.59 | 0.04496 | 4.496
48.1 | 0.867 | 152.35 | 1.6 | 0.04504 | 4.504
48.2 | 0.872 | 153.13 | 1.6 | 0.04513 | 4.513
48.3 | 0.871 | 153 | 1.6 | 0.04521 | 4.521
48.4 | 0.871 | 153.02 | 1.61 | 0.04531 | 4.531
48.5 | 0.865 | 152.02 | 1.61 | 0.04536 | 4.536
48.6 | 0.865 | 152.06 | 1.61 | 0.04543 | 4.543
48.7 | 0.869 | 152.65 | 1.62 | 0.04553 | 4.553
48.8 | 0.863 | 151.55 | 1.62 | 0.04561 | 4.561
48.9 | 0.866 | 152.22 | 1.62 | 0.0457 | 4.57
49 | 0.866 | 152.17 | 1.63 | 0.04578 | 4.578
49.1 | 0.865 | 152.05 | 1.63 | 0.04587 | 4.587
49.2 | 0.865 | 151.91 | 1.63 | 0.04595 | 4.595
49.3 | 0.856 | 150.45 | 1.64 | 0.04601 | 4.601
49.4 | 0.861 | 151.32 | 1.64 | 0.04609 | 4.609
49.5 | 0.86 | 151.04 | 1.64 | 0.04618 | 4.618
49.6 | 0.863 | 151.59 | 1.65 | 0.04624 | 4.624
49.7 | 0.862 | 151.49 | 1.65 | 0.04634 | 4.634
49.8 | 0.852 | 149.69 | 1.65 | 0.04638 | 4.638
49.9 | 0.852 | 149.77 | 1.66 | 0.04648 | 4.648
50 | 0.854 | 149.98 | 1.66 | 0.04655 | 4.655
50.1 | 0.853 | 149.84 | 1.67 | 0.04663 | 4.663
50.2 | 0.851 | 149.52 | 1.67 | 0.04668 | 4.668
50.3 | 0.851 | 149.47 | 1.67 | 0.04676 | 4.676
50.4 | 0.849 | 149.19 | 1.67 | 0.04683 | 4.683
50.5 | 0.85 | 149.33 | 1.68 | 0.04691 | 4.691
50.6 | 0.846 | 148.56 | 1.68 | 0.04697 | 4.697
50.7 | 0.849 | 149.2 | 1.68 | 0.04706 | 4.706
50.8 | 0.843 | 148.16 | 1.69 | 0.04712 | 4.712
50.9 | 0.845 | 148.43 | 1.69 | 0.04719 | 4.719
51 | 0.842 | 147.9 | 1.69 | 0.04726 | 4.726
51.1 | 0.842 | 147.97 | 1.7 | 0.04733 | 4.733
51.2 | 0.836 | 146.83 | 1.7 | 0.0474 | 4.74
51.3 | 0.836 | 146.9 | 1.7 | 0.04748 | 4.748
51.4 | 0.838 | 147.31 | 1.71 | 0.04754 | 4.754
51.5 | 0.836 | 146.97 | 1.71 | 0.04762 | 4.762
51.6 | 0.832 | 146.14 | 1.71 | 0.0477 | 4.77
51.7 | 0.836 | 146.84 | 1.72 | 0.04778 | 4.778
51.8 | 0.831 | 146.06 | 1.72 | 0.04783 | 4.783
51.9 | 0.832 | 146.26 | 1.72 | 0.04792 | 4.792
52 | 0.826 | 145.18 | 1.72 | 0.04797 | 4.797
52.1 | 0.827 | 145.28 | 1.73 | 0.04806 | 4.806
52.2 | 0.821 | 144.29 | 1.73 | 0.04811 | 4.811
52.3 | 0.824 | 144.86 | 1.74 | 0.04819 | 4.819
52.4 | 0.822 | 144.45 | 1.74 | 0.04827 | 4.827
52.5 | 0.82 | 144.13 | 1.74 | 0.04832 | 4.832
52.6 | 0.821 | 144.31 | 1.75 | 0.04842 | 4.842
52.7 | 0.818 | 143.7 | 1.75 | 0.04847 | 4.847
52.8 | 0.816 | 143.37 | 1.75 | 0.04853 | 4.853
52.9 | 0.814 | 143.1 | 1.76 | 0.04861 | 4.861
53 | 0.812 | 142.69 | 1.76 | 0.04868 | 4.868
53.1 | 0.812 | 142.62 | 1.77 | 0.04877 | 4.877
53.2 | 0.812 | 142.66 | 1.77 | 0.04884 | 4.884
53.3 | 0.802 | 140.9 | 1.77 | 0.04889 | 4.889
53.4 | 0.804 | 141.27 | 1.77 | 0.04896 | 4.896
53.5 | 0.799 | 140.45 | 1.78 | 0.04902 | 4.902
53.6 | 0.798 | 140.19 | 1.78 | 0.04909 | 4.909
53.7 | 0.794 | 139.57 | 1.78 | 0.04915 | 4.915
53.8 | 0.799 | 140.34 | 1.79 | 0.04924 | 4.924
53.9 | 0.79 | 138.84 | 1.79 | 0.04927 | 4.927
54 | 0.788 | 138.4 | 1.79 | 0.04935 | 4.935
54.1 | 0.79 | 138.87 | 1.8 | 0.04942 | 4.942
54.2 | 0.786 | 138.16 | 1.8 | 0.04946 | 4.946
54.3 | 0.783 | 137.52 | 1.8 | 0.04953 | 4.953
54.4 | 0.782 | 137.4 | 1.81 | 0.0496 | 4.96
54.5 | 0.782 | 137.39 | 1.81 | 0.04967 | 4.967
54.6 | 0.779 | 136.89 | 1.81 | 0.04973 | 4.973
54.7 | 0.774 | 135.96 | 1.82 | 0.04978 | 4.978
54.8 | 0.769 | 135.14 | 1.82 | 0.04983 | 4.983
54.9 | 0.773 | 135.83 | 1.82 | 0.04991 | 4.991
55 | 0.772 | 135.55 | 1.82 | 0.04996 | 4.996
55.1 | 0.771 | 135.38 | 1.83 | 0.05003 | 5.003
55.2 | 0.766 | 134.6 | 1.83 | 0.05006 | 5.006
55.3 | 0.768 | 135 | 1.84 | 0.05014 | 5.014
55.4 | 0.764 | 134.2 | 1.84 | 0.0502 | 5.02
55.5 | 0.759 | 133.43 | 1.84 | 0.05025 | 5.025
55.6 | 0.758 | 133.24 | 1.85 | 0.05031 | 5.031
55.7 | 0.754 | 132.5 | 1.85 | 0.05037 | 5.037
55.8 | 0.747 | 131.29 | 1.86 | 0.05041 | 5.041
55.9 | 0.752 | 132.11 | 1.86 | 0.0505 | 5.05
56 | 0.743 | 130.57 | 1.86 | 0.05055 | 5.055
56.1 | 0.747 | 131.3 | 1.86 | 0.05061 | 5.061
56.2 | 0.745 | 130.94 | 1.87 | 0.05066 | 5.066
56.3 | 0.74 | 130.06 | 1.87 | 0.05072 | 5.072
56.4 | 0.743 | 130.56 | 1.87 | 0.05079 | 5.079
56.5 | 0.739 | 129.89 | 1.88 | 0.05085 | 5.085
56.6 | 0.733 | 128.75 | 1.88 | 0.0509 | 5.09
56.7 | 0.732 | 128.56 | 1.88 | 0.05094 | 5.094
56.8 | 0.73 | 128.33 | 1.89 | 0.05102 | 5.102
56.9 | 0.728 | 127.83 | 1.89 | 0.05107 | 5.107
57 | 0.726 | 127.5 | 1.89 | 0.05113 | 5.113
57.1 | 0.725 | 127.34 | 1.9 | 0.05119 | 5.119
57.2 | 0.72 | 126.43 | 1.9 | 0.05123 | 5.123
57.3 | 0.716 | 125.74 | 1.9 | 0.05127 | 5.127
57.4 | 0.716 | 125.74 | 1.91 | 0.05133 | 5.133
57.5 | 0.715 | 125.6 | 1.91 | 0.0514 | 5.14
57.6 | 0.712 | 125.04 | 1.92 | 0.05144 | 5.144
57.7 | 0.71 | 124.7 | 1.92 | 0.0515 | 5.15
57.8 | 0.706 | 123.97 | 1.92 | 0.05154 | 5.154
57.9 | 0.701 | 123.18 | 1.92 | 0.05159 | 5.159
58 | 0.701 | 123.13 | 1.92 | 0.05165 | 5.165
58.1 | 0.697 | 122.44 | 1.93 | 0.05169 | 5.169
58.2 | 0.69 | 121.3 | 1.93 | 0.05175 | 5.175
58.3 | 0.693 | 121.73 | 1.94 | 0.05181 | 5.181
58.4 | 0.687 | 120.73 | 1.94 | 0.05185 | 5.185
58.5 | 0.685 | 120.42 | 1.94 | 0.05189 | 5.189
58.6 | 0.683 | 119.93 | 1.94 | 0.05195 | 5.195
58.7 | 0.685 | 120.43 | 1.95 | 0.05202 | 5.202
58.8 | 0.679 | 119.21 | 1.95 | 0.05206 | 5.206
58.9 | 0.673 | 118.31 | 1.96 | 0.0521 | 5.21
59 | 0.667 | 117.27 | 1.96 | 0.05216 | 5.216
59.1 | 0.672 | 118.12 | 1.96 | 0.05222 | 5.222
59.2 | 0.667 | 117.17 | 1.97 | 0.05228 | 5.228
59.3 | 0.667 | 117.12 | 1.97 | 0.05233 | 5.233
59.4 | 0.661 | 116.15 | 1.97 | 0.05239 | 5.239
59.5 | 0.66 | 115.92 | 1.98 | 0.05244 | 5.244
59.6 | 0.657 | 115.5 | 1.98 | 0.05249 | 5.249
59.7 | 0.654 | 114.98 | 1.98 | 0.05255 | 5.255
59.8 | 0.652 | 114.63 | 1.99 | 0.05261 | 5.261
59.9 | 0.652 | 114.55 | 1.99 | 0.05267 | 5.267
60 | 0.65 | 114.2 | 1.99 | 0.05271 | 5.271
60.1 | 0.646 | 113.57 | 2 | 0.05279 | 5.279
60.2 | 0.641 | 112.62 | 2 | 0.05283 | 5.283
60.3 | 0.637 | 111.95 | 2 | 0.05288 | 5.288
60.4 | 0.637 | 111.98 | 2.01 | 0.05295 | 5.295
60.5 | 0.635 | 111.54 | 2.01 | 0.053 | 5.3
60.6 | 0.631 | 110.88 | 2.01 | 0.05305 | 5.305
60.7 | 0.626 | 109.92 | 2.02 | 0.05311 | 5.311
60.8 | 0.625 | 109.73 | 2.02 | 0.05317 | 5.317
60.9 | 0.622 | 109.24 | 2.03 | 0.05323 | 5.323
61 | 0.617 | 108.33 | 2.03 | 0.05331 | 5.331
61.1 | 0.61 | 107.25 | 2.03 | 0.05334 | 5.334
61.2 | 0.611 | 107.27 | 2.03 | 0.05341 | 5.341
61.3 | 0.61 | 107.16 | 2.04 | 0.05349 | 5.349
61.4 | 0.603 | 105.91 | 2.04 | 0.05354 | 5.354
61.5 | 0.603 | 105.95 | 2.05 | 0.05361 | 5.361
61.6 | 0.601 | 105.68 | 2.05 | 0.05368 | 5.368
61.7 | 0.597 | 104.83 | 2.05 | 0.05374 | 5.374
61.8 | 0.593 | 104.23 | 2.05 | 0.05381 | 5.381
61.9 | 0.593 | 104.22 | 2.06 | 0.05388 | 5.388
62 | 0.583 | 102.5 | 2.06 | 0.05395 | 5.395
62.1 | 0.583 | 102.47 | 2.06 | 0.05403 | 5.403
62.2 | 0.581 | 102.09 | 2.07 | 0.05412 | 5.412
62.3 | 0.577 | 101.46 | 2.07 | 0.05417 | 5.417
62.4 | 0.571 | 100.25 | 2.07 | 0.05426 | 5.426
62.5 | 0.566 | 99.42 | 2.08 | 0.05433 | 5.433
62.6 | 0.565 | 99.33 | 2.08 | 0.05441 | 5.441
62.7 | 0.563 | 98.97 | 2.08 | 0.05451 | 5.451
62.8 | 0.564 | 99.01 | 2.09 | 0.05458 | 5.458
62.9 | 0.553 | 97.23 | 2.09 | 0.05467 | 5.467
63 | 0.547 | 96.09 | 2.09 | 0.05473 | 5.473
63.1 | 0.547 | 96.09 | 2.1 | 0.05483 | 5.483
63.2 | 0.546 | 95.99 | 2.1 | 0.05492 | 5.492
63.3 | 0.54 | 94.94 | 2.1 | 0.05499 | 5.499
63.4 | 0.534 | 93.79 | 2.11 | 0.05505 | 5.505
63.5 | 0.536 | 94.1 | 2.11 | 0.05517 | 5.517
63.6 | 0.529 | 92.99 | 2.11 | 0.05527 | 5.527
63.7 | 0.529 | 92.88 | 2.12 | 0.05537 | 5.537
63.8 | 0.523 | 91.96 | 2.12 | 0.05547 | 5.547
63.9 | 0.518 | 91.01 | 2.12 | 0.05555 | 5.555
64 | 0.517 | 90.91 | 2.13 | 0.05567 | 5.567
64.1 | 0.512 | 90.02 | 2.13 | 0.05577 | 5.577
64.2 | 0.506 | 88.84 | 2.13 | 0.05586 | 5.586
64.3 | 0.507 | 89.1 | 2.14 | 0.05596 | 5.596
64.4 | 0.502 | 88.21 | 2.14 | 0.05606 | 5.606
64.5 | 0.501 | 87.99 | 2.14 | 0.05619 | 5.619
64.6 | 0.492 | 86.5 | 2.15 | 0.05627 | 5.627
64.7 | 0.491 | 86.2 | 2.15 | 0.05638 | 5.638
64.8 | 0.489 | 85.95 | 2.15 | 0.0565 | 5.65
64.9 | 0.483 | 84.89 | 2.16 | 0.05661 | 5.661
65 | 0.48 | 84.27 | 2.16 | 0.05672 | 5.672
65.1 | 0.475 | 83.38 | 2.16 | 0.05683 | 5.683
65.2 | 0.47 | 82.64 | 2.17 | 0.05693 | 5.693
65.3 | 0.466 | 81.92 | 2.17 | 0.05707 | 5.707
65.4 | 0.461 | 80.91 | 2.17 | 0.0572 | 5.72
65.5 | 0.456 | 80.17 | 2.17 | 0.0573 | 5.73
65.6 | 0.454 | 79.84 | 2.18 | 0.05743 | 5.743
65.7 | 0.448 | 78.65 | 2.18 | 0.05756 | 5.756
65.8 | 0.447 | 78.54 | 2.19 | 0.05767 | 5.767
65.9 | 0.442 | 77.6 | 2.19 | 0.05777 | 5.777
66 | 0.438 | 77.02 | 2.19 | 0.0579 | 5.79
66.1 | 0.432 | 75.97 | 2.2 | 0.05803 | 5.803
66.2 | 0.432 | 75.93 | 2.2 | 0.05817 | 5.817
66.3 | 0.427 | 75.07 | 2.2 | 0.05826 | 5.826
66.4 | 0.423 | 74.24 | 2.21 | 0.05838 | 5.838
66.5 | 0.419 | 73.65 | 2.21 | 0.05851 | 5.851
66.6 | 0.414 | 72.67 | 2.21 | 0.05863 | 5.863
66.7 | 0.411 | 72.29 | 2.22 | 0.05873 | 5.873
66.8 | 0.404 | 71 | 2.22 | 0.05885 | 5.885
66.9 | 0.4 | 70.37 | 2.22 | 0.05896 | 5.896
67 | 0.395 | 69.44 | 2.23 | 0.05907 | 5.907
67.1 | 0.397 | 69.72 | 2.23 | 0.05921 | 5.921
67.2 | 0.389 | 68.43 | 2.23 | 0.05931 | 5.931
67.3 | 0.383 | 67.26 | 2.24 | 0.05943 | 5.943
67.4 | 0.382 | 67.13 | 2.24 | 0.05953 | 5.953
67.5 | 0.377 | 66.25 | 2.24 | 0.05966 | 5.966
67.6 | 0.377 | 66.2 | 2.25 | 0.05979 | 5.979
67.7 | 0.368 | 64.69 | 2.25 | 0.05989 | 5.989
67.8 | 0.366 | 64.25 | 2.25 | 0.06001 | 6.001
67.9 | 0.364 | 63.89 | 2.26 | 0.06015 | 6.015
68 | 0.358 | 62.86 | 2.26 | 0.06026 | 6.026
68.1 | 0.352 | 61.82 | 2.26 | 0.06037 | 6.037
68.2 | 0.349 | 61.25 | 2.27 | 0.0605 | 6.05
68.3 | 0.343 | 60.23 | 2.27 | 0.06062 | 6.062
68.4 | 0.344 | 60.52 | 2.27 | 0.06075 | 6.075
68.5 | 0.338 | 59.43 | 2.28 | 0.06087 | 6.087
68.6 | 0.334 | 58.67 | 2.28 | 0.06101 | 6.101
68.7 | 0.328 | 57.65 | 2.28 | 0.06112 | 6.112
68.8 | 0.326 | 57.3 | 2.29 | 0.06126 | 6.126
68.9 | 0.32 | 56.28 | 2.29 | 0.06138 | 6.138
69 | 0.316 | 55.59 | 2.29 | 0.0615 | 6.15
69.1 | 0.314 | 55.17 | 2.3 | 0.06162 | 6.162
69.2 | 0.308 | 54.13 | 2.3 | 0.06173 | 6.173
69.3 | 0.305 | 53.63 | 2.3 | 0.06187 | 6.187
69.4 | 0.3 | 52.75 | 2.31 | 0.062 | 6.2
69.5 | 0.296 | 52.01 | 2.31 | 0.06211 | 6.211
69.6 | 0.291 | 51.1 | 2.31 | 0.06226 | 6.226
69.7 | 0.286 | 50.27 | 2.32 | 0.06239 | 6.239
69.8 | 0.285 | 50.15 | 2.32 | 0.0625 | 6.25
69.9 | 0.28 | 49.17 | 2.32 | 0.06267 | 6.267
70 | 0.274 | 48.2 | 2.33 | 0.06278 | 6.278
70.1 | 0.272 | 47.82 | 2.33 | 0.06291 | 6.291
70.2 | 0.267 | 46.83 | 2.33 | 0.06306 | 6.306
70.3 | 0.264 | 46.32 | 2.34 | 0.06319 | 6.319
70.4 | 0.259 | 45.56 | 2.34 | 0.06332 | 6.332
70.5 | 0.256 | 45.03 | 2.34 | 0.06351 | 6.351
70.6 | 0.251 | 44.06 | 2.35 | 0.06362 | 6.362
70.7 | 0.247 | 43.43 | 2.35 | 0.06376 | 6.376
70.8 | 0.241 | 42.34 | 2.35 | 0.06391 | 6.391
70.9 | 0.239 | 42.01 | 2.36 | 0.06405 | 6.405
71 | 0.237 | 41.64 | 2.36 | 0.06419 | 6.419
71.1 | 0.231 | 40.52 | 2.36 | 0.06434 | 6.434
71.2 | 0.228 | 39.99 | 2.37 | 0.06448 | 6.448
71.3 | 0.221 | 38.82 | 2.37 | 0.06467 | 6.467
71.4 | 0.219 | 38.56 | 2.37 | 0.0648 | 6.48
71.5 | 0.212 | 37.26 | 2.38 | 0.06497 | 6.497
71.6 | 0.21 | 36.97 | 2.38 | 0.06511 | 6.511
71.7 | 0.202 | 35.55 | 2.38 | 0.06528 | 6.528
71.8 | 0.197 | 34.58 | 2.39 | 0.06544 | 6.544
71.9 | 0.192 | 33.66 | 2.39 | 0.06564 | 6.564
72 | 0.182 | 32.02 | 2.39 | 0.06574 | 6.574
72.1 | 0.184 | 32.25 | 2.4 | 0.06593 | 6.593
72.2 | 0.177 | 31.13 | 2.4 | 0.06608 | 6.608
72.3 | 0.171 | 30.04 | 2.4 | 0.06623 | 6.623
72.4 | 0.163 | 28.72 | 2.41 | 0.0664 | 6.64
72.5 | 0.162 | 28.39 | 2.41 | 0.06656 | 6.656
72.6 | 0.159 | 27.89 | 2.41 | 0.06671 | 6.671
72.7 | 0.157 | 27.62 | 2.42 | 0.06685 | 6.685
72.8 | 0.152 | 26.75 | 2.42 | 0.06701 | 6.701
72.9 | 0.142 | 24.99 | 2.42 | 0.06716 | 6.716
73 | 0.145 | 25.51 | 2.43 | 0.06731 | 6.731
73.1 | 0.137 | 24.01 | 2.43 | 0.0675 | 6.75
73.2 | 0.132 | 23.19 | 2.44 | 0.06763 | 6.763
73.3 | 0.13 | 22.91 | 2.44 | 0.06777 | 6.777
73.4 | 0.121 | 21.3 | 2.44 | 0.06795 | 6.795
73.5 | 0.12 | 21.11 | 2.44 | 0.06808 | 6.808
73.6 | 0.117 | 20.47 | 2.45 | 0.06823 | 6.823
73.7 | 0.11 | 19.38 | 2.45 | 0.06841 | 6.841
73.8 | 0.105 | 18.46 | 2.46 | 0.06858 | 6.858
73.9 | 0.101 | 17.82 | 2.46 | 0.06872 | 6.872
74 | 0.098 | 17.26 | 2.46 | 0.06887 | 6.887
74.1 | 0.095 | 16.61 | 2.46 | 0.06903 | 6.903
74.2 | 0.089 | 15.58 | 2.47 | 0.06918 | 6.918
74.3 | 0.087 | 15.31 | 2.47 | 0.06938 | 6.938
74.4 | 0.081 | 14.17 | 2.47 | 0.0695 | 6.95
74.5 | 0.078 | 13.73 | 2.48 | 0.06966 | 6.966
74.6 | 0.074 | 12.94 | 2.48 | 0.06982 | 6.982
74.7 | 0.069 | 12.12 | 2.48 | 0.07 | 7
74.8 | 0.064 | 11.29 | 2.48 | 0.07018 | 7.018
74.9 | 0.061 | 10.68 | 2.49 | 0.07032 | 7.032
75 | 0.051 | 9.04 | 2.49 | 0.0705 | 7.05
75.1 | 0.051 | 8.92 | 2.5 | 0.0707 | 7.07

## 3a
Test Method | Tensile test 25mm_rectangular_simple.msm
Sample I. D. | strekking nov 2020.mss
Specimen Number | 1
Time (s) | Load (kN) | Stress (MPa) | Displacement (mm) | Strain (mm/mm) | Strain (%)
0.3 | 0.022 | 2.17 | 0 | 0 | 0
0.4 | 0.056 | 5.56 | 0 | 4e-05 | 0.004
0.5 | 0.103 | 10.15 | 0.01 | 0.0001 | 0.01
0.6 | 0.148 | 14.59 | 0.01 | 0.00016 | 0.016
0.7 | 0.18 | 17.71 | 0.01 | 0.0002 | 0.02
0.8 | 0.212 | 20.87 | 0.02 | 0.00025 | 0.025
0.9 | 0.249 | 24.49 | 0.02 | 0.00031 | 0.031
1 | 0.298 | 29.41 | 0.02 | 0.00035 | 0.035
1.1 | 0.325 | 32.06 | 0.03 | 0.00039 | 0.039
1.2 | 0.367 | 36.13 | 0.03 | 0.00046 | 0.046
1.3 | 0.402 | 39.63 | 0.03 | 0.0005 | 0.05
1.4 | 0.435 | 42.86 | 0.04 | 0.00055 | 0.055
1.5 | 0.457 | 45.07 | 0.04 | 0.00058 | 0.058
1.6 | 0.495 | 48.8 | 0.04 | 0.00064 | 0.064
1.7 | 0.532 | 52.45 | 0.05 | 0.0007 | 0.07
1.8 | 0.564 | 55.6 | 0.05 | 0.00075 | 0.075
1.9 | 0.591 | 58.27 | 0.05 | 0.0008 | 0.08
2 | 0.626 | 61.66 | 0.05 | 0.00086 | 0.086
2.1 | 0.653 | 64.36 | 0.06 | 0.0009 | 0.09
2.2 | 0.685 | 67.51 | 0.06 | 0.00097 | 0.097
2.3 | 0.706 | 69.6 | 0.07 | 0.00102 | 0.102
2.4 | 0.732 | 72.15 | 0.07 | 0.00108 | 0.108
2.5 | 0.749 | 73.76 | 0.07 | 0.00112 | 0.112
2.6 | 0.776 | 76.44 | 0.08 | 0.00118 | 0.118
2.7 | 0.793 | 78.18 | 0.08 | 0.00123 | 0.123
2.8 | 0.819 | 80.72 | 0.08 | 0.00131 | 0.131
2.9 | 0.835 | 82.25 | 0.09 | 0.00138 | 0.138
3 | 0.854 | 84.12 | 0.09 | 0.00144 | 0.144
3.1 | 0.874 | 86.17 | 0.09 | 0.00151 | 0.151
3.2 | 0.885 | 87.19 | 0.1 | 0.00158 | 0.158
3.3 | 0.896 | 88.3 | 0.1 | 0.00164 | 0.164
3.4 | 0.908 | 89.45 | 0.1 | 0.00172 | 0.172
3.5 | 0.923 | 90.92 | 0.11 | 0.00178 | 0.178
3.6 | 0.935 | 92.17 | 0.11 | 0.00188 | 0.188
3.7 | 0.938 | 92.42 | 0.11 | 0.00193 | 0.193
3.8 | 0.946 | 93.18 | 0.11 | 0.00203 | 0.203
3.9 | 0.951 | 93.71 | 0.12 | 0.00208 | 0.208
4 | 0.954 | 94.01 | 0.12 | 0.00217 | 0.217
4.1 | 0.965 | 95.08 | 0.13 | 0.00225 | 0.225
4.2 | 0.967 | 95.29 | 0.13 | 0.00234 | 0.234
4.3 | 0.974 | 96.03 | 0.13 | 0.00242 | 0.242
4.4 | 0.974 | 96.01 | 0.14 | 0.00248 | 0.248
4.5 | 0.98 | 96.62 | 0.14 | 0.00258 | 0.258
4.6 | 0.979 | 96.51 | 0.14 | 0.00264 | 0.264
4.7 | 0.987 | 97.25 | 0.15 | 0.00272 | 0.272
4.8 | 0.985 | 97.08 | 0.15 | 0.00279 | 0.279
4.9 | 0.986 | 97.14 | 0.15 | 0.00288 | 0.288
5 | 0.984 | 96.97 | 0.16 | 0.00296 | 0.296
5.1 | 0.98 | 96.54 | 0.16 | 0.00304 | 0.304
5.2 | 0.98 | 96.59 | 0.16 | 0.00313 | 0.313
5.3 | 0.979 | 96.45 | 0.16 | 0.00319 | 0.319
5.4 | 0.982 | 96.82 | 0.17 | 0.00327 | 0.327
5.5 | 0.983 | 96.92 | 0.17 | 0.00333 | 0.333
5.6 | 0.984 | 96.93 | 0.18 | 0.0034 | 0.34
5.7 | 0.988 | 97.38 | 0.18 | 0.00349 | 0.349
5.8 | 0.99 | 97.61 | 0.18 | 0.00355 | 0.355
5.9 | 0.993 | 97.86 | 0.19 | 0.00362 | 0.362
6 | 0.993 | 97.9 | 0.19 | 0.0037 | 0.37
6.1 | 0.985 | 97.05 | 0.19 | 0.00378 | 0.378
6.2 | 0.991 | 97.66 | 0.2 | 0.00386 | 0.386
6.3 | 0.993 | 97.83 | 0.2 | 0.00394 | 0.394
6.4 | 0.993 | 97.81 | 0.2 | 0.00403 | 0.403
6.5 | 0.993 | 97.89 | 0.21 | 0.00411 | 0.411
6.6 | 0.985 | 97.03 | 0.21 | 0.00419 | 0.419
6.7 | 0.994 | 97.91 | 0.21 | 0.00429 | 0.429
6.8 | 0.999 | 98.44 | 0.22 | 0.00437 | 0.437
6.9 | 0.992 | 97.78 | 0.22 | 0.00446 | 0.446
7.4 | 0.997 | 98.26 | 0.24 | 0.00495 | 0.495
7.8 | 0.993 | 97.9 | 0.25 | 0.00537 | 0.537
8.2 | 0.999 | 98.42 | 0.26 | 0.00577 | 0.577
8.6 | 1.005 | 99.03 | 0.28 | 0.0062 | 0.62
9 | 1 | 98.59 | 0.29 | 0.00665 | 0.665
9.4 | 0.999 | 98.49 | 0.3 | 0.00711 | 0.711
9.8 | 1.005 | 99.07 | 0.32 | 0.00759 | 0.759
10.2 | 0.997 | 98.25 | 0.33 | 0.00805 | 0.805
10.6 | 1.004 | 98.93 | 0.34 | 0.00855 | 0.855
11 | 1.006 | 99.11 | 0.36 | 0.00902 | 0.902
11.4 | 1.004 | 98.96 | 0.37 | 0.00947 | 0.947
11.8 | 0.999 | 98.44 | 0.38 | 0.00988 | 0.988
12.2 | 1.001 | 98.65 | 0.4 | 0.01035 | 1.035
12.6 | 1.015 | 99.99 | 0.41 | 0.01082 | 1.082
13 | 1.003 | 98.88 | 0.42 | 0.01129 | 1.129
13.4 | 1.011 | 99.64 | 0.43 | 0.01172 | 1.172
13.8 | 1.012 | 99.68 | 0.45 | 0.01215 | 1.215
14.2 | 1.017 | 100.25 | 0.46 | 0.01259 | 1.259
14.6 | 1.012 | 99.73 | 0.48 | 0.013 | 1.3
15 | 1.012 | 99.73 | 0.49 | 0.01341 | 1.341
15.4 | 1.009 | 99.41 | 0.5 | 0.01378 | 1.378
15.8 | 1.016 | 100.1 | 0.52 | 0.01412 | 1.412
16.2 | 1.009 | 99.39 | 0.53 | 0.01442 | 1.442
16.6 | 1.016 | 100.15 | 0.54 | 0.01478 | 1.478
17 | 1.019 | 100.41 | 0.56 | 0.01513 | 1.513
17.4 | 1.015 | 100.01 | 0.57 | 0.01546 | 1.546
17.8 | 1.015 | 100.04 | 0.58 | 0.01585 | 1.585
18.2 | 1.016 | 100.09 | 0.6 | 0.01628 | 1.628
18.6 | 1.021 | 100.61 | 0.61 | 0.01673 | 1.673
19 | 1.018 | 100.36 | 0.62 | 0.01711 | 1.711
19.4 | 1.017 | 100.19 | 0.64 | 0.01751 | 1.751
19.8 | 1.025 | 101.05 | 0.65 | 0.01789 | 1.789
20.2 | 1.029 | 101.36 | 0.66 | 0.01823 | 1.823
20.6 | 1.02 | 100.56 | 0.68 | 0.01859 | 1.859
21 | 1.019 | 100.41 | 0.69 | 0.01887 | 1.887
21.4 | 1.021 | 100.59 | 0.7 | 0.01921 | 1.921
21.8 | 1.024 | 100.95 | 0.72 | 0.01958 | 1.958
22.2 | 1.031 | 101.61 | 0.73 | 0.01995 | 1.995
22.6 | 1.024 | 100.87 | 0.74 | 0.02033 | 2.033
23 | 1.03 | 101.53 | 0.76 | 0.02069 | 2.069
23.4 | 1.033 | 101.79 | 0.77 | 0.02109 | 2.109
23.8 | 1.03 | 101.5 | 0.78 | 0.02145 | 2.145
24.2 | 1.024 | 100.88 | 0.8 | 0.02181 | 2.181
24.6 | 1.033 | 101.8 | 0.81 | 0.02219 | 2.219
25 | 1.036 | 102.14 | 0.82 | 0.02258 | 2.258
25.4 | 1.036 | 102.09 | 0.84 | 0.02296 | 2.296
25.8 | 1.033 | 101.83 | 0.85 | 0.02334 | 2.334
26.2 | 1.038 | 102.26 | 0.86 | 0.02372 | 2.372
26.6 | 1.033 | 101.78 | 0.88 | 0.02412 | 2.412
27 | 1.036 | 102.05 | 0.89 | 0.02453 | 2.453
27.4 | 1.036 | 102.06 | 0.9 | 0.02488 | 2.488
27.8 | 1.03 | 101.53 | 0.92 | 0.02523 | 2.523
28.2 | 1.041 | 102.61 | 0.93 | 0.02562 | 2.562
28.6 | 1.047 | 103.14 | 0.94 | 0.026 | 2.6
29 | 1.04 | 102.48 | 0.96 | 0.02638 | 2.638
29.4 | 1.044 | 102.86 | 0.97 | 0.02679 | 2.679
29.8 | 1.042 | 102.65 | 0.98 | 0.02714 | 2.714
30.2 | 1.048 | 103.25 | 1 | 0.02754 | 2.754
30.6 | 1.05 | 103.51 | 1.01 | 0.02791 | 2.791
31 | 1.043 | 102.77 | 1.02 | 0.02827 | 2.827
31.4 | 1.05 | 103.5 | 1.04 | 0.02864 | 2.864
31.8 | 1.046 | 103.1 | 1.05 | 0.029 | 2.9
32.2 | 1.053 | 103.72 | 1.06 | 0.0294 | 2.94
32.6 | 1.052 | 103.71 | 1.08 | 0.02978 | 2.978
33 | 1.054 | 103.83 | 1.09 | 0.03016 | 3.016
33.4 | 1.052 | 103.63 | 1.1 | 0.03052 | 3.052
33.8 | 1.045 | 103.02 | 1.11 | 0.0309 | 3.09
34.2 | 1.056 | 104.08 | 1.13 | 0.03127 | 3.127
34.6 | 1.053 | 103.75 | 1.14 | 0.03163 | 3.163
35 | 1.056 | 104.08 | 1.16 | 0.03202 | 3.202
35.4 | 1.06 | 104.5 | 1.17 | 0.03241 | 3.241
35.8 | 1.055 | 103.93 | 1.18 | 0.0328 | 3.28
36.2 | 1.055 | 103.99 | 1.2 | 0.03318 | 3.318
36.6 | 1.054 | 103.91 | 1.21 | 0.03354 | 3.354
37 | 1.056 | 104.07 | 1.22 | 0.0339 | 3.39
37.4 | 1.056 | 104.03 | 1.24 | 0.03426 | 3.426
37.8 | 1.051 | 103.56 | 1.25 | 0.03466 | 3.466
38.2 | 1.053 | 103.81 | 1.26 | 0.03501 | 3.501
38.6 | 1.06 | 104.48 | 1.28 | 0.03541 | 3.541
39 | 1.053 | 103.74 | 1.29 | 0.0358 | 3.58
39.4 | 1.056 | 104.09 | 1.3 | 0.03616 | 3.616
39.8 | 1.058 | 104.29 | 1.32 | 0.03655 | 3.655
40.2 | 1.055 | 103.98 | 1.33 | 0.03691 | 3.691
40.6 | 1.06 | 104.42 | 1.34 | 0.0373 | 3.73
41 | 1.061 | 104.53 | 1.35 | 0.03767 | 3.767
41.4 | 1.063 | 104.78 | 1.37 | 0.03803 | 3.803
41.8 | 1.07 | 105.41 | 1.38 | 0.03842 | 3.842
42.2 | 1.061 | 104.57 | 1.39 | 0.03878 | 3.878
42.6 | 1.067 | 105.13 | 1.41 | 0.03915 | 3.915
43 | 1.067 | 105.18 | 1.42 | 0.03956 | 3.956
43.4 | 1.068 | 105.2 | 1.44 | 0.03992 | 3.992
43.8 | 1.065 | 104.96 | 1.45 | 0.04026 | 4.026
44.2 | 1.073 | 105.76 | 1.46 | 0.04065 | 4.065
44.6 | 1.066 | 105.09 | 1.48 | 0.04102 | 4.102
45 | 1.067 | 105.17 | 1.49 | 0.0414 | 4.14
45.4 | 1.065 | 104.99 | 1.5 | 0.04178 | 4.178
45.8 | 1.064 | 104.88 | 1.51 | 0.04216 | 4.216
46.2 | 1.07 | 105.43 | 1.53 | 0.04256 | 4.256
46.6 | 1.073 | 105.72 | 1.54 | 0.04293 | 4.293
47 | 1.07 | 105.42 | 1.55 | 0.04328 | 4.328
47.4 | 1.074 | 105.81 | 1.57 | 0.04368 | 4.368
47.8 | 1.068 | 105.21 | 1.58 | 0.04407 | 4.407
48.2 | 1.072 | 105.63 | 1.6 | 0.04445 | 4.445
48.6 | 1.071 | 105.59 | 1.61 | 0.04485 | 4.485
49 | 1.074 | 105.85 | 1.62 | 0.04522 | 4.522
49.4 | 1.074 | 105.84 | 1.64 | 0.04558 | 4.558
49.8 | 1.071 | 105.54 | 1.65 | 0.04595 | 4.595
50.2 | 1.066 | 105.01 | 1.66 | 0.04631 | 4.631
50.6 | 1.073 | 105.69 | 1.68 | 0.04667 | 4.667
51 | 1.077 | 106.11 | 1.69 | 0.04708 | 4.708
51.4 | 1.073 | 105.78 | 1.7 | 0.04747 | 4.747
51.8 | 1.077 | 106.12 | 1.71 | 0.04785 | 4.785
52.2 | 1.076 | 106.03 | 1.73 | 0.04822 | 4.822
52.6 | 1.079 | 106.28 | 1.74 | 0.04859 | 4.859
53 | 1.072 | 105.6 | 1.76 | 0.04895 | 4.895
53.4 | 1.077 | 106.1 | 1.77 | 0.04933 | 4.933
53.8 | 1.073 | 105.77 | 1.78 | 0.04969 | 4.969
54.2 | 1.08 | 106.43 | 1.8 | 0.05008 | 5.008
54.6 | 1.081 | 106.48 | 1.81 | 0.05045 | 5.045
55 | 1.082 | 106.64 | 1.82 | 0.05085 | 5.085
55.4 | 1.078 | 106.24 | 1.84 | 0.05122 | 5.122
55.8 | 1.079 | 106.36 | 1.85 | 0.05159 | 5.159
56.2 | 1.082 | 106.62 | 1.86 | 0.05199 | 5.199
56.6 | 1.079 | 106.35 | 1.87 | 0.05234 | 5.234
57 | 1.081 | 106.51 | 1.89 | 0.05275 | 5.275
57.4 | 1.084 | 106.79 | 1.9 | 0.05312 | 5.312
57.8 | 1.085 | 106.96 | 1.92 | 0.0535 | 5.35
58.2 | 1.08 | 106.4 | 1.93 | 0.05389 | 5.389
58.6 | 1.088 | 107.25 | 1.94 | 0.05427 | 5.427
59 | 1.085 | 106.94 | 1.95 | 0.05464 | 5.464
59.4 | 1.082 | 106.67 | 1.97 | 0.05503 | 5.503
59.8 | 1.088 | 107.24 | 1.98 | 0.0554 | 5.54
60.2 | 1.085 | 106.94 | 1.99 | 0.05578 | 5.578
60.6 | 1.085 | 106.88 | 2.01 | 0.05614 | 5.614
61 | 1.087 | 107.09 | 2.02 | 0.05654 | 5.654
61.4 | 1.08 | 106.41 | 2.04 | 0.05692 | 5.692
61.8 | 1.082 | 106.64 | 2.05 | 0.0573 | 5.73
62.2 | 1.084 | 106.85 | 2.06 | 0.0577 | 5.77
62.6 | 1.093 | 107.67 | 2.08 | 0.05808 | 5.808
63 | 1.084 | 106.78 | 2.09 | 0.05844 | 5.844
63.4 | 1.088 | 107.22 | 2.1 | 0.05884 | 5.884
63.8 | 1.09 | 107.38 | 2.12 | 0.05921 | 5.921
64.2 | 1.081 | 106.56 | 2.13 | 0.05959 | 5.959
64.6 | 1.091 | 107.49 | 2.14 | 0.06 | 6
65 | 1.091 | 107.56 | 2.16 | 0.0604 | 6.04
65.4 | 1.093 | 107.67 | 2.17 | 0.06077 | 6.077
65.8 | 1.089 | 107.35 | 2.18 | 0.06115 | 6.115
66.2 | 1.088 | 107.18 | 2.2 | 0.06153 | 6.153
66.6 | 1.09 | 107.42 | 2.21 | 0.06191 | 6.191
67 | 1.091 | 107.47 | 2.22 | 0.06227 | 6.227
67.4 | 1.09 | 107.4 | 2.23 | 0.06267 | 6.267
67.8 | 1.086 | 106.98 | 2.25 | 0.06308 | 6.308
68.2 | 1.094 | 107.85 | 2.26 | 0.06349 | 6.349
68.6 | 1.091 | 107.51 | 2.28 | 0.06386 | 6.386
69 | 1.091 | 107.48 | 2.29 | 0.06423 | 6.423
69.4 | 1.091 | 107.47 | 2.3 | 0.06458 | 6.458
69.8 | 1.091 | 107.51 | 2.32 | 0.06499 | 6.499
70.2 | 1.095 | 107.95 | 2.33 | 0.06538 | 6.538
70.6 | 1.097 | 108.1 | 2.34 | 0.06577 | 6.577
71 | 1.094 | 107.82 | 2.36 | 0.06613 | 6.613
71.4 | 1.097 | 108.06 | 2.37 | 0.06654 | 6.654
71.8 | 1.097 | 108.14 | 2.38 | 0.06693 | 6.693
72.2 | 1.097 | 108.1 | 2.4 | 0.0673 | 6.73
72.6 | 1.099 | 108.31 | 2.41 | 0.06767 | 6.767
73 | 1.098 | 108.25 | 2.42 | 0.06803 | 6.803
73.4 | 1.096 | 107.97 | 2.44 | 0.06842 | 6.842
73.8 | 1.094 | 107.76 | 2.45 | 0.06878 | 6.878
74.2 | 1.097 | 108.07 | 2.46 | 0.06919 | 6.919
74.6 | 1.098 | 108.18 | 2.48 | 0.06957 | 6.957
75 | 1.098 | 108.24 | 2.49 | 0.06996 | 6.996
75.4 | 1.098 | 108.19 | 2.5 | 0.07031 | 7.031
75.8 | 1.1 | 108.37 | 2.52 | 0.07069 | 7.069
76.2 | 1.093 | 107.75 | 2.53 | 0.07106 | 7.106
76.6 | 1.099 | 108.29 | 2.54 | 0.07142 | 7.142
77 | 1.099 | 108.31 | 2.56 | 0.0718 | 7.18
77.4 | 1.101 | 108.48 | 2.57 | 0.0722 | 7.22
77.8 | 1.101 | 108.46 | 2.58 | 0.07256 | 7.256
78.2 | 1.099 | 108.28 | 2.59 | 0.07295 | 7.295
78.6 | 1.09 | 107.41 | 2.61 | 0.07333 | 7.333
79 | 1.099 | 108.3 | 2.62 | 0.07373 | 7.373
79.4 | 1.1 | 108.44 | 2.64 | 0.07413 | 7.413
79.8 | 1.103 | 108.65 | 2.65 | 0.07448 | 7.448
80.2 | 1.101 | 108.5 | 2.66 | 0.07489 | 7.489
80.6 | 1.1 | 108.37 | 2.68 | 0.07529 | 7.529
81 | 1.104 | 108.77 | 2.69 | 0.07567 | 7.567
81.4 | 1.099 | 108.28 | 2.7 | 0.07606 | 7.606
81.8 | 1.102 | 108.61 | 2.72 | 0.07644 | 7.644
82.2 | 1.1 | 108.37 | 2.73 | 0.07679 | 7.679
82.6 | 1.104 | 108.82 | 2.74 | 0.07719 | 7.719
83 | 1.105 | 108.93 | 2.76 | 0.07756 | 7.756
83.4 | 1.103 | 108.68 | 2.77 | 0.07795 | 7.795
83.8 | 1.103 | 108.71 | 2.78 | 0.07832 | 7.832
84.2 | 1.103 | 108.72 | 2.8 | 0.07871 | 7.871
84.6 | 1.105 | 108.89 | 2.81 | 0.07909 | 7.909
85 | 1.101 | 108.46 | 2.82 | 0.07949 | 7.949
85.4 | 1.099 | 108.33 | 2.84 | 0.07982 | 7.982
85.8 | 1.105 | 108.9 | 2.85 | 0.08022 | 8.022
86.2 | 1.105 | 108.86 | 2.86 | 0.08058 | 8.058
86.6 | 1.105 | 108.92 | 2.88 | 0.08097 | 8.097
87 | 1.108 | 109.14 | 2.89 | 0.08138 | 8.138
87.4 | 1.098 | 108.16 | 2.9 | 0.08173 | 8.173
87.8 | 1.101 | 108.53 | 2.92 | 0.08215 | 8.215
88.2 | 1.107 | 109.12 | 2.93 | 0.08253 | 8.253
88.6 | 1.097 | 108.08 | 2.94 | 0.08289 | 8.289
89 | 1.103 | 108.68 | 2.96 | 0.08327 | 8.327
89.4 | 1.109 | 109.26 | 2.97 | 0.08367 | 8.367
89.8 | 1.096 | 107.96 | 2.98 | 0.08402 | 8.402
90.2 | 1.102 | 108.65 | 3 | 0.08443 | 8.443
90.6 | 1.099 | 108.27 | 3.01 | 0.08482 | 8.482
91 | 1.104 | 108.82 | 3.02 | 0.08521 | 8.521
91.4 | 1.104 | 108.76 | 3.04 | 0.08559 | 8.559
91.8 | 1.11 | 109.42 | 3.05 | 0.086 | 8.6
92.2 | 1.1 | 108.44 | 3.06 | 0.08636 | 8.636
92.6 | 1.106 | 108.97 | 3.08 | 0.08674 | 8.674
93 | 1.106 | 109 | 3.09 | 0.08716 | 8.716
93.4 | 1.109 | 109.26 | 3.1 | 0.08757 | 8.757
93.8 | 1.108 | 109.16 | 3.11 | 0.08796 | 8.796
94.2 | 1.103 | 108.68 | 3.13 | 0.08835 | 8.835
94.6 | 1.108 | 109.16 | 3.14 | 0.08873 | 8.873
95 | 1.107 | 109.1 | 3.15 | 0.08909 | 8.909
95.4 | 1.104 | 108.8 | 3.17 | 0.08947 | 8.947
95.8 | 1.11 | 109.41 | 3.18 | 0.08986 | 8.986
96.2 | 1.109 | 109.25 | 3.19 | 0.09023 | 9.023
96.6 | 1.105 | 108.92 | 3.21 | 0.09064 | 9.064
97 | 1.112 | 109.54 | 3.22 | 0.09102 | 9.102
97.4 | 1.11 | 109.42 | 3.24 | 0.09139 | 9.139
97.8 | 1.107 | 109.05 | 3.25 | 0.09178 | 9.178
98.2 | 1.105 | 108.9 | 3.26 | 0.09213 | 9.213
98.6 | 1.108 | 109.19 | 3.27 | 0.09253 | 9.253
99 | 1.111 | 109.5 | 3.29 | 0.09292 | 9.292
99.4 | 1.106 | 108.99 | 3.3 | 0.09328 | 9.328
99.8 | 1.113 | 109.65 | 3.32 | 0.09373 | 9.373
100.2 | 1.111 | 109.45 | 3.33 | 0.0941 | 9.41
100.6 | 1.113 | 109.7 | 3.34 | 0.09447 | 9.447
101 | 1.112 | 109.6 | 3.36 | 0.09488 | 9.488
101.4 | 1.112 | 109.56 | 3.37 | 0.09522 | 9.522
101.8 | 1.107 | 109.05 | 3.38 | 0.09561 | 9.561
102.2 | 1.109 | 109.27 | 3.4 | 0.096 | 9.6
102.6 | 1.106 | 108.99 | 3.41 | 0.09637 | 9.637
103 | 1.108 | 109.21 | 3.42 | 0.09679 | 9.679
103.4 | 1.11 | 109.36 | 3.43 | 0.09717 | 9.717
103.8 | 1.106 | 109.01 | 3.45 | 0.09754 | 9.754
104.2 | 1.108 | 109.19 | 3.46 | 0.09791 | 9.791
104.6 | 1.112 | 109.58 | 3.48 | 0.09829 | 9.829
105 | 1.111 | 109.44 | 3.49 | 0.09866 | 9.866
105.4 | 1.106 | 109 | 3.5 | 0.09905 | 9.905
105.8 | 1.111 | 109.47 | 3.52 | 0.09946 | 9.946
106.2 | 1.112 | 109.59 | 3.53 | 0.09987 | 9.987
106.6 | 1.11 | 109.35 | 3.54 | 0.10022 | 10.022
107 | 1.111 | 109.46 | 3.56 | 0.10064 | 10.064
107.4 | 1.109 | 109.34 | 3.57 | 0.10103 | 10.103
107.8 | 1.111 | 109.49 | 3.58 | 0.10139 | 10.139
108.2 | 1.115 | 109.92 | 3.6 | 0.10179 | 10.179
108.6 | 1.116 | 109.97 | 3.61 | 0.10219 | 10.219
109 | 1.115 | 109.9 | 3.62 | 0.10256 | 10.256
109.4 | 1.114 | 109.81 | 3.63 | 0.10298 | 10.298
109.8 | 1.115 | 109.85 | 3.65 | 0.10339 | 10.339
110.2 | 1.113 | 109.66 | 3.66 | 0.10375 | 10.375
110.6 | 1.112 | 109.61 | 3.68 | 0.10411 | 10.411
111 | 1.115 | 109.89 | 3.69 | 0.10448 | 10.448
111.4 | 1.113 | 109.66 | 3.7 | 0.10488 | 10.488
111.8 | 1.115 | 109.89 | 3.71 | 0.10528 | 10.528
112.2 | 1.115 | 109.84 | 3.73 | 0.10565 | 10.565
112.6 | 1.113 | 109.72 | 3.74 | 0.10606 | 10.606
113 | 1.114 | 109.78 | 3.76 | 0.10644 | 10.644
113.4 | 1.108 | 109.2 | 3.77 | 0.10679 | 10.679
113.8 | 1.116 | 109.94 | 3.78 | 0.10721 | 10.721
114.2 | 1.105 | 108.89 | 3.79 | 0.10755 | 10.755
114.6 | 1.113 | 109.73 | 3.81 | 0.10796 | 10.796
115 | 1.118 | 110.17 | 3.82 | 0.10834 | 10.834
115.4 | 1.113 | 109.68 | 3.84 | 0.10873 | 10.873
115.8 | 1.114 | 109.81 | 3.85 | 0.10917 | 10.917
116.2 | 1.116 | 110.02 | 3.86 | 0.10953 | 10.953
116.6 | 1.116 | 110.02 | 3.88 | 0.10994 | 10.994
117 | 1.11 | 109.36 | 3.89 | 0.1103 | 11.03
117.4 | 1.114 | 109.74 | 3.9 | 0.11071 | 11.071
117.8 | 1.119 | 110.26 | 3.92 | 0.11108 | 11.108
118.2 | 1.114 | 109.8 | 3.93 | 0.11147 | 11.147
118.6 | 1.122 | 110.53 | 3.94 | 0.11185 | 11.185
119 | 1.121 | 110.42 | 3.96 | 0.11224 | 11.224
119.4 | 1.113 | 109.71 | 3.97 | 0.11264 | 11.264
119.8 | 1.115 | 109.85 | 3.98 | 0.11302 | 11.302
120.2 | 1.12 | 110.35 | 4 | 0.11341 | 11.341
120.6 | 1.11 | 109.42 | 4.01 | 0.11377 | 11.377
121 | 1.117 | 110.1 | 4.02 | 0.11416 | 11.416
121.4 | 1.117 | 110.07 | 4.04 | 0.11457 | 11.457
121.8 | 1.121 | 110.43 | 4.05 | 0.11495 | 11.495
122.2 | 1.121 | 110.48 | 4.06 | 0.11538 | 11.538
122.6 | 1.116 | 109.99 | 4.08 | 0.11575 | 11.575
123 | 1.118 | 110.17 | 4.09 | 0.11613 | 11.613
123.4 | 1.113 | 109.67 | 4.1 | 0.11652 | 11.652
123.8 | 1.119 | 110.3 | 4.12 | 0.1169 | 11.69
124.2 | 1.118 | 110.14 | 4.13 | 0.11729 | 11.729
124.6 | 1.113 | 109.67 | 4.14 | 0.11767 | 11.767
125 | 1.119 | 110.25 | 4.16 | 0.11807 | 11.807
125.4 | 1.115 | 109.9 | 4.17 | 0.11847 | 11.847
125.8 | 1.116 | 109.94 | 4.18 | 0.11887 | 11.887
126.2 | 1.112 | 109.57 | 4.2 | 0.11923 | 11.923
126.6 | 1.117 | 110.11 | 4.21 | 0.11967 | 11.967
127 | 1.116 | 109.97 | 4.22 | 0.12002 | 12.002
127.4 | 1.112 | 109.62 | 4.24 | 0.1204 | 12.04
127.8 | 1.118 | 110.19 | 4.25 | 0.12078 | 12.078
128.2 | 1.105 | 108.86 | 4.26 | 0.12114 | 12.114
128.6 | 1.117 | 110.09 | 4.28 | 0.12157 | 12.157
129 | 1.114 | 109.76 | 4.29 | 0.12195 | 12.195
129.4 | 1.112 | 109.61 | 4.3 | 0.12233 | 12.233
129.8 | 1.113 | 109.66 | 4.32 | 0.12273 | 12.273
130.2 | 1.121 | 110.47 | 4.33 | 0.12311 | 12.311
130.6 | 1.114 | 109.82 | 4.34 | 0.12349 | 12.349
131 | 1.115 | 109.92 | 4.36 | 0.12386 | 12.386
131.4 | 1.113 | 109.72 | 4.37 | 0.12424 | 12.424
131.8 | 1.118 | 110.14 | 4.38 | 0.12464 | 12.464
132.2 | 1.119 | 110.29 | 4.4 | 0.12503 | 12.503
132.6 | 1.117 | 110.09 | 4.41 | 0.12542 | 12.542
133 | 1.12 | 110.38 | 4.42 | 0.12581 | 12.581
133.4 | 1.117 | 110.09 | 4.43 | 0.1262 | 12.62
133.8 | 1.116 | 109.94 | 4.45 | 0.12657 | 12.657
134.2 | 1.113 | 109.71 | 4.46 | 0.12695 | 12.695
134.6 | 1.114 | 109.82 | 4.47 | 0.12734 | 12.734
135 | 1.115 | 109.91 | 4.49 | 0.12775 | 12.775
135.4 | 1.115 | 109.88 | 4.5 | 0.12813 | 12.813
135.8 | 1.117 | 110.03 | 4.52 | 0.12853 | 12.853
136.2 | 1.121 | 110.48 | 4.53 | 0.1289 | 12.89
136.6 | 1.119 | 110.32 | 4.54 | 0.12928 | 12.928
137 | 1.117 | 110.06 | 4.56 | 0.12966 | 12.966
137.4 | 1.12 | 110.39 | 4.57 | 0.13003 | 13.003
137.8 | 1.114 | 109.78 | 4.58 | 0.13039 | 13.039
138.2 | 1.115 | 109.92 | 4.59 | 0.13078 | 13.078
138.6 | 1.117 | 110.05 | 4.61 | 0.13118 | 13.118
139 | 1.119 | 110.25 | 4.62 | 0.13157 | 13.157
139.4 | 1.115 | 109.92 | 4.63 | 0.13197 | 13.197
139.8 | 1.11 | 109.39 | 4.65 | 0.13232 | 13.232
140.2 | 1.117 | 110.09 | 4.66 | 0.13271 | 13.271
140.6 | 1.12 | 110.32 | 4.67 | 0.13309 | 13.309
141 | 1.122 | 110.54 | 4.69 | 0.13347 | 13.347
141.4 | 1.118 | 110.21 | 4.7 | 0.13387 | 13.387
141.8 | 1.118 | 110.17 | 4.72 | 0.13426 | 13.426
142.2 | 1.124 | 110.74 | 4.73 | 0.13464 | 13.464
142.6 | 1.11 | 109.44 | 4.74 | 0.13499 | 13.499
143 | 1.113 | 109.69 | 4.75 | 0.13538 | 13.538
143.4 | 1.12 | 110.34 | 4.77 | 0.13577 | 13.577
143.8 | 1.117 | 110.11 | 4.78 | 0.13618 | 13.618
144.2 | 1.117 | 110.06 | 4.8 | 0.13653 | 13.653
144.6 | 1.115 | 109.87 | 4.81 | 0.13693 | 13.693
145 | 1.114 | 109.8 | 4.82 | 0.13728 | 13.728
145.4 | 1.116 | 110.02 | 4.84 | 0.13768 | 13.768
145.8 | 1.113 | 109.65 | 4.85 | 0.13805 | 13.805
146.2 | 1.117 | 110.05 | 4.86 | 0.13844 | 13.844
146.6 | 1.11 | 109.38 | 4.88 | 0.13878 | 13.878
147 | 1.118 | 110.15 | 4.89 | 0.13918 | 13.918
147.4 | 1.116 | 109.99 | 4.9 | 0.13954 | 13.954
147.8 | 1.114 | 109.81 | 4.91 | 0.13994 | 13.994
148.2 | 1.113 | 109.66 | 4.93 | 0.1403 | 14.03
148.6 | 1.112 | 109.62 | 4.94 | 0.14067 | 14.067
149 | 1.117 | 110.03 | 4.96 | 0.14107 | 14.107
149.4 | 1.116 | 109.93 | 4.97 | 0.14142 | 14.142
149.8 | 1.111 | 109.46 | 4.98 | 0.14179 | 14.179
150.2 | 1.112 | 109.57 | 5 | 0.14214 | 14.214
150.6 | 1.118 | 110.15 | 5.01 | 0.14255 | 14.255
151 | 1.115 | 109.92 | 5.02 | 0.14293 | 14.293
151.4 | 1.116 | 110 | 5.04 | 0.1433 | 14.33
151.8 | 1.12 | 110.39 | 5.05 | 0.14367 | 14.367
152.2 | 1.118 | 110.16 | 5.06 | 0.14402 | 14.402
152.6 | 1.116 | 109.97 | 5.08 | 0.14439 | 14.439
153 | 1.119 | 110.28 | 5.09 | 0.14478 | 14.478
153.4 | 1.11 | 109.38 | 5.1 | 0.14511 | 14.511
153.8 | 1.116 | 109.95 | 5.11 | 0.14546 | 14.546
154.2 | 1.115 | 109.88 | 5.13 | 0.14585 | 14.585
154.6 | 1.115 | 109.91 | 5.14 | 0.14622 | 14.622
155 | 1.119 | 110.24 | 5.16 | 0.14663 | 14.663
155.4 | 1.115 | 109.85 | 5.17 | 0.14698 | 14.698
155.8 | 1.111 | 109.52 | 5.18 | 0.14734 | 14.734
156.2 | 1.111 | 109.49 | 5.19 | 0.1477 | 14.77
156.6 | 1.119 | 110.25 | 5.21 | 0.14807 | 14.807
157 | 1.117 | 110.12 | 5.22 | 0.14845 | 14.845
157.4 | 1.111 | 109.53 | 5.23 | 0.1488 | 14.88
157.8 | 1.118 | 110.17 | 5.25 | 0.14917 | 14.917
158.2 | 1.114 | 109.8 | 5.26 | 0.14951 | 14.951
158.6 | 1.11 | 109.4 | 5.28 | 0.14988 | 14.988
159 | 1.115 | 109.85 | 5.29 | 0.15023 | 15.023
159.4 | 1.113 | 109.68 | 5.3 | 0.15058 | 15.058
159.8 | 1.109 | 109.28 | 5.31 | 0.15091 | 15.091
160.2 | 1.109 | 109.31 | 5.33 | 0.15127 | 15.127
160.6 | 1.114 | 109.75 | 5.34 | 0.1516 | 15.16
161 | 1.115 | 109.91 | 5.36 | 0.15199 | 15.199
161.4 | 1.117 | 110.04 | 5.37 | 0.15236 | 15.236
161.8 | 1.11 | 109.34 | 5.38 | 0.15269 | 15.269
162.2 | 1.113 | 109.69 | 5.39 | 0.15302 | 15.302
162.6 | 1.109 | 109.32 | 5.41 | 0.15335 | 15.335
163 | 1.109 | 109.24 | 5.42 | 0.15369 | 15.369
163.4 | 1.113 | 109.67 | 5.44 | 0.15404 | 15.404
163.8 | 1.111 | 109.48 | 5.45 | 0.15437 | 15.437
164.2 | 1.112 | 109.63 | 5.46 | 0.15471 | 15.471
164.6 | 1.107 | 109.06 | 5.48 | 0.15504 | 15.504
165 | 1.106 | 108.96 | 5.49 | 0.15538 | 15.538
165.4 | 1.107 | 109.11 | 5.5 | 0.15569 | 15.569
165.8 | 1.103 | 108.7 | 5.52 | 0.156 | 15.6
166.2 | 1.101 | 108.49 | 5.53 | 0.15633 | 15.633
166.6 | 1.109 | 109.24 | 5.54 | 0.15668 | 15.668
167 | 1.109 | 109.27 | 5.55 | 0.15699 | 15.699
167.4 | 1.104 | 108.83 | 5.57 | 0.15732 | 15.732
167.8 | 1.103 | 108.73 | 5.58 | 0.15763 | 15.763
168.2 | 1.105 | 108.94 | 5.6 | 0.15795 | 15.795
168.6 | 1.101 | 108.46 | 5.61 | 0.15825 | 15.825
169 | 1.106 | 108.98 | 5.62 | 0.15855 | 15.855
169.4 | 1.097 | 108.13 | 5.64 | 0.15886 | 15.886
169.8 | 1.1 | 108.41 | 5.65 | 0.15917 | 15.917
170.2 | 1.094 | 107.83 | 5.66 | 0.15946 | 15.946
170.6 | 1.099 | 108.26 | 5.68 | 0.15979 | 15.979
171 | 1.088 | 107.26 | 5.69 | 0.16009 | 16.009
171.4 | 1.091 | 107.47 | 5.7 | 0.16038 | 16.038
171.8 | 1.087 | 107.08 | 5.72 | 0.16067 | 16.067
172.2 | 1.091 | 107.48 | 5.73 | 0.16095 | 16.095
172.6 | 1.087 | 107.09 | 5.74 | 0.16125 | 16.125
173 | 1.083 | 106.76 | 5.76 | 0.16153 | 16.153
173.4 | 1.082 | 106.65 | 5.77 | 0.16183 | 16.183
173.8 | 1.085 | 106.88 | 5.78 | 0.16212 | 16.212
174.2 | 1.07 | 105.43 | 5.8 | 0.16242 | 16.242
174.6 | 1.072 | 105.61 | 5.81 | 0.16268 | 16.268
175 | 1.063 | 104.76 | 5.82 | 0.16296 | 16.296
175.4 | 1.069 | 105.31 | 5.84 | 0.16326 | 16.326
175.8 | 1.064 | 104.89 | 5.85 | 0.16354 | 16.354
176.2 | 1.053 | 103.78 | 5.86 | 0.1638 | 16.38
176.6 | 1.053 | 103.74 | 5.87 | 0.16412 | 16.412
177 | 1.047 | 103.16 | 5.89 | 0.16441 | 16.441
177.4 | 1.042 | 102.65 | 5.9 | 0.1647 | 16.47
177.8 | 1.036 | 102.1 | 5.92 | 0.16498 | 16.498
178.2 | 1.038 | 102.29 | 5.93 | 0.16527 | 16.527
178.6 | 1.027 | 101.18 | 5.94 | 0.16557 | 16.557
179 | 1.021 | 100.61 | 5.95 | 0.16589 | 16.589
179.4 | 1.013 | 99.82 | 5.97 | 0.16619 | 16.619
179.8 | 1.002 | 98.78 | 5.98 | 0.16649 | 16.649
180.2 | 0.995 | 98.1 | 6 | 0.16681 | 16.681
180.6 | 0.988 | 97.33 | 6.01 | 0.16714 | 16.714
181 | 0.972 | 95.77 | 6.02 | 0.16748 | 16.748
181.4 | 0.958 | 94.43 | 6.04 | 0.16778 | 16.778
181.8 | 0.953 | 93.87 | 6.05 | 0.16813 | 16.813
182.2 | 0.935 | 92.12 | 6.06 | 0.16847 | 16.847
182.6 | 0.925 | 91.17 | 6.07 | 0.16886 | 16.886
183 | 0.916 | 90.26 | 6.09 | 0.16921 | 16.921
183.4 | 0.906 | 89.26 | 6.1 | 0.16956 | 16.956
183.8 | 0.89 | 87.69 | 6.12 | 0.16994 | 16.994
184.2 | 0.878 | 86.51 | 6.13 | 0.17034 | 17.034
184.6 | 0.863 | 85 | 6.14 | 0.17073 | 17.073
185 | 0.851 | 83.9 | 6.16 | 0.17109 | 17.109
185.4 | 0.84 | 82.74 | 6.17 | 0.17146 | 17.146
185.8 | 0.818 | 80.57 | 6.18 | 0.17183 | 17.183
186.2 | 0.809 | 79.75 | 6.19 | 0.1722 | 17.22
186.6 | 0.79 | 77.81 | 6.21 | 0.17258 | 17.258
187 | 0.777 | 76.56 | 6.22 | 0.17295 | 17.295
187.4 | 0.76 | 74.92 | 6.24 | 0.17333 | 17.333
187.8 | 0.746 | 73.53 | 6.25 | 0.17372 | 17.372
188.2 | 0.731 | 72.06 | 6.26 | 0.17409 | 17.409
188.6 | 0.719 | 70.84 | 6.27 | 0.1745 | 17.45
189 | 0.705 | 69.46 | 6.29 | 0.17494 | 17.494
189.4 | 0.694 | 68.42 | 6.3 | 0.17538 | 17.538
189.8 | 0.675 | 66.53 | 6.32 | 0.17588 | 17.588
190.2 | 0.664 | 65.44 | 6.33 | 0.1764 | 17.64
190.6 | 0.648 | 63.88 | 6.34 | 0.17688 | 17.688
191 | 0.639 | 62.97 | 6.36 | 0.17739 | 17.739
191.4 | 0.614 | 60.51 | 6.37 | 0.17788 | 17.788
191.8 | 0.606 | 59.72 | 6.38 | 0.17844 | 17.844
192.2 | 0.591 | 58.24 | 6.4 | 0.17903 | 17.903
192.6 | 0.574 | 56.59 | 6.41 | 0.17957 | 17.957
193 | 0.559 | 55.06 | 6.42 | 0.18015 | 18.015
193.4 | 0.554 | 54.56 | 6.44 | 0.18072 | 18.072
193.8 | 0.534 | 52.61 | 6.45 | 0.18129 | 18.129
194.2 | 0.517 | 50.98 | 6.46 | 0.18179 | 18.179
194.6 | 0.511 | 50.39 | 6.48 | 0.18234 | 18.234
195 | 0.498 | 49.1 | 6.49 | 0.1829 | 18.29
195.4 | 0.486 | 47.88 | 6.5 | 0.18346 | 18.346
195.8 | 0.466 | 45.91 | 6.52 | 0.184 | 18.4
196.2 | 0.452 | 44.58 | 6.53 | 0.1846 | 18.46
196.6 | 0.44 | 43.4 | 6.54 | 0.18519 | 18.519
197 | 0.432 | 42.58 | 6.55 | 0.18572 | 18.572
197.4 | 0.418 | 41.16 | 6.57 | 0.18625 | 18.625
197.8 | 0.406 | 40.01 | 6.58 | 0.18682 | 18.682
198.2 | 0.396 | 38.98 | 6.6 | 0.18739 | 18.739
198.6 | 0.379 | 37.38 | 6.61 | 0.18794 | 18.794
199 | 0.361 | 35.61 | 6.62 | 0.18849 | 18.849
199.4 | 0.351 | 34.58 | 6.63 | 0.18909 | 18.909
199.8 | 0.337 | 33.26 | 6.65 | 0.18966 | 18.966
200.2 | 0.328 | 32.32 | 6.66 | 0.19021 | 19.021
200.6 | 0.308 | 30.36 | 6.67 | 0.19076 | 19.076
201 | 0.303 | 29.9 | 6.69 | 0.19137 | 19.137
201.4 | 0.289 | 28.51 | 6.7 | 0.19191 | 19.191
201.8 | 0.274 | 26.99 | 6.72 | 0.19249 | 19.249
202.2 | 0.266 | 26.18 | 6.73 | 0.19306 | 19.306
202.6 | 0.251 | 24.73 | 6.74 | 0.19361 | 19.361
203 | 0.235 | 23.17 | 6.76 | 0.19418 | 19.418
203.4 | 0.219 | 21.61 | 6.77 | 0.19474 | 19.474
203.8 | 0.206 | 20.35 | 6.78 | 0.19532 | 19.532
204.2 | 0.197 | 19.44 | 6.8 | 0.19587 | 19.587
204.6 | 0.185 | 18.19 | 6.81 | 0.19646 | 19.646
205 | 0.168 | 16.57 | 6.82 | 0.19703 | 19.703
205.4 | 0.153 | 15.09 | 6.84 | 0.19762 | 19.762
205.8 | 0.137 | 13.53 | 6.85 | 0.19822 | 19.822
206.2 | 0.126 | 12.37 | 6.86 | 0.19879 | 19.879
206.6 | 0.111 | 10.98 | 6.88 | 0.19936 | 19.936
207 | 0.1 | 9.86 | 6.89 | 0.19989 | 19.989
207.4 | 0.083 | 8.14 | 6.9 | 0.20051 | 20.051
207.8 | 0.067 | 6.64 | 6.92 | 0.20104 | 20.104
208.2 | 0.058 | 5.71 | 6.93 | 0.20165 | 20.165
Test Method | Tensile test 25mm_rectangular_simple.msm
Sample I. D. | strekking nov 2020.mss
Specimen Number | 10
Time (s) | Load (kN) | Stress (MPa) | Displacement (mm) | Strain (mm/mm) | Strain (%)
0.3 | 0.056 | 5.5 | 0 | 9e-05 | 0.009
0.4 | 0.084 | 8.27 | 0.01 | 0.00014 | 0.014
0.5 | 0.125 | 12.29 | 0.01 | 0.00018 | 0.018
0.6 | 0.168 | 16.6 | 0.01 | 0.00026 | 0.026
0.7 | 0.21 | 20.75 | 0.02 | 0.00034 | 0.034
0.8 | 0.246 | 24.25 | 0.02 | 0.00038 | 0.038
0.9 | 0.273 | 26.93 | 0.02 | 0.00043 | 0.043
1 | 0.309 | 30.44 | 0.03 | 0.00048 | 0.048
1.1 | 0.331 | 32.65 | 0.03 | 0.00051 | 0.051
1.2 | 0.367 | 36.21 | 0.03 | 0.00057 | 0.057
1.3 | 0.395 | 38.97 | 0.04 | 0.00063 | 0.063
1.4 | 0.427 | 42.12 | 0.04 | 0.00068 | 0.068
1.5 | 0.457 | 45.06 | 0.04 | 0.00073 | 0.073
1.6 | 0.481 | 47.42 | 0.05 | 0.00078 | 0.078
1.7 | 0.504 | 49.76 | 0.05 | 0.00084 | 0.084
1.8 | 0.541 | 53.39 | 0.05 | 0.00091 | 0.091
1.9 | 0.565 | 55.75 | 0.06 | 0.00096 | 0.096
2 | 0.588 | 58.01 | 0.06 | 0.00102 | 0.102
2.1 | 0.606 | 59.8 | 0.06 | 0.00107 | 0.107
2.2 | 0.636 | 62.77 | 0.06 | 0.00113 | 0.113
2.3 | 0.653 | 64.44 | 0.07 | 0.00118 | 0.118
2.4 | 0.666 | 65.72 | 0.07 | 0.00121 | 0.121
2.5 | 0.69 | 68.1 | 0.07 | 0.00128 | 0.128
2.6 | 0.714 | 70.39 | 0.08 | 0.00135 | 0.135
2.7 | 0.732 | 72.24 | 0.08 | 0.0014 | 0.14
2.8 | 0.751 | 74.13 | 0.09 | 0.00147 | 0.147
2.9 | 0.767 | 75.69 | 0.09 | 0.00151 | 0.151
3 | 0.781 | 77.08 | 0.09 | 0.00159 | 0.159
3.1 | 0.795 | 78.44 | 0.09 | 0.00164 | 0.164
3.2 | 0.817 | 80.59 | 0.1 | 0.0017 | 0.17
3.3 | 0.83 | 81.84 | 0.1 | 0.00177 | 0.177
3.4 | 0.847 | 83.56 | 0.11 | 0.00183 | 0.183
3.5 | 0.853 | 84.14 | 0.11 | 0.00187 | 0.187
3.6 | 0.871 | 85.91 | 0.11 | 0.00195 | 0.195
3.7 | 0.886 | 87.44 | 0.12 | 0.00202 | 0.202
3.8 | 0.898 | 88.59 | 0.12 | 0.00209 | 0.209
3.9 | 0.916 | 90.32 | 0.12 | 0.00217 | 0.217
4 | 0.923 | 91.09 | 0.13 | 0.00224 | 0.224
4.1 | 0.935 | 92.19 | 0.13 | 0.0023 | 0.23
4.2 | 0.941 | 92.83 | 0.13 | 0.00238 | 0.238
4.3 | 0.948 | 93.49 | 0.14 | 0.00244 | 0.244
4.4 | 0.962 | 94.93 | 0.14 | 0.00252 | 0.252
4.5 | 0.972 | 95.87 | 0.14 | 0.00262 | 0.262
4.6 | 0.978 | 96.52 | 0.15 | 0.00268 | 0.268
4.7 | 0.984 | 97.05 | 0.15 | 0.00276 | 0.276
4.8 | 0.992 | 97.89 | 0.15 | 0.00282 | 0.282
4.9 | 0.997 | 98.31 | 0.16 | 0.0029 | 0.29
5 | 1.007 | 99.38 | 0.16 | 0.00295 | 0.295
5.1 | 1.017 | 100.32 | 0.16 | 0.00305 | 0.305
5.2 | 1.024 | 101.02 | 0.16 | 0.00312 | 0.312
5.3 | 1.023 | 100.87 | 0.17 | 0.0032 | 0.32
5.4 | 1.031 | 101.73 | 0.17 | 0.00329 | 0.329
5.5 | 1.044 | 102.98 | 0.18 | 0.00337 | 0.337
5.6 | 1.039 | 102.54 | 0.18 | 0.00343 | 0.343
5.7 | 1.051 | 103.65 | 0.18 | 0.00353 | 0.353
5.8 | 1.056 | 104.16 | 0.19 | 0.00362 | 0.362
5.9 | 1.06 | 104.52 | 0.19 | 0.00368 | 0.368
6 | 1.062 | 104.79 | 0.19 | 0.00377 | 0.377
6.1 | 1.07 | 105.52 | 0.2 | 0.00387 | 0.387
6.2 | 1.071 | 105.62 | 0.2 | 0.00394 | 0.394
6.3 | 1.076 | 106.13 | 0.2 | 0.00404 | 0.404
6.4 | 1.076 | 106.17 | 0.21 | 0.00411 | 0.411
6.5 | 1.081 | 106.67 | 0.21 | 0.0042 | 0.42
6.6 | 1.087 | 107.26 | 0.22 | 0.00429 | 0.429
6.7 | 1.089 | 107.41 | 0.21 | 0.00437 | 0.437
6.8 | 1.092 | 107.71 | 0.22 | 0.00447 | 0.447
7 | 1.096 | 108.11 | 0.23 | 0.00464 | 0.464
7.1 | 1.098 | 108.28 | 0.23 | 0.00472 | 0.472
7.2 | 1.108 | 109.35 | 0.23 | 0.00481 | 0.481
7.3 | 1.105 | 108.96 | 0.23 | 0.0049 | 0.49
7.4 | 1.11 | 109.52 | 0.24 | 0.00498 | 0.498
7.5 | 1.108 | 109.35 | 0.24 | 0.00507 | 0.507
7.6 | 1.113 | 109.78 | 0.25 | 0.00517 | 0.517
7.7 | 1.114 | 109.92 | 0.25 | 0.00525 | 0.525
7.8 | 1.121 | 110.58 | 0.25 | 0.00534 | 0.534
7.9 | 1.117 | 110.23 | 0.26 | 0.00543 | 0.543
8 | 1.116 | 110.07 | 0.26 | 0.00552 | 0.552
8.1 | 1.126 | 111.04 | 0.26 | 0.00563 | 0.563
8.2 | 1.126 | 111.07 | 0.27 | 0.00571 | 0.571
8.3 | 1.13 | 111.51 | 0.27 | 0.00582 | 0.582
8.4 | 1.129 | 111.37 | 0.27 | 0.0059 | 0.59
8.5 | 1.125 | 111.02 | 0.28 | 0.00598 | 0.598
8.6 | 1.134 | 111.88 | 0.28 | 0.00609 | 0.609
8.7 | 1.138 | 112.22 | 0.28 | 0.00617 | 0.617
8.8 | 1.138 | 112.31 | 0.29 | 0.00628 | 0.628
8.9 | 1.136 | 112.1 | 0.29 | 0.00635 | 0.635
9 | 1.139 | 112.38 | 0.29 | 0.00645 | 0.645
9.1 | 1.14 | 112.43 | 0.29 | 0.00654 | 0.654
9.2 | 1.143 | 112.73 | 0.3 | 0.00663 | 0.663
9.3 | 1.14 | 112.47 | 0.3 | 0.00673 | 0.673
9.4 | 1.143 | 112.74 | 0.3 | 0.00682 | 0.682
9.5 | 1.142 | 112.7 | 0.31 | 0.00693 | 0.693
9.6 | 1.15 | 113.49 | 0.31 | 0.00703 | 0.703
9.7 | 1.149 | 113.34 | 0.32 | 0.00712 | 0.712
9.8 | 1.148 | 113.21 | 0.32 | 0.00722 | 0.722
9.9 | 1.145 | 112.95 | 0.32 | 0.0073 | 0.73
10 | 1.153 | 113.71 | 0.32 | 0.0074 | 0.74
10.1 | 1.15 | 113.43 | 0.33 | 0.00749 | 0.749
10.2 | 1.15 | 113.47 | 0.33 | 0.00759 | 0.759
10.3 | 1.152 | 113.61 | 0.33 | 0.00768 | 0.768
10.4 | 1.15 | 113.48 | 0.34 | 0.00779 | 0.779
10.5 | 1.155 | 113.94 | 0.34 | 0.00791 | 0.791
10.6 | 1.153 | 113.77 | 0.35 | 0.00799 | 0.799
10.7 | 1.155 | 113.9 | 0.35 | 0.0081 | 0.81
10.8 | 1.151 | 113.55 | 0.35 | 0.0082 | 0.82
10.9 | 1.155 | 113.94 | 0.35 | 0.00829 | 0.829
11 | 1.159 | 114.3 | 0.36 | 0.00837 | 0.837
11.1 | 1.157 | 114.12 | 0.36 | 0.00849 | 0.849
11.2 | 1.158 | 114.24 | 0.37 | 0.0086 | 0.86
11.3 | 1.165 | 114.96 | 0.37 | 0.00869 | 0.869
11.4 | 1.163 | 114.71 | 0.37 | 0.00877 | 0.877
11.5 | 1.159 | 114.31 | 0.38 | 0.00887 | 0.887
11.6 | 1.163 | 114.76 | 0.38 | 0.00898 | 0.898
11.7 | 1.158 | 114.23 | 0.38 | 0.00908 | 0.908
11.8 | 1.167 | 115.14 | 0.39 | 0.00921 | 0.921
11.9 | 1.163 | 114.7 | 0.39 | 0.00927 | 0.927
12 | 1.168 | 115.2 | 0.39 | 0.00938 | 0.938
12.1 | 1.159 | 114.36 | 0.39 | 0.00944 | 0.944
12.2 | 1.167 | 115.17 | 0.4 | 0.00957 | 0.957
12.3 | 1.163 | 114.74 | 0.4 | 0.00967 | 0.967
12.4 | 1.169 | 115.31 | 0.4 | 0.00976 | 0.976
12.5 | 1.166 | 114.99 | 0.41 | 0.00985 | 0.985
12.6 | 1.168 | 115.18 | 0.41 | 0.00997 | 0.997
12.7 | 1.165 | 114.93 | 0.41 | 0.01006 | 1.006
12.8 | 1.168 | 115.25 | 0.42 | 0.01016 | 1.016
12.9 | 1.166 | 115.03 | 0.42 | 0.01028 | 1.028
13 | 1.167 | 115.11 | 0.42 | 0.01035 | 1.035
13.1 | 1.169 | 115.31 | 0.43 | 0.01047 | 1.047
13.2 | 1.171 | 115.55 | 0.43 | 0.01056 | 1.056
13.3 | 1.173 | 115.75 | 0.44 | 0.01066 | 1.066
13.4 | 1.166 | 115.06 | 0.44 | 0.01074 | 1.074
13.5 | 1.167 | 115.15 | 0.44 | 0.01084 | 1.084
13.6 | 1.171 | 115.55 | 0.45 | 0.01095 | 1.095
13.7 | 1.171 | 115.55 | 0.45 | 0.01106 | 1.106
13.8 | 1.17 | 115.38 | 0.45 | 0.01116 | 1.116
13.9 | 1.175 | 115.89 | 0.46 | 0.01126 | 1.126
14 | 1.169 | 115.37 | 0.46 | 0.01135 | 1.135
14.1 | 1.174 | 115.8 | 0.46 | 0.01146 | 1.146
14.2 | 1.174 | 115.78 | 0.47 | 0.01154 | 1.154
14.3 | 1.173 | 115.76 | 0.47 | 0.01165 | 1.165
14.4 | 1.169 | 115.33 | 0.47 | 0.01175 | 1.175
14.5 | 1.177 | 116.15 | 0.48 | 0.01184 | 1.184
14.6 | 1.176 | 115.96 | 0.48 | 0.01197 | 1.197
14.7 | 1.174 | 115.77 | 0.48 | 0.01207 | 1.207
14.8 | 1.175 | 115.92 | 0.49 | 0.01215 | 1.215
14.9 | 1.175 | 115.93 | 0.49 | 0.01225 | 1.225
15 | 1.171 | 115.54 | 0.49 | 0.01234 | 1.234
15.1 | 1.174 | 115.78 | 0.5 | 0.01246 | 1.246
15.2 | 1.174 | 115.84 | 0.5 | 0.01254 | 1.254
15.3 | 1.174 | 115.86 | 0.5 | 0.01264 | 1.264
15.4 | 1.168 | 115.26 | 0.5 | 0.01273 | 1.273
15.5 | 1.178 | 116.2 | 0.51 | 0.01283 | 1.283
15.6 | 1.173 | 115.71 | 0.51 | 0.01294 | 1.294
15.7 | 1.177 | 116.12 | 0.51 | 0.01304 | 1.304
15.8 | 1.173 | 115.75 | 0.52 | 0.01313 | 1.313
15.9 | 1.171 | 115.56 | 0.52 | 0.01323 | 1.323
16 | 1.178 | 116.16 | 0.52 | 0.01332 | 1.332
16.1 | 1.175 | 115.92 | 0.53 | 0.01343 | 1.343
16.2 | 1.175 | 115.94 | 0.53 | 0.01354 | 1.354
16.3 | 1.175 | 115.9 | 0.54 | 0.01364 | 1.364
16.4 | 1.175 | 115.89 | 0.54 | 0.01375 | 1.375
16.5 | 1.175 | 115.89 | 0.54 | 0.01385 | 1.385
16.6 | 1.181 | 116.49 | 0.55 | 0.01396 | 1.396
16.7 | 1.174 | 115.85 | 0.55 | 0.01403 | 1.403
16.8 | 1.18 | 116.42 | 0.55 | 0.01417 | 1.417
16.9 | 1.178 | 116.17 | 0.56 | 0.01426 | 1.426
17 | 1.178 | 116.16 | 0.56 | 0.01437 | 1.437
17.1 | 1.173 | 115.69 | 0.56 | 0.01445 | 1.445
17.2 | 1.176 | 115.97 | 0.57 | 0.01457 | 1.457
17.3 | 1.176 | 116.04 | 0.57 | 0.01467 | 1.467
17.4 | 1.178 | 116.16 | 0.57 | 0.01476 | 1.476
17.5 | 1.179 | 116.3 | 0.58 | 0.01487 | 1.487
17.6 | 1.172 | 115.6 | 0.58 | 0.01496 | 1.496
17.7 | 1.179 | 116.27 | 0.58 | 0.01506 | 1.506
17.8 | 1.179 | 116.31 | 0.59 | 0.01517 | 1.517
17.9 | 1.174 | 115.82 | 0.59 | 0.01526 | 1.526
18 | 1.177 | 116.15 | 0.59 | 0.01537 | 1.537
18.1 | 1.178 | 116.16 | 0.59 | 0.01546 | 1.546
18.2 | 1.182 | 116.56 | 0.6 | 0.01555 | 1.555
18.3 | 1.175 | 115.88 | 0.6 | 0.01563 | 1.563
18.4 | 1.178 | 116.24 | 0.61 | 0.01574 | 1.574
18.5 | 1.17 | 115.45 | 0.61 | 0.01579 | 1.579
18.6 | 1.17 | 115.38 | 0.61 | 0.01588 | 1.588
18.7 | 1.179 | 116.27 | 0.61 | 0.01597 | 1.597
18.8 | 1.182 | 116.56 | 0.62 | 0.01606 | 1.606
18.9 | 1.17 | 115.47 | 0.62 | 0.01615 | 1.615
19 | 1.178 | 116.25 | 0.63 | 0.01627 | 1.627
19.1 | 1.18 | 116.36 | 0.63 | 0.01638 | 1.638
19.2 | 1.177 | 116.12 | 0.63 | 0.01648 | 1.648
19.3 | 1.178 | 116.16 | 0.64 | 0.01657 | 1.657
19.4 | 1.179 | 116.31 | 0.64 | 0.01667 | 1.667
19.5 | 1.179 | 116.35 | 0.64 | 0.01679 | 1.679
19.6 | 1.173 | 115.76 | 0.64 | 0.01687 | 1.687
19.7 | 1.183 | 116.74 | 0.65 | 0.01697 | 1.697
19.8 | 1.177 | 116.1 | 0.65 | 0.01708 | 1.708
19.9 | 1.178 | 116.22 | 0.65 | 0.01719 | 1.719
20 | 1.174 | 115.79 | 0.66 | 0.01729 | 1.729
20.1 | 1.18 | 116.44 | 0.66 | 0.0174 | 1.74
20.2 | 1.181 | 116.51 | 0.67 | 0.01753 | 1.753
20.3 | 1.182 | 116.57 | 0.67 | 0.01762 | 1.762
20.4 | 1.178 | 116.22 | 0.67 | 0.01771 | 1.771
20.5 | 1.183 | 116.75 | 0.68 | 0.01783 | 1.783
20.6 | 1.175 | 115.91 | 0.68 | 0.01792 | 1.792
20.7 | 1.182 | 116.62 | 0.68 | 0.01803 | 1.803
20.8 | 1.18 | 116.39 | 0.68 | 0.01814 | 1.814
20.9 | 1.183 | 116.75 | 0.69 | 0.01826 | 1.826
21 | 1.182 | 116.62 | 0.69 | 0.01834 | 1.834
21.1 | 1.174 | 115.79 | 0.7 | 0.01844 | 1.844
21.2 | 1.179 | 116.28 | 0.7 | 0.01855 | 1.855
21.3 | 1.18 | 116.38 | 0.7 | 0.01866 | 1.866
21.4 | 1.182 | 116.61 | 0.71 | 0.01877 | 1.877
21.5 | 1.18 | 116.45 | 0.71 | 0.01886 | 1.886
21.6 | 1.178 | 116.18 | 0.71 | 0.01897 | 1.897
21.7 | 1.184 | 116.82 | 0.71 | 0.01906 | 1.906
21.8 | 1.176 | 116 | 0.72 | 0.01916 | 1.916
21.9 | 1.181 | 116.54 | 0.72 | 0.01923 | 1.923
22 | 1.181 | 116.5 | 0.73 | 0.01936 | 1.936
22.1 | 1.182 | 116.6 | 0.73 | 0.01946 | 1.946
22.2 | 1.178 | 116.2 | 0.73 | 0.01956 | 1.956
22.3 | 1.182 | 116.58 | 0.74 | 0.01967 | 1.967
22.4 | 1.177 | 116.15 | 0.74 | 0.01977 | 1.977
22.5 | 1.181 | 116.55 | 0.74 | 0.01987 | 1.987
22.6 | 1.182 | 116.56 | 0.75 | 0.01997 | 1.997
22.7 | 1.179 | 116.33 | 0.75 | 0.02009 | 2.009
22.8 | 1.177 | 116.14 | 0.75 | 0.02018 | 2.018
22.9 | 1.176 | 116.03 | 0.75 | 0.02028 | 2.028
23 | 1.18 | 116.39 | 0.76 | 0.02039 | 2.039
23.1 | 1.178 | 116.17 | 0.76 | 0.0205 | 2.05
23.2 | 1.178 | 116.17 | 0.77 | 0.02061 | 2.061
23.3 | 1.182 | 116.57 | 0.77 | 0.02071 | 2.071
23.4 | 1.176 | 115.97 | 0.77 | 0.02084 | 2.084
23.5 | 1.177 | 116.07 | 0.78 | 0.02094 | 2.094
23.6 | 1.178 | 116.22 | 0.78 | 0.02103 | 2.103
23.7 | 1.179 | 116.27 | 0.78 | 0.02113 | 2.113
23.8 | 1.178 | 116.2 | 0.78 | 0.02124 | 2.124
23.9 | 1.181 | 116.5 | 0.79 | 0.02135 | 2.135
24 | 1.178 | 116.25 | 0.79 | 0.02144 | 2.144
24.1 | 1.173 | 115.73 | 0.8 | 0.02153 | 2.153
24.2 | 1.178 | 116.18 | 0.8 | 0.02165 | 2.165
24.3 | 1.178 | 116.22 | 0.8 | 0.02174 | 2.174
24.4 | 1.177 | 116.09 | 0.8 | 0.02184 | 2.184
24.5 | 1.173 | 115.68 | 0.81 | 0.02195 | 2.195
24.6 | 1.174 | 115.84 | 0.81 | 0.02206 | 2.206
24.7 | 1.179 | 116.3 | 0.82 | 0.02216 | 2.216
24.8 | 1.176 | 115.96 | 0.82 | 0.02226 | 2.226
24.9 | 1.178 | 116.2 | 0.82 | 0.02235 | 2.235
25 | 1.172 | 115.65 | 0.82 | 0.02245 | 2.245
25.1 | 1.177 | 116.12 | 0.83 | 0.02254 | 2.254
25.2 | 1.181 | 116.52 | 0.83 | 0.02267 | 2.267
25.3 | 1.176 | 116.04 | 0.83 | 0.02277 | 2.277
25.4 | 1.176 | 116 | 0.84 | 0.02288 | 2.288
25.5 | 1.174 | 115.8 | 0.84 | 0.02296 | 2.296
25.6 | 1.176 | 116.01 | 0.84 | 0.02307 | 2.307
25.7 | 1.177 | 116.14 | 0.85 | 0.02318 | 2.318
25.8 | 1.182 | 116.62 | 0.85 | 0.02329 | 2.329
25.9 | 1.171 | 115.48 | 0.85 | 0.02337 | 2.337
26 | 1.176 | 116.05 | 0.86 | 0.0235 | 2.35
26.1 | 1.18 | 116.41 | 0.86 | 0.0236 | 2.36
26.2 | 1.178 | 116.24 | 0.87 | 0.02371 | 2.371
26.3 | 1.173 | 115.72 | 0.87 | 0.02378 | 2.378
26.4 | 1.177 | 116.09 | 0.87 | 0.02389 | 2.389
26.5 | 1.175 | 115.9 | 0.87 | 0.02399 | 2.399
26.6 | 1.176 | 115.99 | 0.88 | 0.02412 | 2.412
26.7 | 1.177 | 116.15 | 0.88 | 0.02423 | 2.423
26.8 | 1.172 | 115.59 | 0.88 | 0.02432 | 2.432
26.9 | 1.179 | 116.31 | 0.89 | 0.02444 | 2.444
27 | 1.173 | 115.68 | 0.89 | 0.02454 | 2.454
27.1 | 1.172 | 115.61 | 0.89 | 0.02465 | 2.465
27.2 | 1.176 | 116.06 | 0.9 | 0.02476 | 2.476
27.3 | 1.177 | 116.11 | 0.9 | 0.02486 | 2.486
27.4 | 1.176 | 115.99 | 0.91 | 0.02496 | 2.496
27.5 | 1.176 | 116.05 | 0.91 | 0.02507 | 2.507
27.6 | 1.174 | 115.77 | 0.91 | 0.02516 | 2.516
27.7 | 1.171 | 115.52 | 0.92 | 0.02528 | 2.528
27.8 | 1.171 | 115.49 | 0.92 | 0.02537 | 2.537
27.9 | 1.174 | 115.85 | 0.92 | 0.02548 | 2.548
28 | 1.175 | 115.87 | 0.93 | 0.02558 | 2.558
28.1 | 1.172 | 115.62 | 0.93 | 0.02569 | 2.569
28.2 | 1.178 | 116.25 | 0.93 | 0.02581 | 2.581
28.3 | 1.174 | 115.82 | 0.94 | 0.02588 | 2.588
28.4 | 1.177 | 116.16 | 0.94 | 0.02599 | 2.599
28.5 | 1.175 | 115.88 | 0.94 | 0.0261 | 2.61
28.6 | 1.17 | 115.41 | 0.94 | 0.02619 | 2.619
28.7 | 1.173 | 115.7 | 0.95 | 0.02628 | 2.628
28.8 | 1.174 | 115.8 | 0.95 | 0.02641 | 2.641
28.9 | 1.174 | 115.8 | 0.96 | 0.0265 | 2.65
29 | 1.173 | 115.7 | 0.96 | 0.02661 | 2.661
29.1 | 1.169 | 115.32 | 0.96 | 0.0267 | 2.67
29.2 | 1.165 | 114.97 | 0.97 | 0.02681 | 2.681
29.3 | 1.173 | 115.7 | 0.97 | 0.02692 | 2.692
29.4 | 1.173 | 115.71 | 0.97 | 0.02705 | 2.705
29.5 | 1.171 | 115.48 | 0.98 | 0.02713 | 2.713
29.6 | 1.173 | 115.68 | 0.98 | 0.02725 | 2.725
29.7 | 1.174 | 115.83 | 0.98 | 0.02735 | 2.735
29.8 | 1.173 | 115.74 | 0.99 | 0.02746 | 2.746
29.9 | 1.173 | 115.73 | 0.99 | 0.02757 | 2.757
30 | 1.17 | 115.47 | 0.99 | 0.02768 | 2.768
30.1 | 1.18 | 116.36 | 1 | 0.02778 | 2.778
30.2 | 1.171 | 115.49 | 1 | 0.02788 | 2.788
30.3 | 1.175 | 115.95 | 1 | 0.02799 | 2.799
30.4 | 1.174 | 115.84 | 1.01 | 0.0281 | 2.81
30.5 | 1.173 | 115.73 | 1.01 | 0.02823 | 2.823
30.6 | 1.17 | 115.4 | 1.01 | 0.02831 | 2.831
30.7 | 1.175 | 115.92 | 1.01 | 0.02842 | 2.842
30.8 | 1.17 | 115.39 | 1.02 | 0.02851 | 2.851
30.9 | 1.174 | 115.83 | 1.02 | 0.02861 | 2.861
31 | 1.17 | 115.41 | 1.03 | 0.0287 | 2.87
31.1 | 1.174 | 115.82 | 1.03 | 0.02884 | 2.884
31.2 | 1.174 | 115.77 | 1.03 | 0.02892 | 2.892
31.3 | 1.167 | 115.11 | 1.04 | 0.02903 | 2.903
31.4 | 1.166 | 114.98 | 1.04 | 0.02911 | 2.911
31.5 | 1.172 | 115.59 | 1.04 | 0.02923 | 2.923
31.6 | 1.17 | 115.39 | 1.05 | 0.02933 | 2.933
31.7 | 1.163 | 114.73 | 1.05 | 0.02944 | 2.944
31.8 | 1.173 | 115.7 | 1.05 | 0.02956 | 2.956
31.9 | 1.171 | 115.5 | 1.05 | 0.02966 | 2.966
32 | 1.17 | 115.46 | 1.06 | 0.02976 | 2.976
32.1 | 1.167 | 115.15 | 1.06 | 0.02988 | 2.988
32.2 | 1.167 | 115.15 | 1.07 | 0.02999 | 2.999
32.3 | 1.164 | 114.82 | 1.07 | 0.03008 | 3.008
32.4 | 1.168 | 115.25 | 1.07 | 0.03018 | 3.018
32.5 | 1.171 | 115.47 | 1.08 | 0.03029 | 3.029
32.6 | 1.168 | 115.25 | 1.08 | 0.03041 | 3.041
32.7 | 1.17 | 115.45 | 1.08 | 0.03051 | 3.051
32.8 | 1.168 | 115.2 | 1.09 | 0.03061 | 3.061
32.9 | 1.167 | 115.14 | 1.09 | 0.03073 | 3.073
33 | 1.167 | 115.09 | 1.09 | 0.03083 | 3.083
33.1 | 1.168 | 115.2 | 1.09 | 0.03093 | 3.093
33.2 | 1.167 | 115.17 | 1.1 | 0.03103 | 3.103
33.3 | 1.168 | 115.25 | 1.1 | 0.03115 | 3.115
33.4 | 1.166 | 114.99 | 1.11 | 0.03125 | 3.125
33.5 | 1.166 | 114.98 | 1.11 | 0.03135 | 3.135
33.6 | 1.164 | 114.87 | 1.11 | 0.03145 | 3.145
33.7 | 1.169 | 115.31 | 1.12 | 0.03155 | 3.155
33.8 | 1.168 | 115.18 | 1.12 | 0.03169 | 3.169
33.9 | 1.165 | 114.9 | 1.12 | 0.03179 | 3.179
34 | 1.17 | 115.42 | 1.13 | 0.0319 | 3.19
34.1 | 1.168 | 115.25 | 1.13 | 0.032 | 3.2
34.2 | 1.17 | 115.37 | 1.13 | 0.03211 | 3.211
34.3 | 1.168 | 115.23 | 1.13 | 0.03222 | 3.222
34.4 | 1.169 | 115.36 | 1.14 | 0.03232 | 3.232
34.5 | 1.159 | 114.29 | 1.14 | 0.03242 | 3.242
34.6 | 1.169 | 115.29 | 1.15 | 0.03255 | 3.255
34.7 | 1.164 | 114.8 | 1.15 | 0.03266 | 3.266
34.8 | 1.169 | 115.37 | 1.15 | 0.03276 | 3.276
34.9 | 1.161 | 114.56 | 1.16 | 0.03286 | 3.286
35 | 1.17 | 115.4 | 1.16 | 0.03296 | 3.296
35.1 | 1.164 | 114.86 | 1.16 | 0.03306 | 3.306
35.2 | 1.168 | 115.25 | 1.16 | 0.03319 | 3.319
35.3 | 1.175 | 115.95 | 1.17 | 0.03329 | 3.329
35.4 | 1.168 | 115.23 | 1.17 | 0.03341 | 3.341
35.5 | 1.169 | 115.32 | 1.18 | 0.03353 | 3.353
35.6 | 1.164 | 114.87 | 1.18 | 0.03363 | 3.363
35.7 | 1.161 | 114.49 | 1.18 | 0.03372 | 3.372
35.8 | 1.168 | 115.22 | 1.19 | 0.03384 | 3.384
35.9 | 1.163 | 114.74 | 1.19 | 0.03394 | 3.394
36 | 1.155 | 113.96 | 1.19 | 0.03402 | 3.402
36.1 | 1.165 | 114.92 | 1.19 | 0.03416 | 3.416
36.2 | 1.16 | 114.4 | 1.2 | 0.03427 | 3.427
36.3 | 1.159 | 114.3 | 1.2 | 0.03437 | 3.437
36.4 | 1.167 | 115.12 | 1.21 | 0.03452 | 3.452
36.5 | 1.156 | 114.05 | 1.21 | 0.0346 | 3.46
36.6 | 1.157 | 114.09 | 1.21 | 0.03471 | 3.471
36.7 | 1.171 | 115.51 | 1.22 | 0.03484 | 3.484
36.8 | 1.159 | 114.32 | 1.22 | 0.03493 | 3.493
36.9 | 1.165 | 114.94 | 1.22 | 0.03505 | 3.505
37 | 1.161 | 114.57 | 1.23 | 0.03517 | 3.517
37.1 | 1.165 | 114.95 | 1.23 | 0.03528 | 3.528
37.2 | 1.159 | 114.38 | 1.23 | 0.03537 | 3.537
37.3 | 1.16 | 114.47 | 1.24 | 0.03548 | 3.548
37.4 | 1.162 | 114.65 | 1.24 | 0.0356 | 3.56
37.5 | 1.159 | 114.31 | 1.24 | 0.03571 | 3.571
37.6 | 1.159 | 114.33 | 1.24 | 0.03581 | 3.581
37.7 | 1.162 | 114.58 | 1.25 | 0.03593 | 3.593
37.8 | 1.16 | 114.48 | 1.25 | 0.03602 | 3.602
37.9 | 1.157 | 114.16 | 1.26 | 0.03613 | 3.613
38 | 1.164 | 114.8 | 1.26 | 0.03623 | 3.623
38.1 | 1.162 | 114.6 | 1.26 | 0.03637 | 3.637
38.2 | 1.16 | 114.45 | 1.26 | 0.03645 | 3.645
38.3 | 1.16 | 114.4 | 1.27 | 0.03657 | 3.657
38.4 | 1.155 | 113.95 | 1.27 | 0.03666 | 3.666
38.5 | 1.158 | 114.24 | 1.28 | 0.0368 | 3.68
38.6 | 1.159 | 114.33 | 1.28 | 0.0369 | 3.69
38.7 | 1.156 | 114.06 | 1.28 | 0.037 | 3.7
38.8 | 1.156 | 114.06 | 1.29 | 0.03712 | 3.712
38.9 | 1.159 | 114.34 | 1.29 | 0.03724 | 3.724
39 | 1.148 | 113.28 | 1.29 | 0.03733 | 3.733
39.1 | 1.159 | 114.37 | 1.3 | 0.03745 | 3.745
39.2 | 1.16 | 114.47 | 1.3 | 0.03755 | 3.755
39.3 | 1.157 | 114.14 | 1.3 | 0.03768 | 3.768
39.4 | 1.162 | 114.62 | 1.31 | 0.0378 | 3.78
39.5 | 1.162 | 114.6 | 1.31 | 0.03791 | 3.791
39.6 | 1.154 | 113.86 | 1.31 | 0.03803 | 3.803
39.7 | 1.155 | 113.93 | 1.32 | 0.03813 | 3.813
39.8 | 1.151 | 113.53 | 1.32 | 0.03822 | 3.822
39.9 | 1.153 | 113.73 | 1.32 | 0.03834 | 3.834
40 | 1.161 | 114.56 | 1.32 | 0.03846 | 3.846
40.1 | 1.158 | 114.2 | 1.33 | 0.0386 | 3.86
40.2 | 1.15 | 113.45 | 1.33 | 0.0387 | 3.87
40.3 | 1.152 | 113.66 | 1.33 | 0.03881 | 3.881
40.4 | 1.16 | 114.44 | 1.34 | 0.03893 | 3.893
40.5 | 1.155 | 113.92 | 1.34 | 0.03905 | 3.905
40.6 | 1.151 | 113.52 | 1.35 | 0.03915 | 3.915
40.7 | 1.146 | 113.09 | 1.35 | 0.03927 | 3.927
40.8 | 1.147 | 113.16 | 1.35 | 0.03938 | 3.938
40.9 | 1.152 | 113.66 | 1.35 | 0.03948 | 3.948
41 | 1.152 | 113.61 | 1.36 | 0.0396 | 3.96
41.1 | 1.153 | 113.78 | 1.36 | 0.03971 | 3.971
41.2 | 1.155 | 113.9 | 1.37 | 0.03984 | 3.984
41.3 | 1.15 | 113.44 | 1.37 | 0.03993 | 3.993
41.4 | 1.153 | 113.7 | 1.37 | 0.04007 | 4.007
41.5 | 1.154 | 113.8 | 1.38 | 0.04017 | 4.017
41.6 | 1.151 | 113.53 | 1.38 | 0.04028 | 4.028
41.7 | 1.144 | 112.86 | 1.38 | 0.04038 | 4.038
41.8 | 1.156 | 114 | 1.39 | 0.04051 | 4.051
41.9 | 1.149 | 113.37 | 1.39 | 0.04063 | 4.063
42 | 1.15 | 113.4 | 1.39 | 0.04074 | 4.074
42.1 | 1.15 | 113.44 | 1.4 | 0.04083 | 4.083
42.2 | 1.15 | 113.4 | 1.4 | 0.04095 | 4.095
42.3 | 1.149 | 113.37 | 1.4 | 0.04108 | 4.108
42.4 | 1.15 | 113.43 | 1.41 | 0.04118 | 4.118
42.5 | 1.147 | 113.15 | 1.41 | 0.0413 | 4.13
42.6 | 1.152 | 113.6 | 1.41 | 0.04144 | 4.144
42.7 | 1.148 | 113.3 | 1.42 | 0.04153 | 4.153
42.8 | 1.152 | 113.63 | 1.42 | 0.04167 | 4.167
42.9 | 1.148 | 113.22 | 1.42 | 0.04177 | 4.177
43 | 1.15 | 113.41 | 1.43 | 0.0419 | 4.19
43.1 | 1.144 | 112.86 | 1.43 | 0.04201 | 4.201
43.2 | 1.153 | 113.72 | 1.43 | 0.04212 | 4.212
43.3 | 1.147 | 113.14 | 1.44 | 0.04224 | 4.224
43.4 | 1.146 | 113.08 | 1.44 | 0.04236 | 4.236
43.5 | 1.146 | 113.04 | 1.44 | 0.04247 | 4.247
43.6 | 1.141 | 112.59 | 1.44 | 0.04258 | 4.258
43.7 | 1.143 | 112.71 | 1.45 | 0.04268 | 4.268
43.8 | 1.146 | 113.09 | 1.45 | 0.04281 | 4.281
43.9 | 1.147 | 113.14 | 1.46 | 0.04295 | 4.295
44 | 1.146 | 113.08 | 1.46 | 0.04304 | 4.304
44.1 | 1.145 | 112.92 | 1.46 | 0.04318 | 4.318
44.2 | 1.146 | 113.05 | 1.47 | 0.04328 | 4.328
44.3 | 1.143 | 112.77 | 1.47 | 0.0434 | 4.34
44.4 | 1.145 | 113 | 1.47 | 0.0435 | 4.35
44.5 | 1.138 | 112.28 | 1.48 | 0.04362 | 4.362
44.6 | 1.147 | 113.19 | 1.48 | 0.04375 | 4.375
44.7 | 1.141 | 112.53 | 1.48 | 0.04387 | 4.387
44.8 | 1.147 | 113.16 | 1.49 | 0.044 | 4.4
44.9 | 1.142 | 112.64 | 1.49 | 0.04409 | 4.409
45 | 1.143 | 112.76 | 1.49 | 0.04422 | 4.422
45.1 | 1.142 | 112.7 | 1.49 | 0.04434 | 4.434
45.2 | 1.144 | 112.82 | 1.5 | 0.04447 | 4.447
45.3 | 1.137 | 112.21 | 1.5 | 0.04456 | 4.456
45.4 | 1.137 | 112.16 | 1.5 | 0.04468 | 4.468
45.5 | 1.143 | 112.78 | 1.51 | 0.04482 | 4.482
45.6 | 1.144 | 112.88 | 1.51 | 0.04493 | 4.493
45.7 | 1.14 | 112.44 | 1.52 | 0.04505 | 4.505
45.8 | 1.139 | 112.4 | 1.52 | 0.04516 | 4.516
45.9 | 1.138 | 112.23 | 1.52 | 0.04528 | 4.528
46 | 1.139 | 112.32 | 1.53 | 0.04542 | 4.542
46.1 | 1.136 | 112.02 | 1.53 | 0.04554 | 4.554
46.2 | 1.133 | 111.81 | 1.53 | 0.04564 | 4.564
46.3 | 1.13 | 111.48 | 1.53 | 0.04577 | 4.577
46.4 | 1.136 | 112.1 | 1.54 | 0.04588 | 4.588
46.5 | 1.128 | 111.31 | 1.54 | 0.04599 | 4.599
46.6 | 1.135 | 111.97 | 1.54 | 0.04612 | 4.612
46.7 | 1.133 | 111.8 | 1.55 | 0.04623 | 4.623
46.8 | 1.137 | 112.14 | 1.55 | 0.04636 | 4.636
46.9 | 1.132 | 111.64 | 1.56 | 0.04646 | 4.646
47 | 1.13 | 111.43 | 1.56 | 0.0466 | 4.66
47.1 | 1.129 | 111.34 | 1.56 | 0.04671 | 4.671
47.2 | 1.139 | 112.33 | 1.57 | 0.04685 | 4.685
47.3 | 1.131 | 111.6 | 1.57 | 0.04696 | 4.696
47.4 | 1.128 | 111.26 | 1.57 | 0.04706 | 4.706
47.5 | 1.132 | 111.66 | 1.58 | 0.04721 | 4.721
47.6 | 1.13 | 111.52 | 1.58 | 0.04731 | 4.731
47.7 | 1.131 | 111.61 | 1.58 | 0.04744 | 4.744
47.8 | 1.132 | 111.69 | 1.59 | 0.04757 | 4.757
47.9 | 1.13 | 111.45 | 1.59 | 0.04768 | 4.768
48 | 1.131 | 111.53 | 1.59 | 0.04781 | 4.781
48.1 | 1.132 | 111.71 | 1.59 | 0.04794 | 4.794
48.2 | 1.133 | 111.8 | 1.6 | 0.04804 | 4.804
48.3 | 1.127 | 111.21 | 1.6 | 0.04818 | 4.818
48.4 | 1.133 | 111.77 | 1.61 | 0.0483 | 4.83
48.5 | 1.133 | 111.76 | 1.61 | 0.04842 | 4.842
48.6 | 1.127 | 111.2 | 1.61 | 0.04855 | 4.855
48.7 | 1.128 | 111.29 | 1.62 | 0.04868 | 4.868
48.8 | 1.128 | 111.28 | 1.62 | 0.04879 | 4.879
48.9 | 1.126 | 111.03 | 1.62 | 0.04891 | 4.891
49 | 1.126 | 111.04 | 1.63 | 0.04906 | 4.906
49.1 | 1.121 | 110.55 | 1.63 | 0.04918 | 4.918
49.2 | 1.126 | 111.1 | 1.63 | 0.04931 | 4.931
49.3 | 1.128 | 111.29 | 1.63 | 0.04945 | 4.945
49.4 | 1.127 | 111.14 | 1.64 | 0.04956 | 4.956
49.5 | 1.127 | 111.2 | 1.64 | 0.04966 | 4.966
49.6 | 1.126 | 111.04 | 1.64 | 0.04979 | 4.979
49.7 | 1.126 | 111.03 | 1.65 | 0.04993 | 4.993
49.8 | 1.117 | 110.18 | 1.65 | 0.05005 | 5.005
49.9 | 1.128 | 111.25 | 1.66 | 0.05017 | 5.017
50 | 1.124 | 110.86 | 1.66 | 0.05028 | 5.028
50.1 | 1.123 | 110.78 | 1.66 | 0.05044 | 5.044
50.2 | 1.121 | 110.61 | 1.66 | 0.05057 | 5.057
50.3 | 1.123 | 110.76 | 1.67 | 0.05071 | 5.071
50.4 | 1.121 | 110.56 | 1.67 | 0.05083 | 5.083
50.5 | 1.121 | 110.63 | 1.68 | 0.05095 | 5.095
50.6 | 1.121 | 110.58 | 1.68 | 0.05109 | 5.109
50.7 | 1.113 | 109.84 | 1.68 | 0.05121 | 5.121
50.8 | 1.12 | 110.5 | 1.69 | 0.05132 | 5.132
50.9 | 1.12 | 110.49 | 1.69 | 0.05145 | 5.145
51 | 1.119 | 110.41 | 1.69 | 0.05159 | 5.159
51.1 | 1.118 | 110.26 | 1.69 | 0.05172 | 5.172
51.2 | 1.119 | 110.41 | 1.7 | 0.05184 | 5.184
51.3 | 1.121 | 110.54 | 1.7 | 0.05199 | 5.199
51.4 | 1.117 | 110.2 | 1.7 | 0.0521 | 5.21
51.5 | 1.116 | 110.05 | 1.71 | 0.05223 | 5.223
51.6 | 1.12 | 110.49 | 1.71 | 0.05234 | 5.234
51.7 | 1.113 | 109.81 | 1.71 | 0.05246 | 5.246
51.8 | 1.113 | 109.83 | 1.72 | 0.05259 | 5.259
51.9 | 1.116 | 110.11 | 1.72 | 0.05272 | 5.272
52 | 1.109 | 109.43 | 1.72 | 0.05285 | 5.285
52.1 | 1.111 | 109.6 | 1.73 | 0.05296 | 5.296
52.2 | 1.114 | 109.94 | 1.73 | 0.05311 | 5.311
52.3 | 1.115 | 110 | 1.73 | 0.05324 | 5.324
52.4 | 1.113 | 109.79 | 1.74 | 0.05337 | 5.337
52.5 | 1.106 | 109.14 | 1.74 | 0.05352 | 5.352
52.6 | 1.109 | 109.35 | 1.75 | 0.05363 | 5.363
52.7 | 1.107 | 109.2 | 1.75 | 0.05375 | 5.375
52.8 | 1.109 | 109.36 | 1.75 | 0.0539 | 5.39
52.9 | 1.107 | 109.19 | 1.76 | 0.05401 | 5.401
53 | 1.106 | 109.12 | 1.76 | 0.05416 | 5.416
53.1 | 1.105 | 109 | 1.76 | 0.05428 | 5.428
53.2 | 1.107 | 109.17 | 1.76 | 0.05442 | 5.442
53.3 | 1.102 | 108.72 | 1.77 | 0.05455 | 5.455
53.4 | 1.099 | 108.45 | 1.77 | 0.05468 | 5.468
53.5 | 1.098 | 108.34 | 1.78 | 0.0548 | 5.48
53.6 | 1.106 | 109.09 | 1.78 | 0.05494 | 5.494
53.7 | 1.105 | 108.98 | 1.78 | 0.05507 | 5.507
53.8 | 1.101 | 108.61 | 1.78 | 0.05518 | 5.518
53.9 | 1.098 | 108.29 | 1.79 | 0.05528 | 5.528
54 | 1.099 | 108.42 | 1.79 | 0.05541 | 5.541
54.1 | 1.101 | 108.59 | 1.8 | 0.05556 | 5.556
54.2 | 1.094 | 107.93 | 1.8 | 0.0557 | 5.57
54.3 | 1.097 | 108.24 | 1.8 | 0.05581 | 5.581
54.4 | 1.095 | 108.05 | 1.8 | 0.05595 | 5.595
54.5 | 1.085 | 107.01 | 1.81 | 0.05606 | 5.606
54.6 | 1.095 | 108.05 | 1.81 | 0.05622 | 5.622
54.7 | 1.094 | 107.96 | 1.82 | 0.05635 | 5.635
54.8 | 1.098 | 108.36 | 1.82 | 0.05651 | 5.651
54.9 | 1.09 | 107.53 | 1.82 | 0.05663 | 5.663
55 | 1.094 | 107.95 | 1.83 | 0.05677 | 5.677
55.1 | 1.096 | 108.1 | 1.83 | 0.05691 | 5.691
55.2 | 1.09 | 107.48 | 1.83 | 0.05704 | 5.704
55.3 | 1.089 | 107.41 | 1.83 | 0.05714 | 5.714
55.4 | 1.088 | 107.33 | 1.84 | 0.0573 | 5.73
55.5 | 1.091 | 107.6 | 1.84 | 0.05742 | 5.742
55.6 | 1.089 | 107.44 | 1.84 | 0.05758 | 5.758
55.7 | 1.09 | 107.51 | 1.85 | 0.0577 | 5.77
55.8 | 1.082 | 106.69 | 1.85 | 0.05782 | 5.782
55.9 | 1.087 | 107.26 | 1.86 | 0.05798 | 5.798
56 | 1.083 | 106.83 | 1.86 | 0.0581 | 5.81
56.1 | 1.075 | 106.01 | 1.86 | 0.05823 | 5.823
56.2 | 1.077 | 106.21 | 1.86 | 0.05835 | 5.835
56.3 | 1.085 | 107.03 | 1.87 | 0.05853 | 5.853
56.4 | 1.081 | 106.62 | 1.87 | 0.05863 | 5.863
56.5 | 1.082 | 106.72 | 1.88 | 0.05878 | 5.878
56.6 | 1.082 | 106.73 | 1.88 | 0.05891 | 5.891
56.7 | 1.079 | 106.42 | 1.88 | 0.05903 | 5.903
56.8 | 1.08 | 106.55 | 1.88 | 0.05918 | 5.918
56.9 | 1.08 | 106.49 | 1.89 | 0.05932 | 5.932
57 | 1.077 | 106.21 | 1.89 | 0.05943 | 5.943
57.1 | 1.079 | 106.45 | 1.9 | 0.05958 | 5.958
57.2 | 1.072 | 105.72 | 1.9 | 0.05966 | 5.966
57.3 | 1.075 | 106.06 | 1.9 | 0.0598 | 5.98
57.4 | 1.075 | 106.03 | 1.91 | 0.05995 | 5.995
57.5 | 1.074 | 105.92 | 1.91 | 0.06005 | 6.005
57.6 | 1.07 | 105.51 | 1.91 | 0.0602 | 6.02
57.7 | 1.063 | 104.83 | 1.92 | 0.06034 | 6.034
57.8 | 1.066 | 105.14 | 1.92 | 0.06047 | 6.047
57.9 | 1.071 | 105.67 | 1.92 | 0.06061 | 6.061
58 | 1.072 | 105.78 | 1.93 | 0.06075 | 6.075
58.1 | 1.065 | 105.07 | 1.93 | 0.06089 | 6.089
58.2 | 1.062 | 104.72 | 1.93 | 0.06102 | 6.102
58.3 | 1.066 | 105.12 | 1.94 | 0.06115 | 6.115
58.4 | 1.065 | 105.08 | 1.94 | 0.06127 | 6.127
58.5 | 1.061 | 104.66 | 1.94 | 0.06143 | 6.143
58.6 | 1.062 | 104.78 | 1.94 | 0.06156 | 6.156
58.7 | 1.061 | 104.67 | 1.95 | 0.06171 | 6.171
58.8 | 1.058 | 104.36 | 1.95 | 0.06185 | 6.185
58.9 | 1.06 | 104.57 | 1.95 | 0.06199 | 6.199
59 | 1.055 | 104.1 | 1.96 | 0.06212 | 6.212
59.1 | 1.06 | 104.62 | 1.96 | 0.06224 | 6.224
59.2 | 1.054 | 103.99 | 1.97 | 0.06238 | 6.238
59.3 | 1.055 | 104.03 | 1.97 | 0.06251 | 6.251
59.4 | 1.051 | 103.72 | 1.97 | 0.06264 | 6.264
59.5 | 1.049 | 103.47 | 1.98 | 0.06279 | 6.279
59.6 | 1.051 | 103.67 | 1.98 | 0.06292 | 6.292
59.7 | 1.051 | 103.65 | 1.98 | 0.06307 | 6.307
59.8 | 1.045 | 103.05 | 1.99 | 0.06319 | 6.319
59.9 | 1.043 | 102.87 | 1.99 | 0.06332 | 6.332
60 | 1.038 | 102.37 | 1.99 | 0.06344 | 6.344
60.1 | 1.048 | 103.35 | 2 | 0.06359 | 6.359
60.2 | 1.04 | 102.56 | 2 | 0.06371 | 6.371
60.3 | 1.047 | 103.27 | 2 | 0.06385 | 6.385
60.4 | 1.04 | 102.55 | 2.01 | 0.06397 | 6.397
60.5 | 1.041 | 102.67 | 2.01 | 0.06413 | 6.413
60.6 | 1.035 | 102.07 | 2.01 | 0.06424 | 6.424
60.7 | 1.04 | 102.62 | 2.02 | 0.06439 | 6.439
60.8 | 1.038 | 102.38 | 2.02 | 0.06452 | 6.452
60.9 | 1.036 | 102.15 | 2.02 | 0.06467 | 6.467
61 | 1.037 | 102.25 | 2.03 | 0.0648 | 6.48
61.1 | 1.033 | 101.88 | 2.03 | 0.06494 | 6.494
61.2 | 1.036 | 102.24 | 2.03 | 0.06509 | 6.509
61.3 | 1.029 | 101.48 | 2.04 | 0.06524 | 6.524
61.4 | 1.031 | 101.72 | 2.04 | 0.06533 | 6.533
61.5 | 1.024 | 101.02 | 2.04 | 0.06548 | 6.548
61.6 | 1.032 | 101.81 | 2.05 | 0.06561 | 6.561
61.7 | 1.024 | 101.06 | 2.05 | 0.06575 | 6.575
61.8 | 1.022 | 100.85 | 2.05 | 0.0659 | 6.59
61.9 | 1.023 | 100.92 | 2.06 | 0.06603 | 6.603
62 | 1.024 | 100.99 | 2.06 | 0.06618 | 6.618
62.1 | 1.022 | 100.81 | 2.06 | 0.0663 | 6.63
62.2 | 1.015 | 100.15 | 2.06 | 0.06642 | 6.642
62.3 | 1.019 | 100.53 | 2.07 | 0.06657 | 6.657
62.4 | 1.004 | 99.06 | 2.07 | 0.06669 | 6.669
62.5 | 1.007 | 99.31 | 2.07 | 0.06681 | 6.681
62.6 | 1.012 | 99.85 | 2.08 | 0.06696 | 6.696
62.7 | 1.005 | 99.18 | 2.08 | 0.06712 | 6.712
62.8 | 1.007 | 99.38 | 2.08 | 0.06724 | 6.724
62.9 | 1.009 | 99.58 | 2.09 | 0.06738 | 6.738
63 | 1.004 | 99.07 | 2.09 | 0.06752 | 6.752
63.1 | 1.005 | 99.16 | 2.1 | 0.06767 | 6.767
63.2 | 1.007 | 99.3 | 2.1 | 0.0678 | 6.78
63.3 | 1 | 98.63 | 2.1 | 0.06793 | 6.793
63.4 | 0.996 | 98.3 | 2.1 | 0.06803 | 6.803
63.5 | 0.999 | 98.56 | 2.11 | 0.06817 | 6.817
63.6 | 0.996 | 98.26 | 2.11 | 0.06835 | 6.835
63.7 | 0.993 | 97.91 | 2.11 | 0.06847 | 6.847
63.8 | 0.99 | 97.67 | 2.12 | 0.06861 | 6.861
63.9 | 0.988 | 97.42 | 2.12 | 0.06875 | 6.875
64 | 0.99 | 97.62 | 2.13 | 0.06888 | 6.888
64.1 | 0.994 | 98.06 | 2.13 | 0.06902 | 6.902
64.2 | 0.985 | 97.19 | 2.13 | 0.06916 | 6.916
64.3 | 0.988 | 97.45 | 2.14 | 0.06928 | 6.928
64.4 | 0.981 | 96.76 | 2.14 | 0.0694 | 6.94
64.5 | 0.983 | 96.96 | 2.14 | 0.06955 | 6.955
64.6 | 0.98 | 96.7 | 2.15 | 0.06969 | 6.969
64.7 | 0.979 | 96.6 | 2.15 | 0.06984 | 6.984
64.8 | 0.969 | 95.63 | 2.15 | 0.06998 | 6.998
64.9 | 0.97 | 95.65 | 2.16 | 0.07012 | 7.012
65 | 0.969 | 95.58 | 2.16 | 0.07026 | 7.026
65.1 | 0.968 | 95.53 | 2.16 | 0.07043 | 7.043
65.2 | 0.965 | 95.24 | 2.17 | 0.07056 | 7.056
65.3 | 0.964 | 95.09 | 2.17 | 0.07071 | 7.071
65.4 | 0.961 | 94.83 | 2.17 | 0.07087 | 7.087
65.5 | 0.962 | 94.88 | 2.17 | 0.07097 | 7.097
65.6 | 0.961 | 94.82 | 2.18 | 0.07109 | 7.109
65.7 | 0.952 | 93.88 | 2.18 | 0.07123 | 7.123
65.8 | 0.954 | 94.1 | 2.18 | 0.07139 | 7.139
65.9 | 0.948 | 93.54 | 2.19 | 0.07154 | 7.154
66 | 0.951 | 93.8 | 2.19 | 0.07166 | 7.166
66.1 | 0.942 | 92.93 | 2.19 | 0.07177 | 7.177
66.2 | 0.951 | 93.78 | 2.2 | 0.07194 | 7.194
66.3 | 0.942 | 92.93 | 2.2 | 0.07207 | 7.207
66.4 | 0.94 | 92.74 | 2.2 | 0.0722 | 7.22
66.5 | 0.939 | 92.66 | 2.21 | 0.07234 | 7.234
66.6 | 0.936 | 92.37 | 2.21 | 0.07248 | 7.248
66.7 | 0.932 | 91.97 | 2.21 | 0.07261 | 7.261
66.8 | 0.934 | 92.15 | 2.22 | 0.07276 | 7.276
66.9 | 0.926 | 91.39 | 2.22 | 0.07288 | 7.288
67 | 0.925 | 91.22 | 2.22 | 0.07302 | 7.302
67.1 | 0.922 | 90.98 | 2.23 | 0.07316 | 7.316
67.2 | 0.918 | 90.53 | 2.23 | 0.0733 | 7.33
67.3 | 0.916 | 90.32 | 2.24 | 0.07343 | 7.343
67.4 | 0.915 | 90.27 | 2.24 | 0.07357 | 7.357
67.5 | 0.916 | 90.38 | 2.24 | 0.07374 | 7.374
67.6 | 0.905 | 89.24 | 2.25 | 0.07385 | 7.385
67.7 | 0.903 | 89.12 | 2.25 | 0.07401 | 7.401
67.8 | 0.894 | 88.2 | 2.25 | 0.07413 | 7.413
67.9 | 0.891 | 87.88 | 2.26 | 0.07427 | 7.427
68 | 0.891 | 87.86 | 2.26 | 0.07441 | 7.441
68.1 | 0.894 | 88.15 | 2.26 | 0.07455 | 7.455
68.2 | 0.888 | 87.6 | 2.27 | 0.0747 | 7.47
68.3 | 0.882 | 86.99 | 2.27 | 0.07489 | 7.489
68.4 | 0.883 | 87.06 | 2.27 | 0.07502 | 7.502
68.5 | 0.878 | 86.66 | 2.27 | 0.07515 | 7.515
68.6 | 0.872 | 86.01 | 2.28 | 0.07529 | 7.529
68.7 | 0.863 | 85.16 | 2.28 | 0.07543 | 7.543
68.8 | 0.858 | 84.62 | 2.28 | 0.07554 | 7.554
68.9 | 0.855 | 84.36 | 2.29 | 0.07574 | 7.574
69 | 0.86 | 84.82 | 2.29 | 0.07586 | 7.586
69.1 | 0.848 | 83.66 | 2.3 | 0.07603 | 7.603
69.2 | 0.847 | 83.55 | 2.3 | 0.07615 | 7.615
69.3 | 0.842 | 83.03 | 2.3 | 0.0763 | 7.63
69.4 | 0.841 | 82.92 | 2.3 | 0.07646 | 7.646
69.5 | 0.842 | 83.02 | 2.31 | 0.07661 | 7.661
69.6 | 0.833 | 82.19 | 2.31 | 0.07674 | 7.674
69.7 | 0.823 | 81.18 | 2.31 | 0.07685 | 7.685
69.8 | 0.821 | 81 | 2.32 | 0.07703 | 7.703
69.9 | 0.817 | 80.63 | 2.32 | 0.07714 | 7.714
70 | 0.809 | 79.8 | 2.32 | 0.07726 | 7.726
70.1 | 0.808 | 79.7 | 2.33 | 0.0774 | 7.74
70.2 | 0.81 | 79.92 | 2.33 | 0.07757 | 7.757
70.3 | 0.801 | 79.01 | 2.34 | 0.0777 | 7.77
70.4 | 0.802 | 79.12 | 2.34 | 0.07785 | 7.785
70.5 | 0.787 | 77.67 | 2.34 | 0.07798 | 7.798
70.6 | 0.78 | 76.93 | 2.35 | 0.07814 | 7.814
70.7 | 0.772 | 76.12 | 2.35 | 0.0783 | 7.83
70.8 | 0.758 | 74.82 | 2.35 | 0.07846 | 7.846
70.9 | 0.75 | 74.02 | 2.36 | 0.07861 | 7.861
71 | 0.732 | 72.22 | 2.36 | 0.0788 | 7.88
71.1 | 0.7 | 69.03 | 2.36 | 0.07904 | 7.904
71.2 | 0.666 | 65.71 | 2.37 | 0.07925 | 7.925
71.3 | 0.647 | 63.8 | 2.37 | 0.07944 | 7.944
71.4 | 0.629 | 62.03 | 2.37 | 0.07964 | 7.964
71.5 | 0.609 | 60.11 | 2.38 | 0.07983 | 7.983
71.6 | 0.592 | 58.39 | 2.38 | 0.08001 | 8.001
71.7 | 0.581 | 57.28 | 2.38 | 0.08018 | 8.018
71.8 | 0.563 | 55.58 | 2.39 | 0.08036 | 8.036
71.9 | 0.552 | 54.41 | 2.39 | 0.08055 | 8.055
72 | 0.538 | 53.06 | 2.39 | 0.08069 | 8.069
72.1 | 0.532 | 52.44 | 2.39 | 0.08086 | 8.086
72.2 | 0.516 | 50.92 | 2.4 | 0.08101 | 8.101
72.3 | 0.511 | 50.4 | 2.4 | 0.08118 | 8.118
72.4 | 0.498 | 49.11 | 2.41 | 0.08136 | 8.136
72.5 | 0.485 | 47.88 | 2.41 | 0.08154 | 8.154
72.6 | 0.472 | 46.58 | 2.41 | 0.08167 | 8.167
72.7 | 0.46 | 45.42 | 2.41 | 0.08186 | 8.186
72.8 | 0.449 | 44.27 | 2.42 | 0.08201 | 8.201
72.9 | 0.44 | 43.42 | 2.42 | 0.08219 | 8.219
73 | 0.427 | 42.16 | 2.42 | 0.08237 | 8.237
73.1 | 0.422 | 41.63 | 2.43 | 0.08248 | 8.248
73.2 | 0.408 | 40.23 | 2.43 | 0.08262 | 8.262
73.3 | 0.396 | 39.05 | 2.44 | 0.08278 | 8.278
73.4 | 0.38 | 37.51 | 2.44 | 0.08296 | 8.296
73.5 | 0.379 | 37.39 | 2.44 | 0.08312 | 8.312
73.6 | 0.362 | 35.74 | 2.44 | 0.08328 | 8.328
73.7 | 0.353 | 34.84 | 2.45 | 0.08343 | 8.343
73.8 | 0.342 | 33.71 | 2.45 | 0.08361 | 8.361
73.9 | 0.331 | 32.68 | 2.46 | 0.08377 | 8.377
74 | 0.326 | 32.15 | 2.46 | 0.08391 | 8.391
74.1 | 0.309 | 30.47 | 2.46 | 0.08406 | 8.406
74.2 | 0.304 | 29.95 | 2.47 | 0.08423 | 8.423
74.3 | 0.292 | 28.81 | 2.47 | 0.0844 | 8.44
74.4 | 0.289 | 28.52 | 2.47 | 0.08456 | 8.456
74.5 | 0.28 | 27.65 | 2.48 | 0.08469 | 8.469
74.6 | 0.272 | 26.79 | 2.48 | 0.08486 | 8.486
74.7 | 0.261 | 25.79 | 2.48 | 0.085 | 8.5
74.8 | 0.251 | 24.78 | 2.48 | 0.08517 | 8.517
74.9 | 0.247 | 24.34 | 2.49 | 0.08534 | 8.534
75 | 0.241 | 23.74 | 2.49 | 0.08548 | 8.548
75.1 | 0.231 | 22.8 | 2.49 | 0.08563 | 8.563
75.2 | 0.222 | 21.87 | 2.5 | 0.0858 | 8.58
75.3 | 0.213 | 21.01 | 2.5 | 0.08595 | 8.595
75.4 | 0.206 | 20.37 | 2.51 | 0.0861 | 8.61
75.5 | 0.198 | 19.51 | 2.51 | 0.08628 | 8.628
75.6 | 0.193 | 18.99 | 2.51 | 0.08643 | 8.643
75.7 | 0.184 | 18.13 | 2.51 | 0.08659 | 8.659
75.8 | 0.183 | 18.07 | 2.52 | 0.08674 | 8.674
75.9 | 0.175 | 17.29 | 2.52 | 0.08688 | 8.688
76 | 0.167 | 16.46 | 2.52 | 0.08703 | 8.703
76.1 | 0.166 | 16.33 | 2.53 | 0.0872 | 8.72
76.2 | 0.163 | 16.04 | 2.53 | 0.08732 | 8.732
76.3 | 0.154 | 15.2 | 2.54 | 0.08746 | 8.746
76.4 | 0.154 | 15.19 | 2.54 | 0.08761 | 8.761
76.5 | 0.146 | 14.45 | 2.54 | 0.08775 | 8.775
76.6 | 0.144 | 14.25 | 2.55 | 0.08792 | 8.792
76.7 | 0.139 | 13.74 | 2.55 | 0.08803 | 8.803
76.8 | 0.138 | 13.56 | 2.55 | 0.08817 | 8.817
76.9 | 0.132 | 13.05 | 2.56 | 0.08834 | 8.834
77 | 0.126 | 12.44 | 2.56 | 0.08849 | 8.849
77.1 | 0.119 | 11.73 | 2.56 | 0.08864 | 8.864
77.2 | 0.117 | 11.53 | 2.56 | 0.08876 | 8.876
77.3 | 0.114 | 11.28 | 2.57 | 0.08896 | 8.896
77.4 | 0.113 | 11.12 | 2.57 | 0.08909 | 8.909
77.5 | 0.108 | 10.65 | 2.58 | 0.08922 | 8.922
77.6 | 0.104 | 10.25 | 2.58 | 0.08937 | 8.937
77.7 | 0.1 | 9.89 | 2.58 | 0.08949 | 8.949
77.8 | 0.1 | 9.85 | 2.58 | 0.08963 | 8.963
77.9 | 0.094 | 9.3 | 2.59 | 0.08979 | 8.979
78 | 0.091 | 9.01 | 2.59 | 0.08995 | 8.995
78.1 | 0.088 | 8.73 | 2.6 | 0.0901 | 9.01
78.2 | 0.085 | 8.34 | 2.6 | 0.09024 | 9.024
78.3 | 0.087 | 8.62 | 2.6 | 0.09036 | 9.036
78.4 | 0.082 | 8.13 | 2.61 | 0.09051 | 9.051
78.5 | 0.081 | 7.99 | 2.61 | 0.09067 | 9.067
78.6 | 0.079 | 7.83 | 2.61 | 0.09077 | 9.077
78.7 | 0.078 | 7.68 | 2.62 | 0.09092 | 9.092
78.8 | 0.075 | 7.43 | 2.62 | 0.09104 | 9.104
78.9 | 0.074 | 7.29 | 2.62 | 0.09116 | 9.116
79 | 0.072 | 7.08 | 2.62 | 0.09133 | 9.133
79.1 | 0.07 | 6.88 | 2.63 | 0.09144 | 9.144
79.2 | 0.068 | 6.75 | 2.63 | 0.09159 | 9.159
79.3 | 0.066 | 6.55 | 2.64 | 0.09171 | 9.171
79.4 | 0.064 | 6.36 | 2.64 | 0.09185 | 9.185
79.5 | 0.063 | 6.2 | 2.64 | 0.09198 | 9.198
79.6 | 0.061 | 6.03 | 2.65 | 0.09212 | 9.212
79.7 | 0.06 | 5.9 | 2.65 | 0.09226 | 9.226
79.8 | 0.06 | 5.9 | 2.65 | 0.09238 | 9.238
79.9 | 0.06 | 5.92 | 2.66 | 0.09253 | 9.253
Test Method | Tensile test 25mm_rectangular_simple.msm
Sample I. D. | strekking nov 2020.mss
Specimen Number | 11
Time (s) | Load (kN) | Stress (MPa) | Displacement (mm) | Strain (mm/mm) | Strain (%)
0.3 | -0.012 | -2.04 | 0 | -1e-05 | -0.001
0.4 | 0.007 | 1.2 | 0 | 9e-05 | 0.009
0.5 | 0.036 | 6.33 | 0 | 0.00017 | 0.017
0.6 | 0.063 | 10.95 | 0.01 | 0.00026 | 0.026
0.7 | 0.077 | 13.45 | 0.01 | 0.0003 | 0.03
0.8 | 0.107 | 18.7 | 0.02 | 0.00039 | 0.039
0.9 | 0.128 | 22.3 | 0.02 | 0.00046 | 0.046
1 | 0.145 | 25.32 | 0.02 | 0.00051 | 0.051
1.1 | 0.168 | 29.27 | 0.03 | 0.00056 | 0.056
1.2 | 0.187 | 32.67 | 0.03 | 0.00064 | 0.064
1.3 | 0.211 | 36.81 | 0.03 | 0.00071 | 0.071
1.4 | 0.233 | 40.6 | 0.04 | 0.00078 | 0.078
1.5 | 0.246 | 42.83 | 0.04 | 0.00082 | 0.082
1.6 | 0.267 | 46.5 | 0.04 | 0.00088 | 0.088
1.7 | 0.284 | 49.48 | 0.05 | 0.00093 | 0.093
1.8 | 0.304 | 52.89 | 0.05 | 0.00099 | 0.099
1.9 | 0.324 | 56.55 | 0.05 | 0.00107 | 0.107
2 | 0.341 | 59.46 | 0.06 | 0.00112 | 0.112
2.1 | 0.353 | 61.57 | 0.06 | 0.00115 | 0.115
2.2 | 0.375 | 65.3 | 0.06 | 0.00122 | 0.122
2.3 | 0.393 | 68.43 | 0.07 | 0.00128 | 0.128
2.4 | 0.409 | 71.2 | 0.07 | 0.00133 | 0.133
2.5 | 0.427 | 74.48 | 0.07 | 0.00137 | 0.137
2.6 | 0.437 | 76.24 | 0.07 | 0.00144 | 0.144
2.7 | 0.459 | 79.95 | 0.08 | 0.0015 | 0.15
2.8 | 0.474 | 82.58 | 0.08 | 0.00154 | 0.154
2.9 | 0.491 | 85.52 | 0.08 | 0.0016 | 0.16
3 | 0.508 | 88.51 | 0.09 | 0.00166 | 0.166
3.1 | 0.518 | 90.35 | 0.09 | 0.00171 | 0.171
3.2 | 0.535 | 93.3 | 0.1 | 0.00178 | 0.178
3.3 | 0.547 | 95.29 | 0.1 | 0.00181 | 0.181
3.4 | 0.559 | 97.4 | 0.1 | 0.00189 | 0.189
3.5 | 0.581 | 101.26 | 0.11 | 0.00196 | 0.196
3.6 | 0.593 | 103.38 | 0.11 | 0.00201 | 0.201
3.7 | 0.599 | 104.37 | 0.11 | 0.00206 | 0.206
3.8 | 0.617 | 107.61 | 0.12 | 0.00213 | 0.213
3.9 | 0.631 | 109.91 | 0.12 | 0.00219 | 0.219
4 | 0.644 | 112.15 | 0.12 | 0.00225 | 0.225
4.1 | 0.656 | 114.33 | 0.13 | 0.00231 | 0.231
4.2 | 0.665 | 115.83 | 0.13 | 0.00238 | 0.238
4.3 | 0.674 | 117.52 | 0.13 | 0.00245 | 0.245
4.4 | 0.685 | 119.42 | 0.13 | 0.00251 | 0.251
4.5 | 0.699 | 121.88 | 0.14 | 0.00258 | 0.258
4.6 | 0.709 | 123.53 | 0.14 | 0.00264 | 0.264
4.7 | 0.718 | 125.12 | 0.15 | 0.0027 | 0.27
4.8 | 0.728 | 126.8 | 0.15 | 0.00278 | 0.278
4.9 | 0.735 | 128.09 | 0.15 | 0.00285 | 0.285
5 | 0.745 | 129.89 | 0.16 | 0.00293 | 0.293
5.1 | 0.748 | 130.37 | 0.16 | 0.00299 | 0.299
5.2 | 0.76 | 132.51 | 0.16 | 0.00305 | 0.305
5.3 | 0.765 | 133.28 | 0.17 | 0.00312 | 0.312
5.4 | 0.772 | 134.61 | 0.17 | 0.00318 | 0.318
5.5 | 0.777 | 135.48 | 0.17 | 0.00326 | 0.326
5.6 | 0.785 | 136.76 | 0.18 | 0.00332 | 0.332
5.7 | 0.795 | 138.55 | 0.18 | 0.0034 | 0.34
5.8 | 0.797 | 138.94 | 0.18 | 0.00346 | 0.346
5.9 | 0.802 | 139.78 | 0.19 | 0.00354 | 0.354
6 | 0.809 | 141.05 | 0.19 | 0.0036 | 0.36
6.1 | 0.816 | 142.22 | 0.19 | 0.00368 | 0.368
6.2 | 0.817 | 142.44 | 0.19 | 0.00376 | 0.376
6.3 | 0.826 | 143.97 | 0.2 | 0.00383 | 0.383
6.4 | 0.832 | 145 | 0.2 | 0.00392 | 0.392
6.5 | 0.839 | 146.16 | 0.21 | 0.00401 | 0.401
6.6 | 0.841 | 146.59 | 0.21 | 0.00409 | 0.409
6.7 | 0.847 | 147.57 | 0.21 | 0.00418 | 0.418
6.8 | 0.847 | 147.61 | 0.21 | 0.00424 | 0.424
6.9 | 0.85 | 148.07 | 0.22 | 0.00433 | 0.433
7 | 0.854 | 148.88 | 0.22 | 0.00442 | 0.442
7.1 | 0.861 | 150 | 0.22 | 0.00453 | 0.453
7.3 | 0.863 | 150.45 | 0.23 | 0.00468 | 0.468
7.4 | 0.865 | 150.79 | 0.23 | 0.00475 | 0.475
7.5 | 0.866 | 151 | 0.24 | 0.00484 | 0.484
7.6 | 0.868 | 151.32 | 0.24 | 0.00491 | 0.491
7.7 | 0.873 | 152.1 | 0.24 | 0.00501 | 0.501
7.8 | 0.875 | 152.47 | 0.25 | 0.0051 | 0.51
7.9 | 0.876 | 152.73 | 0.25 | 0.00518 | 0.518
8 | 0.88 | 153.28 | 0.26 | 0.00529 | 0.529
8.1 | 0.884 | 154.06 | 0.26 | 0.00538 | 0.538
8.2 | 0.884 | 154.02 | 0.26 | 0.00547 | 0.547
8.3 | 0.89 | 155.06 | 0.27 | 0.00559 | 0.559
8.4 | 0.888 | 154.79 | 0.27 | 0.00566 | 0.566
8.5 | 0.89 | 155.11 | 0.27 | 0.00575 | 0.575
8.6 | 0.89 | 155.12 | 0.28 | 0.00583 | 0.583
8.7 | 0.884 | 154.08 | 0.28 | 0.00589 | 0.589
8.8 | 0.893 | 155.61 | 0.28 | 0.00601 | 0.601
8.9 | 0.896 | 156.2 | 0.29 | 0.00609 | 0.609
9 | 0.896 | 156.18 | 0.29 | 0.00619 | 0.619
9.1 | 0.898 | 156.54 | 0.29 | 0.00628 | 0.628
9.2 | 0.9 | 156.9 | 0.3 | 0.00636 | 0.636
9.3 | 0.9 | 156.78 | 0.3 | 0.00645 | 0.645
9.4 | 0.901 | 157.01 | 0.3 | 0.00655 | 0.655
9.5 | 0.904 | 157.46 | 0.31 | 0.00668 | 0.668
9.6 | 0.905 | 157.71 | 0.31 | 0.00676 | 0.676
9.7 | 0.9 | 156.89 | 0.31 | 0.00684 | 0.684
9.8 | 0.906 | 157.89 | 0.32 | 0.00696 | 0.696
9.9 | 0.904 | 157.56 | 0.32 | 0.00705 | 0.705
10 | 0.908 | 158.3 | 0.32 | 0.00715 | 0.715
10.1 | 0.915 | 159.53 | 0.32 | 0.00726 | 0.726
10.2 | 0.91 | 158.65 | 0.33 | 0.00734 | 0.734
10.3 | 0.911 | 158.84 | 0.33 | 0.00745 | 0.745
10.4 | 0.917 | 159.86 | 0.34 | 0.00755 | 0.755
10.5 | 0.91 | 158.65 | 0.34 | 0.00763 | 0.763
10.6 | 0.913 | 159.06 | 0.34 | 0.00773 | 0.773
10.7 | 0.915 | 159.41 | 0.34 | 0.00783 | 0.783
10.8 | 0.914 | 159.3 | 0.35 | 0.00793 | 0.793
10.9 | 0.915 | 159.51 | 0.35 | 0.00804 | 0.804
11 | 0.91 | 158.59 | 0.36 | 0.00813 | 0.813
11.1 | 0.917 | 159.82 | 0.36 | 0.00825 | 0.825
11.2 | 0.92 | 160.29 | 0.36 | 0.00834 | 0.834
11.3 | 0.922 | 160.72 | 0.37 | 0.00845 | 0.845
11.4 | 0.917 | 159.83 | 0.37 | 0.00853 | 0.853
11.5 | 0.912 | 159 | 0.37 | 0.00861 | 0.861
11.6 | 0.922 | 160.65 | 0.38 | 0.00873 | 0.873
11.7 | 0.918 | 160.02 | 0.38 | 0.00882 | 0.882
11.8 | 0.924 | 161.11 | 0.38 | 0.00893 | 0.893
11.9 | 0.922 | 160.73 | 0.39 | 0.00904 | 0.904
12 | 0.922 | 160.62 | 0.39 | 0.00913 | 0.913
12.1 | 0.92 | 160.27 | 0.39 | 0.00921 | 0.921
12.2 | 0.92 | 160.38 | 0.4 | 0.0093 | 0.93
12.3 | 0.926 | 161.31 | 0.4 | 0.00941 | 0.941
12.4 | 0.924 | 160.98 | 0.4 | 0.00951 | 0.951
12.5 | 0.919 | 160.24 | 0.41 | 0.00961 | 0.961
12.6 | 0.923 | 160.92 | 0.41 | 0.00968 | 0.968
12.7 | 0.927 | 161.53 | 0.41 | 0.0098 | 0.98
12.8 | 0.924 | 161 | 0.41 | 0.00989 | 0.989
12.9 | 0.923 | 160.82 | 0.42 | 0.01 | 1
13 | 0.925 | 161.2 | 0.42 | 0.01011 | 1.011
13.1 | 0.924 | 161.05 | 0.43 | 0.01019 | 1.019
13.2 | 0.927 | 161.61 | 0.43 | 0.01032 | 1.032
13.3 | 0.927 | 161.58 | 0.43 | 0.01042 | 1.042
13.4 | 0.927 | 161.63 | 0.44 | 0.01052 | 1.052
13.5 | 0.927 | 161.51 | 0.44 | 0.01062 | 1.062
13.6 | 0.925 | 161.28 | 0.44 | 0.01074 | 1.074
13.7 | 0.93 | 162.09 | 0.45 | 0.01086 | 1.086
13.8 | 0.931 | 162.23 | 0.45 | 0.01096 | 1.096
13.9 | 0.929 | 161.96 | 0.45 | 0.01107 | 1.107
14 | 0.929 | 161.84 | 0.46 | 0.01118 | 1.118
14.1 | 0.934 | 162.79 | 0.46 | 0.01127 | 1.127
14.2 | 0.932 | 162.45 | 0.46 | 0.01138 | 1.138
14.3 | 0.93 | 162.1 | 0.46 | 0.01148 | 1.148
14.4 | 0.93 | 162.08 | 0.47 | 0.0116 | 1.16
14.5 | 0.931 | 162.22 | 0.47 | 0.01169 | 1.169
14.6 | 0.929 | 161.9 | 0.48 | 0.01178 | 1.178
14.7 | 0.928 | 161.75 | 0.48 | 0.0119 | 1.19
14.8 | 0.927 | 161.57 | 0.48 | 0.012 | 1.2
14.9 | 0.932 | 162.4 | 0.49 | 0.0121 | 1.21
15 | 0.931 | 162.25 | 0.49 | 0.0122 | 1.22
15.1 | 0.937 | 163.22 | 0.49 | 0.01232 | 1.232
15.2 | 0.928 | 161.69 | 0.5 | 0.01241 | 1.241
15.3 | 0.932 | 162.49 | 0.5 | 0.01252 | 1.252
15.4 | 0.93 | 162.16 | 0.5 | 0.01262 | 1.262
15.5 | 0.934 | 162.84 | 0.51 | 0.01273 | 1.273
15.6 | 0.934 | 162.74 | 0.51 | 0.01283 | 1.283
15.7 | 0.932 | 162.37 | 0.51 | 0.01295 | 1.295
15.8 | 0.933 | 162.6 | 0.52 | 0.01308 | 1.308
15.9 | 0.935 | 162.99 | 0.52 | 0.01317 | 1.317
16 | 0.937 | 163.34 | 0.52 | 0.01327 | 1.327
16.1 | 0.933 | 162.58 | 0.52 | 0.01337 | 1.337
16.2 | 0.936 | 163.04 | 0.53 | 0.01351 | 1.351
16.3 | 0.933 | 162.66 | 0.53 | 0.01359 | 1.359
16.4 | 0.931 | 162.28 | 0.54 | 0.01369 | 1.369
16.5 | 0.934 | 162.73 | 0.54 | 0.01381 | 1.381
16.6 | 0.932 | 162.46 | 0.54 | 0.01394 | 1.394
16.7 | 0.934 | 162.82 | 0.55 | 0.01405 | 1.405
16.8 | 0.935 | 162.97 | 0.55 | 0.01414 | 1.414
16.9 | 0.937 | 163.35 | 0.55 | 0.01426 | 1.426
17 | 0.936 | 163.15 | 0.55 | 0.01436 | 1.436
17.1 | 0.935 | 162.91 | 0.56 | 0.01447 | 1.447
17.2 | 0.934 | 162.84 | 0.56 | 0.01458 | 1.458
17.3 | 0.937 | 163.27 | 0.57 | 0.01469 | 1.469
17.4 | 0.935 | 162.95 | 0.57 | 0.01479 | 1.479
17.5 | 0.936 | 163.17 | 0.57 | 0.01491 | 1.491
17.6 | 0.938 | 163.5 | 0.58 | 0.01501 | 1.501
17.7 | 0.933 | 162.61 | 0.58 | 0.01512 | 1.512
17.8 | 0.935 | 162.95 | 0.58 | 0.01523 | 1.523
17.9 | 0.935 | 163.03 | 0.59 | 0.01535 | 1.535
18 | 0.937 | 163.28 | 0.59 | 0.01547 | 1.547
18.1 | 0.93 | 162.16 | 0.59 | 0.01555 | 1.555
18.2 | 0.927 | 161.48 | 0.59 | 0.01562 | 1.562
18.3 | 0.931 | 162.24 | 0.6 | 0.01572 | 1.572
18.4 | 0.933 | 162.52 | 0.6 | 0.01581 | 1.581
18.5 | 0.936 | 163.04 | 0.6 | 0.01592 | 1.592
18.6 | 0.933 | 162.58 | 0.61 | 0.01602 | 1.602
18.7 | 0.935 | 162.92 | 0.61 | 0.01613 | 1.613
18.8 | 0.937 | 163.24 | 0.61 | 0.01625 | 1.625
18.9 | 0.936 | 163.14 | 0.62 | 0.01636 | 1.636
19 | 0.935 | 162.92 | 0.62 | 0.01645 | 1.645
19.1 | 0.937 | 163.32 | 0.63 | 0.01656 | 1.656
19.2 | 0.934 | 162.85 | 0.63 | 0.01668 | 1.668
19.3 | 0.933 | 162.6 | 0.63 | 0.01677 | 1.677
19.4 | 0.93 | 162.13 | 0.63 | 0.01688 | 1.688
19.5 | 0.938 | 163.41 | 0.64 | 0.01701 | 1.701
19.6 | 0.934 | 162.81 | 0.64 | 0.0171 | 1.71
19.7 | 0.937 | 163.34 | 0.64 | 0.01722 | 1.722
19.8 | 0.936 | 163.13 | 0.65 | 0.01732 | 1.732
19.9 | 0.937 | 163.24 | 0.65 | 0.01743 | 1.743
20 | 0.936 | 163.1 | 0.66 | 0.01754 | 1.754
20.1 | 0.936 | 163.06 | 0.66 | 0.01765 | 1.765
20.2 | 0.939 | 163.6 | 0.66 | 0.01776 | 1.776
20.3 | 0.936 | 163.07 | 0.67 | 0.01789 | 1.789
20.4 | 0.935 | 162.9 | 0.67 | 0.018 | 1.8
20.5 | 0.931 | 162.31 | 0.67 | 0.01811 | 1.811
20.6 | 0.932 | 162.47 | 0.68 | 0.01823 | 1.823
20.7 | 0.936 | 163.14 | 0.68 | 0.01833 | 1.833
20.8 | 0.935 | 162.93 | 0.68 | 0.01845 | 1.845
20.9 | 0.934 | 162.69 | 0.69 | 0.01855 | 1.855
21 | 0.935 | 163.02 | 0.69 | 0.01865 | 1.865
21.1 | 0.936 | 163.13 | 0.69 | 0.01879 | 1.879
21.2 | 0.935 | 162.9 | 0.7 | 0.0189 | 1.89
21.3 | 0.935 | 162.93 | 0.7 | 0.01898 | 1.898
21.4 | 0.934 | 162.85 | 0.7 | 0.0191 | 1.91
21.5 | 0.937 | 163.26 | 0.71 | 0.01921 | 1.921
21.6 | 0.931 | 162.27 | 0.71 | 0.01932 | 1.932
21.7 | 0.937 | 163.29 | 0.71 | 0.01943 | 1.943
21.8 | 0.933 | 162.67 | 0.72 | 0.01955 | 1.955
21.9 | 0.939 | 163.58 | 0.72 | 0.01968 | 1.968
22 | 0.939 | 163.68 | 0.72 | 0.01978 | 1.978
22.1 | 0.935 | 162.98 | 0.73 | 0.0199 | 1.99
22.2 | 0.937 | 163.31 | 0.73 | 0.02 | 2
22.3 | 0.934 | 162.78 | 0.73 | 0.02013 | 2.013
22.4 | 0.939 | 163.73 | 0.74 | 0.02026 | 2.026
22.5 | 0.937 | 163.38 | 0.74 | 0.02037 | 2.037
22.6 | 0.932 | 162.48 | 0.74 | 0.0205 | 2.05
22.7 | 0.935 | 162.89 | 0.74 | 0.02059 | 2.059
22.8 | 0.935 | 162.96 | 0.75 | 0.02072 | 2.072
22.9 | 0.935 | 162.96 | 0.75 | 0.02081 | 2.081
23 | 0.935 | 162.9 | 0.75 | 0.02093 | 2.093
23.1 | 0.933 | 162.63 | 0.76 | 0.02108 | 2.108
23.2 | 0.932 | 162.43 | 0.76 | 0.02118 | 2.118
23.3 | 0.933 | 162.52 | 0.77 | 0.0213 | 2.13
23.4 | 0.935 | 163.01 | 0.77 | 0.02142 | 2.142
23.5 | 0.933 | 162.6 | 0.77 | 0.02153 | 2.153
23.6 | 0.937 | 163.24 | 0.77 | 0.02166 | 2.166
23.7 | 0.933 | 162.59 | 0.78 | 0.02177 | 2.177
23.8 | 0.933 | 162.59 | 0.78 | 0.02188 | 2.188
23.9 | 0.938 | 163.38 | 0.79 | 0.022 | 2.2
24 | 0.93 | 162.03 | 0.79 | 0.0221 | 2.21
24.1 | 0.933 | 162.6 | 0.79 | 0.02222 | 2.222
24.2 | 0.938 | 163.47 | 0.8 | 0.02235 | 2.235
24.3 | 0.934 | 162.82 | 0.8 | 0.02247 | 2.247
24.4 | 0.931 | 162.26 | 0.8 | 0.02257 | 2.257
24.5 | 0.934 | 162.82 | 0.81 | 0.02271 | 2.271
24.6 | 0.937 | 163.26 | 0.81 | 0.02284 | 2.284
24.7 | 0.932 | 162.38 | 0.81 | 0.02293 | 2.293
24.8 | 0.932 | 162.34 | 0.81 | 0.02304 | 2.304
24.9 | 0.934 | 162.86 | 0.82 | 0.02316 | 2.316
25 | 0.933 | 162.57 | 0.82 | 0.02327 | 2.327
25.1 | 0.93 | 162.15 | 0.83 | 0.02338 | 2.338
25.2 | 0.935 | 162.9 | 0.83 | 0.02352 | 2.352
25.3 | 0.933 | 162.61 | 0.83 | 0.02365 | 2.365
25.4 | 0.931 | 162.17 | 0.83 | 0.02375 | 2.375
25.5 | 0.936 | 163.11 | 0.84 | 0.02389 | 2.389
25.6 | 0.933 | 162.68 | 0.84 | 0.024 | 2.4
25.7 | 0.929 | 161.9 | 0.85 | 0.02412 | 2.412
25.8 | 0.932 | 162.37 | 0.85 | 0.02424 | 2.424
25.9 | 0.933 | 162.63 | 0.85 | 0.02436 | 2.436
26 | 0.932 | 162.46 | 0.86 | 0.02448 | 2.448
26.1 | 0.93 | 162 | 0.86 | 0.0246 | 2.46
26.2 | 0.929 | 161.84 | 0.86 | 0.02471 | 2.471
26.3 | 0.932 | 162.45 | 0.87 | 0.02484 | 2.484
26.4 | 0.931 | 162.32 | 0.87 | 0.02496 | 2.496
26.5 | 0.932 | 162.4 | 0.87 | 0.0251 | 2.51
26.6 | 0.929 | 161.88 | 0.88 | 0.02521 | 2.521
26.7 | 0.932 | 162.35 | 0.88 | 0.02535 | 2.535
26.8 | 0.932 | 162.47 | 0.88 | 0.02547 | 2.547
26.9 | 0.93 | 162.03 | 0.88 | 0.0256 | 2.56
27 | 0.928 | 161.72 | 0.89 | 0.02571 | 2.571
27.1 | 0.925 | 161.24 | 0.89 | 0.02584 | 2.584
27.2 | 0.929 | 161.9 | 0.9 | 0.02596 | 2.596
27.3 | 0.932 | 162.38 | 0.9 | 0.02609 | 2.609
27.4 | 0.926 | 161.33 | 0.9 | 0.02619 | 2.619
27.5 | 0.932 | 162.37 | 0.91 | 0.02632 | 2.632
27.6 | 0.927 | 161.57 | 0.91 | 0.02642 | 2.642
27.7 | 0.931 | 162.24 | 0.91 | 0.02657 | 2.657
27.8 | 0.93 | 162.11 | 0.92 | 0.02671 | 2.671
27.9 | 0.928 | 161.8 | 0.92 | 0.02683 | 2.683
28 | 0.926 | 161.29 | 0.92 | 0.02692 | 2.692
28.1 | 0.925 | 161.13 | 0.92 | 0.02705 | 2.705
28.2 | 0.931 | 162.23 | 0.93 | 0.02718 | 2.718
28.3 | 0.928 | 161.8 | 0.93 | 0.0273 | 2.73
28.4 | 0.925 | 161.25 | 0.94 | 0.0274 | 2.74
28.5 | 0.927 | 161.53 | 0.94 | 0.02753 | 2.753
28.6 | 0.927 | 161.63 | 0.94 | 0.02768 | 2.768
28.7 | 0.926 | 161.35 | 0.94 | 0.02781 | 2.781
28.8 | 0.927 | 161.51 | 0.95 | 0.02791 | 2.791
28.9 | 0.928 | 161.71 | 0.95 | 0.02803 | 2.803
29 | 0.927 | 161.61 | 0.96 | 0.02815 | 2.815
29.1 | 0.924 | 160.97 | 0.96 | 0.02828 | 2.828
29.2 | 0.924 | 161.09 | 0.96 | 0.0284 | 2.84
29.3 | 0.925 | 161.17 | 0.96 | 0.02852 | 2.852
29.4 | 0.923 | 160.79 | 0.97 | 0.02864 | 2.864
29.5 | 0.925 | 161.2 | 0.97 | 0.0288 | 2.88
29.6 | 0.923 | 160.88 | 0.98 | 0.02893 | 2.893
29.7 | 0.926 | 161.32 | 0.98 | 0.02906 | 2.906
29.8 | 0.923 | 160.9 | 0.98 | 0.02917 | 2.917
29.9 | 0.922 | 160.71 | 0.99 | 0.02929 | 2.929
30 | 0.923 | 160.87 | 0.99 | 0.02942 | 2.942
30.1 | 0.924 | 160.95 | 0.99 | 0.02954 | 2.954
30.2 | 0.923 | 160.85 | 1 | 0.02966 | 2.966
30.3 | 0.925 | 161.27 | 1 | 0.0298 | 2.98
30.4 | 0.924 | 161 | 1 | 0.02994 | 2.994
30.5 | 0.922 | 160.66 | 1.01 | 0.03008 | 3.008
30.6 | 0.917 | 159.85 | 1.01 | 0.03019 | 3.019
30.7 | 0.923 | 160.83 | 1.01 | 0.03032 | 3.032
30.8 | 0.914 | 159.31 | 1.02 | 0.03044 | 3.044
30.9 | 0.922 | 160.63 | 1.02 | 0.03058 | 3.058
31 | 0.921 | 160.43 | 1.02 | 0.03072 | 3.072
31.1 | 0.92 | 160.34 | 1.03 | 0.03084 | 3.084
31.2 | 0.918 | 160.04 | 1.03 | 0.03096 | 3.096
31.3 | 0.92 | 160.26 | 1.03 | 0.03106 | 3.106
31.4 | 0.917 | 159.88 | 1.04 | 0.03118 | 3.118
31.5 | 0.92 | 160.31 | 1.04 | 0.03133 | 3.133
31.6 | 0.917 | 159.76 | 1.04 | 0.03145 | 3.145
31.7 | 0.917 | 159.79 | 1.05 | 0.03159 | 3.159
31.8 | 0.916 | 159.71 | 1.05 | 0.03171 | 3.171
31.9 | 0.916 | 159.57 | 1.05 | 0.03185 | 3.185
32 | 0.917 | 159.85 | 1.06 | 0.03199 | 3.199
32.1 | 0.915 | 159.43 | 1.06 | 0.03212 | 3.212
32.2 | 0.913 | 159.19 | 1.06 | 0.03225 | 3.225
32.3 | 0.914 | 159.27 | 1.07 | 0.03237 | 3.237
32.4 | 0.914 | 159.26 | 1.07 | 0.0325 | 3.25
32.5 | 0.911 | 158.8 | 1.07 | 0.03264 | 3.264
32.6 | 0.911 | 158.73 | 1.08 | 0.03277 | 3.277
32.7 | 0.91 | 158.62 | 1.08 | 0.03291 | 3.291
32.8 | 0.91 | 158.57 | 1.08 | 0.03304 | 3.304
32.9 | 0.907 | 158.01 | 1.09 | 0.03319 | 3.319
33 | 0.911 | 158.68 | 1.09 | 0.03332 | 3.332
33.1 | 0.911 | 158.72 | 1.09 | 0.03344 | 3.344
33.2 | 0.909 | 158.48 | 1.09 | 0.03359 | 3.359
33.3 | 0.909 | 158.43 | 1.1 | 0.03374 | 3.374
33.4 | 0.906 | 157.93 | 1.1 | 0.03386 | 3.386
33.5 | 0.909 | 158.35 | 1.11 | 0.034 | 3.4
33.6 | 0.909 | 158.34 | 1.11 | 0.03411 | 3.411
33.7 | 0.909 | 158.34 | 1.11 | 0.03425 | 3.425
33.8 | 0.907 | 158.12 | 1.12 | 0.03439 | 3.439
33.9 | 0.909 | 158.43 | 1.12 | 0.03451 | 3.451
34 | 0.904 | 157.59 | 1.12 | 0.03464 | 3.464
34.1 | 0.901 | 157.06 | 1.13 | 0.03475 | 3.475
34.2 | 0.901 | 156.95 | 1.13 | 0.03489 | 3.489
34.3 | 0.901 | 157.09 | 1.13 | 0.035 | 3.5
34.4 | 0.901 | 156.98 | 1.14 | 0.03515 | 3.515
34.5 | 0.905 | 157.65 | 1.14 | 0.03528 | 3.528
34.6 | 0.902 | 157.17 | 1.14 | 0.03541 | 3.541
34.7 | 0.897 | 156.34 | 1.15 | 0.03553 | 3.553
34.8 | 0.902 | 157.12 | 1.15 | 0.03565 | 3.565
34.9 | 0.9 | 156.86 | 1.15 | 0.03578 | 3.578
35 | 0.898 | 156.56 | 1.16 | 0.03592 | 3.592
35.1 | 0.901 | 157.08 | 1.16 | 0.03605 | 3.605
35.2 | 0.898 | 156.42 | 1.16 | 0.03619 | 3.619
35.3 | 0.897 | 156.36 | 1.16 | 0.03633 | 3.633
35.4 | 0.898 | 156.43 | 1.17 | 0.03644 | 3.644
35.5 | 0.894 | 155.87 | 1.17 | 0.03659 | 3.659
35.6 | 0.897 | 156.38 | 1.18 | 0.0367 | 3.67
35.7 | 0.895 | 155.99 | 1.18 | 0.03685 | 3.685
35.8 | 0.896 | 156.07 | 1.18 | 0.03699 | 3.699
35.9 | 0.897 | 156.35 | 1.19 | 0.03713 | 3.713
36 | 0.897 | 156.31 | 1.19 | 0.03728 | 3.728
36.1 | 0.891 | 155.36 | 1.19 | 0.03741 | 3.741
36.2 | 0.891 | 155.28 | 1.2 | 0.03757 | 3.757
36.3 | 0.89 | 155.07 | 1.2 | 0.0377 | 3.77
36.4 | 0.894 | 155.84 | 1.2 | 0.03784 | 3.784
36.5 | 0.892 | 155.4 | 1.21 | 0.03799 | 3.799
36.6 | 0.892 | 155.48 | 1.21 | 0.03814 | 3.814
36.7 | 0.889 | 154.9 | 1.21 | 0.03826 | 3.826
36.8 | 0.886 | 154.47 | 1.22 | 0.0384 | 3.84
36.9 | 0.884 | 154.03 | 1.22 | 0.03853 | 3.853
37 | 0.882 | 153.72 | 1.22 | 0.03866 | 3.866
37.1 | 0.884 | 154.07 | 1.23 | 0.0388 | 3.88
37.2 | 0.885 | 154.2 | 1.23 | 0.03893 | 3.893
37.3 | 0.883 | 153.95 | 1.23 | 0.03905 | 3.905
37.4 | 0.884 | 154.05 | 1.23 | 0.03921 | 3.921
37.5 | 0.881 | 153.62 | 1.24 | 0.03933 | 3.933
37.6 | 0.881 | 153.54 | 1.24 | 0.03949 | 3.949
37.7 | 0.882 | 153.78 | 1.25 | 0.0396 | 3.96
37.8 | 0.879 | 153.24 | 1.25 | 0.03974 | 3.974
37.9 | 0.883 | 153.93 | 1.25 | 0.03988 | 3.988
38 | 0.877 | 152.88 | 1.25 | 0.03999 | 3.999
38.1 | 0.876 | 152.68 | 1.26 | 0.04014 | 4.014
38.2 | 0.877 | 152.81 | 1.26 | 0.04028 | 4.028
38.3 | 0.878 | 153.09 | 1.27 | 0.04041 | 4.041
38.4 | 0.874 | 152.28 | 1.27 | 0.04055 | 4.055
38.5 | 0.875 | 152.48 | 1.27 | 0.04069 | 4.069
38.6 | 0.877 | 152.91 | 1.28 | 0.04083 | 4.083
38.7 | 0.87 | 151.56 | 1.28 | 0.04095 | 4.095
38.8 | 0.871 | 151.77 | 1.28 | 0.04109 | 4.109
38.9 | 0.874 | 152.25 | 1.29 | 0.04122 | 4.122
39 | 0.87 | 151.67 | 1.29 | 0.04135 | 4.135
39.1 | 0.871 | 151.8 | 1.29 | 0.04152 | 4.152
39.2 | 0.871 | 151.81 | 1.3 | 0.04166 | 4.166
39.3 | 0.865 | 150.69 | 1.3 | 0.0418 | 4.18
39.4 | 0.866 | 150.87 | 1.3 | 0.04194 | 4.194
39.5 | 0.867 | 151.09 | 1.31 | 0.04206 | 4.206
39.6 | 0.864 | 150.66 | 1.31 | 0.0422 | 4.22
39.7 | 0.866 | 150.91 | 1.31 | 0.04234 | 4.234
39.8 | 0.861 | 149.97 | 1.32 | 0.04249 | 4.249
39.9 | 0.859 | 149.76 | 1.32 | 0.04262 | 4.262
40 | 0.858 | 149.58 | 1.32 | 0.04275 | 4.275
40.1 | 0.864 | 150.58 | 1.33 | 0.04291 | 4.291
40.2 | 0.86 | 149.86 | 1.33 | 0.04305 | 4.305
40.3 | 0.858 | 149.57 | 1.33 | 0.0432 | 4.32
40.4 | 0.857 | 149.31 | 1.34 | 0.04331 | 4.331
40.5 | 0.856 | 149.25 | 1.34 | 0.04346 | 4.346
40.6 | 0.851 | 148.39 | 1.34 | 0.04359 | 4.359
40.7 | 0.855 | 148.92 | 1.34 | 0.04371 | 4.371
40.8 | 0.853 | 148.6 | 1.35 | 0.04384 | 4.384
40.9 | 0.846 | 147.38 | 1.35 | 0.04394 | 4.394
41 | 0.854 | 148.87 | 1.36 | 0.04408 | 4.408
41.1 | 0.849 | 147.98 | 1.36 | 0.04421 | 4.421
41.2 | 0.849 | 147.91 | 1.36 | 0.04435 | 4.435
41.3 | 0.844 | 147.06 | 1.36 | 0.04448 | 4.448
41.4 | 0.848 | 147.82 | 1.37 | 0.04463 | 4.463
41.5 | 0.845 | 147.18 | 1.37 | 0.04476 | 4.476
41.6 | 0.849 | 147.93 | 1.38 | 0.04492 | 4.492
41.7 | 0.84 | 146.44 | 1.38 | 0.04505 | 4.505
41.8 | 0.841 | 146.52 | 1.38 | 0.04517 | 4.517
41.9 | 0.841 | 146.49 | 1.39 | 0.04535 | 4.535
42 | 0.839 | 146.14 | 1.39 | 0.04545 | 4.545
42.1 | 0.842 | 146.68 | 1.39 | 0.0456 | 4.56
42.2 | 0.838 | 146.12 | 1.4 | 0.04574 | 4.574
42.3 | 0.841 | 146.56 | 1.4 | 0.04588 | 4.588
42.4 | 0.836 | 145.62 | 1.4 | 0.04604 | 4.604
42.5 | 0.832 | 145.06 | 1.41 | 0.04617 | 4.617
42.6 | 0.836 | 145.68 | 1.41 | 0.04631 | 4.631
42.7 | 0.83 | 144.57 | 1.41 | 0.04643 | 4.643
42.8 | 0.831 | 144.74 | 1.42 | 0.04656 | 4.656
42.9 | 0.832 | 145.05 | 1.42 | 0.04671 | 4.671
43 | 0.826 | 144.01 | 1.42 | 0.04684 | 4.684
43.1 | 0.826 | 144.02 | 1.43 | 0.04697 | 4.697
43.2 | 0.822 | 143.18 | 1.43 | 0.04711 | 4.711
43.3 | 0.825 | 143.83 | 1.43 | 0.04724 | 4.724
43.4 | 0.827 | 144.06 | 1.44 | 0.0474 | 4.74
43.5 | 0.823 | 143.41 | 1.44 | 0.04753 | 4.753
43.6 | 0.821 | 143.16 | 1.44 | 0.04767 | 4.767
43.7 | 0.822 | 143.22 | 1.44 | 0.04781 | 4.781
43.8 | 0.813 | 141.63 | 1.45 | 0.04793 | 4.793
43.9 | 0.818 | 142.61 | 1.45 | 0.04809 | 4.809
44 | 0.818 | 142.64 | 1.45 | 0.04822 | 4.822
44.1 | 0.814 | 141.93 | 1.46 | 0.04837 | 4.837
44.2 | 0.81 | 141.22 | 1.46 | 0.04849 | 4.849
44.3 | 0.811 | 141.32 | 1.47 | 0.04863 | 4.863
44.4 | 0.807 | 140.72 | 1.47 | 0.04875 | 4.875
44.5 | 0.806 | 140.41 | 1.47 | 0.04888 | 4.888
44.6 | 0.805 | 140.35 | 1.47 | 0.04903 | 4.903
44.7 | 0.806 | 140.53 | 1.48 | 0.04916 | 4.916
44.8 | 0.803 | 139.98 | 1.48 | 0.04932 | 4.932
44.9 | 0.8 | 139.5 | 1.49 | 0.04945 | 4.945
45 | 0.803 | 139.87 | 1.49 | 0.0496 | 4.96
45.1 | 0.802 | 139.73 | 1.49 | 0.04976 | 4.976
45.2 | 0.799 | 139.29 | 1.49 | 0.04989 | 4.989
45.3 | 0.794 | 138.43 | 1.5 | 0.05003 | 5.003
45.4 | 0.793 | 138.27 | 1.5 | 0.05017 | 5.017
45.5 | 0.793 | 138.12 | 1.51 | 0.05031 | 5.031
45.6 | 0.791 | 137.94 | 1.51 | 0.05045 | 5.045
45.7 | 0.79 | 137.73 | 1.51 | 0.05057 | 5.057
45.8 | 0.785 | 136.85 | 1.52 | 0.05073 | 5.073
45.9 | 0.787 | 137.19 | 1.52 | 0.05087 | 5.087
46 | 0.781 | 136.09 | 1.52 | 0.051 | 5.1
46.1 | 0.78 | 135.96 | 1.52 | 0.05114 | 5.114
46.2 | 0.782 | 136.24 | 1.53 | 0.05129 | 5.129
46.3 | 0.779 | 135.71 | 1.53 | 0.05143 | 5.143
46.4 | 0.778 | 135.58 | 1.53 | 0.05157 | 5.157
46.5 | 0.771 | 134.32 | 1.54 | 0.05168 | 5.168
46.6 | 0.772 | 134.48 | 1.54 | 0.05183 | 5.183
46.7 | 0.773 | 134.65 | 1.54 | 0.05197 | 5.197
46.8 | 0.766 | 133.58 | 1.55 | 0.05212 | 5.212
46.9 | 0.766 | 133.49 | 1.55 | 0.05226 | 5.226
47 | 0.765 | 133.38 | 1.56 | 0.05238 | 5.238
47.1 | 0.759 | 132.23 | 1.56 | 0.05252 | 5.252
47.2 | 0.763 | 132.93 | 1.56 | 0.05267 | 5.267
47.3 | 0.758 | 132.12 | 1.56 | 0.0528 | 5.28
47.4 | 0.756 | 131.81 | 1.57 | 0.05293 | 5.293
47.5 | 0.757 | 131.88 | 1.57 | 0.05308 | 5.308
47.6 | 0.748 | 130.36 | 1.58 | 0.05322 | 5.322
47.7 | 0.749 | 130.52 | 1.58 | 0.05336 | 5.336
47.8 | 0.747 | 130.22 | 1.58 | 0.05349 | 5.349
47.9 | 0.747 | 130.11 | 1.59 | 0.05366 | 5.366
48 | 0.742 | 129.27 | 1.59 | 0.05377 | 5.377
48.1 | 0.74 | 128.99 | 1.59 | 0.05394 | 5.394
48.2 | 0.736 | 128.32 | 1.6 | 0.05406 | 5.406
48.3 | 0.733 | 127.8 | 1.6 | 0.05421 | 5.421
48.4 | 0.735 | 128.05 | 1.6 | 0.05435 | 5.435
48.5 | 0.726 | 126.55 | 1.61 | 0.05449 | 5.449
48.6 | 0.729 | 127.05 | 1.61 | 0.05462 | 5.462
48.7 | 0.724 | 126.21 | 1.61 | 0.05477 | 5.477
48.8 | 0.718 | 125.22 | 1.62 | 0.05493 | 5.493
48.9 | 0.717 | 125.02 | 1.62 | 0.05509 | 5.509
49 | 0.711 | 123.98 | 1.62 | 0.05522 | 5.522
49.1 | 0.707 | 123.21 | 1.62 | 0.05535 | 5.535
49.2 | 0.708 | 123.44 | 1.63 | 0.05551 | 5.551
49.3 | 0.703 | 122.46 | 1.63 | 0.05566 | 5.566
49.4 | 0.703 | 122.57 | 1.63 | 0.05583 | 5.583
49.5 | 0.695 | 121.14 | 1.64 | 0.05595 | 5.595
49.6 | 0.691 | 120.46 | 1.64 | 0.0561 | 5.61
49.7 | 0.692 | 120.59 | 1.65 | 0.05625 | 5.625
49.8 | 0.683 | 119.1 | 1.65 | 0.0564 | 5.64
49.9 | 0.678 | 118.15 | 1.65 | 0.05654 | 5.654
50 | 0.677 | 118.06 | 1.65 | 0.0567 | 5.67
50.1 | 0.667 | 116.23 | 1.66 | 0.05687 | 5.687
50.2 | 0.661 | 115.15 | 1.66 | 0.05703 | 5.703
50.3 | 0.655 | 114.16 | 1.67 | 0.05716 | 5.716
50.4 | 0.648 | 112.96 | 1.67 | 0.05733 | 5.733
50.5 | 0.642 | 111.81 | 1.67 | 0.05748 | 5.748
50.6 | 0.636 | 110.88 | 1.68 | 0.05765 | 5.765
50.7 | 0.629 | 109.57 | 1.68 | 0.05778 | 5.778
50.8 | 0.624 | 108.67 | 1.68 | 0.05794 | 5.794
50.9 | 0.618 | 107.65 | 1.69 | 0.05809 | 5.809
51 | 0.609 | 106.09 | 1.69 | 0.05826 | 5.826
51.1 | 0.603 | 105.02 | 1.69 | 0.05843 | 5.843
51.2 | 0.591 | 103.05 | 1.7 | 0.05857 | 5.857
51.3 | 0.587 | 102.24 | 1.7 | 0.05875 | 5.875
51.4 | 0.577 | 100.61 | 1.7 | 0.05889 | 5.889
51.5 | 0.575 | 100.27 | 1.71 | 0.05907 | 5.907
51.6 | 0.567 | 98.84 | 1.71 | 0.05923 | 5.923
51.7 | 0.561 | 97.72 | 1.71 | 0.05937 | 5.937
51.8 | 0.552 | 96.2 | 1.72 | 0.05953 | 5.953
51.9 | 0.549 | 95.6 | 1.72 | 0.05969 | 5.969
52 | 0.543 | 94.55 | 1.72 | 0.05985 | 5.985
52.1 | 0.534 | 93.1 | 1.73 | 0.06 | 6
52.2 | 0.532 | 92.65 | 1.73 | 0.06015 | 6.015
52.3 | 0.529 | 92.14 | 1.73 | 0.06026 | 6.026
52.4 | 0.52 | 90.61 | 1.73 | 0.06043 | 6.043
52.5 | 0.516 | 89.87 | 1.74 | 0.06061 | 6.061
52.6 | 0.516 | 89.87 | 1.74 | 0.06075 | 6.075
52.7 | 0.507 | 88.36 | 1.75 | 0.06088 | 6.088
52.8 | 0.506 | 88.17 | 1.75 | 0.06104 | 6.104
52.9 | 0.502 | 87.49 | 1.75 | 0.06119 | 6.119
53 | 0.496 | 86.41 | 1.76 | 0.06133 | 6.133
53.1 | 0.488 | 85 | 1.76 | 0.06148 | 6.148
53.2 | 0.489 | 85.17 | 1.76 | 0.06161 | 6.161
53.3 | 0.485 | 84.57 | 1.77 | 0.06176 | 6.176
53.4 | 0.481 | 83.91 | 1.77 | 0.0619 | 6.19
53.5 | 0.477 | 83.08 | 1.77 | 0.06205 | 6.205
53.6 | 0.471 | 82.04 | 1.77 | 0.06218 | 6.218
53.7 | 0.47 | 81.87 | 1.78 | 0.06232 | 6.232
53.8 | 0.466 | 81.22 | 1.78 | 0.06246 | 6.246
53.9 | 0.461 | 80.29 | 1.78 | 0.06262 | 6.262
54 | 0.458 | 79.79 | 1.79 | 0.06276 | 6.276
54.1 | 0.453 | 78.89 | 1.79 | 0.06289 | 6.289
54.2 | 0.445 | 77.48 | 1.79 | 0.06302 | 6.302
54.3 | 0.445 | 77.56 | 1.8 | 0.06317 | 6.317
54.4 | 0.443 | 77.13 | 1.8 | 0.06333 | 6.333
54.5 | 0.434 | 75.67 | 1.81 | 0.06344 | 6.344
54.6 | 0.435 | 75.86 | 1.81 | 0.0636 | 6.36
54.7 | 0.43 | 74.88 | 1.81 | 0.06377 | 6.377
54.8 | 0.424 | 73.85 | 1.82 | 0.0639 | 6.39
54.9 | 0.424 | 73.88 | 1.82 | 0.06406 | 6.406
55 | 0.42 | 73.26 | 1.82 | 0.06423 | 6.423
55.1 | 0.414 | 72.13 | 1.83 | 0.06437 | 6.437
55.2 | 0.41 | 71.49 | 1.83 | 0.06452 | 6.452
55.3 | 0.404 | 70.45 | 1.83 | 0.06468 | 6.468
55.4 | 0.401 | 69.92 | 1.83 | 0.06482 | 6.482
55.5 | 0.396 | 69.05 | 1.84 | 0.065 | 6.5
55.6 | 0.392 | 68.38 | 1.84 | 0.06512 | 6.512
55.7 | 0.388 | 67.56 | 1.85 | 0.06529 | 6.529
55.8 | 0.378 | 65.9 | 1.85 | 0.06542 | 6.542
55.9 | 0.378 | 65.91 | 1.85 | 0.06559 | 6.559
56 | 0.373 | 65.06 | 1.86 | 0.06571 | 6.571
56.1 | 0.365 | 63.61 | 1.86 | 0.06588 | 6.588
56.2 | 0.36 | 62.7 | 1.86 | 0.06602 | 6.602
56.3 | 0.356 | 62.04 | 1.87 | 0.06616 | 6.616
56.4 | 0.351 | 61.16 | 1.87 | 0.06631 | 6.631
56.5 | 0.345 | 60.13 | 1.87 | 0.06645 | 6.645
56.6 | 0.342 | 59.54 | 1.88 | 0.06659 | 6.659
56.7 | 0.339 | 59.03 | 1.88 | 0.06674 | 6.674
56.8 | 0.334 | 58.28 | 1.88 | 0.06687 | 6.687
56.9 | 0.334 | 58.18 | 1.89 | 0.06702 | 6.702
57 | 0.33 | 57.48 | 1.89 | 0.06717 | 6.717
57.1 | 0.325 | 56.64 | 1.89 | 0.06729 | 6.729
57.2 | 0.325 | 56.56 | 1.9 | 0.06748 | 6.748
57.3 | 0.318 | 55.42 | 1.9 | 0.0676 | 6.76
57.4 | 0.316 | 55.15 | 1.9 | 0.06773 | 6.773
57.5 | 0.312 | 54.35 | 1.91 | 0.06787 | 6.787
57.6 | 0.305 | 53.17 | 1.91 | 0.06802 | 6.802
57.7 | 0.303 | 52.81 | 1.91 | 0.06817 | 6.817
57.8 | 0.302 | 52.62 | 1.92 | 0.06831 | 6.831
57.9 | 0.291 | 50.63 | 1.92 | 0.06846 | 6.846
58 | 0.289 | 50.4 | 1.92 | 0.0686 | 6.86
58.1 | 0.284 | 49.58 | 1.93 | 0.06874 | 6.874
58.2 | 0.279 | 48.62 | 1.93 | 0.06894 | 6.894
58.3 | 0.27 | 46.99 | 1.93 | 0.06906 | 6.906
58.4 | 0.265 | 46.14 | 1.94 | 0.06922 | 6.922
58.5 | 0.257 | 44.86 | 1.94 | 0.06939 | 6.939
58.6 | 0.252 | 43.93 | 1.94 | 0.06953 | 6.953
58.7 | 0.246 | 42.95 | 1.95 | 0.06968 | 6.968
58.8 | 0.24 | 41.81 | 1.95 | 0.06985 | 6.985
58.9 | 0.232 | 40.42 | 1.95 | 0.06998 | 6.998
59 | 0.23 | 40.03 | 1.96 | 0.07013 | 7.013
59.1 | 0.224 | 39.07 | 1.96 | 0.07027 | 7.027
59.2 | 0.217 | 37.9 | 1.96 | 0.07041 | 7.041
59.3 | 0.208 | 36.19 | 1.97 | 0.07057 | 7.057
59.4 | 0.201 | 35.08 | 1.97 | 0.0707 | 7.07
59.5 | 0.193 | 33.66 | 1.97 | 0.07087 | 7.087
59.6 | 0.183 | 31.87 | 1.98 | 0.07104 | 7.104
59.7 | 0.166 | 29.01 | 1.98 | 0.07123 | 7.123
59.8 | 0.154 | 26.87 | 1.98 | 0.07137 | 7.137
59.9 | 0.145 | 25.36 | 1.99 | 0.07155 | 7.155
60 | 0.136 | 23.75 | 1.99 | 0.07173 | 7.173
60.1 | 0.128 | 22.38 | 1.99 | 0.07189 | 7.189
60.2 | 0.12 | 20.94 | 2 | 0.07206 | 7.206
60.3 | 0.112 | 19.51 | 2 | 0.07222 | 7.222
60.4 | 0.107 | 18.63 | 2 | 0.07241 | 7.241
60.5 | 0.1 | 17.36 | 2.01 | 0.07258 | 7.258
60.6 | 0.093 | 16.24 | 2.01 | 0.07277 | 7.277
60.7 | 0.081 | 14.08 | 2.01 | 0.07292 | 7.292
60.8 | 0.066 | 11.57 | 2.01 | 0.07312 | 7.312
60.9 | 0.056 | 9.74 | 2.02 | 0.07329 | 7.329

## 3b
Test Method | Tensile test 25mm_rectangular_simple.msm
Sample I. D. | strekking nov 2020.mss
Specimen Number | 1
Time (s) | Load (kN) | Stress (MPa) | Displacement (mm) | Strain (mm/mm) | Strain (%)
0.3 | 0.022 | 2.17 | 0 | 0 | 0
0.4 | 0.056 | 5.56 | 0 | 4e-05 | 0.004
0.5 | 0.103 | 10.15 | 0.01 | 0.0001 | 0.01
0.6 | 0.148 | 14.59 | 0.01 | 0.00016 | 0.016
0.7 | 0.18 | 17.71 | 0.01 | 0.0002 | 0.02
0.8 | 0.212 | 20.87 | 0.02 | 0.00025 | 0.025
0.9 | 0.249 | 24.49 | 0.02 | 0.00031 | 0.031
1 | 0.298 | 29.41 | 0.02 | 0.00035 | 0.035
1.1 | 0.325 | 32.06 | 0.03 | 0.00039 | 0.039
1.2 | 0.367 | 36.13 | 0.03 | 0.00046 | 0.046
1.3 | 0.402 | 39.63 | 0.03 | 0.0005 | 0.05
1.4 | 0.435 | 42.86 | 0.04 | 0.00055 | 0.055
1.5 | 0.457 | 45.07 | 0.04 | 0.00058 | 0.058
1.6 | 0.495 | 48.8 | 0.04 | 0.00064 | 0.064
1.7 | 0.532 | 52.45 | 0.05 | 0.0007 | 0.07
1.8 | 0.564 | 55.6 | 0.05 | 0.00075 | 0.075
1.9 | 0.591 | 58.27 | 0.05 | 0.0008 | 0.08
2 | 0.626 | 61.66 | 0.05 | 0.00086 | 0.086
2.1 | 0.653 | 64.36 | 0.06 | 0.0009 | 0.09
2.2 | 0.685 | 67.51 | 0.06 | 0.00097 | 0.097
2.3 | 0.706 | 69.6 | 0.07 | 0.00102 | 0.102
2.4 | 0.732 | 72.15 | 0.07 | 0.00108 | 0.108
2.5 | 0.749 | 73.76 | 0.07 | 0.00112 | 0.112
2.6 | 0.776 | 76.44 | 0.08 | 0.00118 | 0.118
2.7 | 0.793 | 78.18 | 0.08 | 0.00123 | 0.123
2.8 | 0.819 | 80.72 | 0.08 | 0.00131 | 0.131
2.9 | 0.835 | 82.25 | 0.09 | 0.00138 | 0.138
3 | 0.854 | 84.12 | 0.09 | 0.00144 | 0.144
3.1 | 0.874 | 86.17 | 0.09 | 0.00151 | 0.151
3.2 | 0.885 | 87.19 | 0.1 | 0.00158 | 0.158
3.3 | 0.896 | 88.3 | 0.1 | 0.00164 | 0.164
3.4 | 0.908 | 89.45 | 0.1 | 0.00172 | 0.172
3.5 | 0.923 | 90.92 | 0.11 | 0.00178 | 0.178
3.6 | 0.935 | 92.17 | 0.11 | 0.00188 | 0.188
3.7 | 0.938 | 92.42 | 0.11 | 0.00193 | 0.193
3.8 | 0.946 | 93.18 | 0.11 | 0.00203 | 0.203
3.9 | 0.951 | 93.71 | 0.12 | 0.00208 | 0.208
4 | 0.954 | 94.01 | 0.12 | 0.00217 | 0.217
4.1 | 0.965 | 95.08 | 0.13 | 0.00225 | 0.225
4.2 | 0.967 | 95.29 | 0.13 | 0.00234 | 0.234
4.3 | 0.974 | 96.03 | 0.13 | 0.00242 | 0.242
4.4 | 0.974 | 96.01 | 0.14 | 0.00248 | 0.248
4.5 | 0.98 | 96.62 | 0.14 | 0.00258 | 0.258
4.6 | 0.979 | 96.51 | 0.14 | 0.00264 | 0.264
4.7 | 0.987 | 97.25 | 0.15 | 0.00272 | 0.272
4.8 | 0.985 | 97.08 | 0.15 | 0.00279 | 0.279
4.9 | 0.986 | 97.14 | 0.15 | 0.00288 | 0.288
5 | 0.984 | 96.97 | 0.16 | 0.00296 | 0.296
5.1 | 0.98 | 96.54 | 0.16 | 0.00304 | 0.304
5.2 | 0.98 | 96.59 | 0.16 | 0.00313 | 0.313
5.3 | 0.979 | 96.45 | 0.16 | 0.00319 | 0.319
5.4 | 0.982 | 96.82 | 0.17 | 0.00327 | 0.327
5.5 | 0.983 | 96.92 | 0.17 | 0.00333 | 0.333
5.6 | 0.984 | 96.93 | 0.18 | 0.0034 | 0.34
5.7 | 0.988 | 97.38 | 0.18 | 0.00349 | 0.349
5.8 | 0.99 | 97.61 | 0.18 | 0.00355 | 0.355
5.9 | 0.993 | 97.86 | 0.19 | 0.00362 | 0.362
6 | 0.993 | 97.9 | 0.19 | 0.0037 | 0.37
6.1 | 0.985 | 97.05 | 0.19 | 0.00378 | 0.378
6.2 | 0.991 | 97.66 | 0.2 | 0.00386 | 0.386
6.3 | 0.993 | 97.83 | 0.2 | 0.00394 | 0.394
6.4 | 0.993 | 97.81 | 0.2 | 0.00403 | 0.403
6.5 | 0.993 | 97.89 | 0.21 | 0.00411 | 0.411
6.6 | 0.985 | 97.03 | 0.21 | 0.00419 | 0.419
6.7 | 0.994 | 97.91 | 0.21 | 0.00429 | 0.429
6.8 | 0.999 | 98.44 | 0.22 | 0.00437 | 0.437
6.9 | 0.992 | 97.78 | 0.22 | 0.00446 | 0.446
7.4 | 0.997 | 98.26 | 0.24 | 0.00495 | 0.495
7.8 | 0.993 | 97.9 | 0.25 | 0.00537 | 0.537
8.2 | 0.999 | 98.42 | 0.26 | 0.00577 | 0.577
8.6 | 1.005 | 99.03 | 0.28 | 0.0062 | 0.62
9 | 1 | 98.59 | 0.29 | 0.00665 | 0.665
9.4 | 0.999 | 98.49 | 0.3 | 0.00711 | 0.711
9.8 | 1.005 | 99.07 | 0.32 | 0.00759 | 0.759
10.2 | 0.997 | 98.25 | 0.33 | 0.00805 | 0.805
10.6 | 1.004 | 98.93 | 0.34 | 0.00855 | 0.855
11 | 1.006 | 99.11 | 0.36 | 0.00902 | 0.902
11.4 | 1.004 | 98.96 | 0.37 | 0.00947 | 0.947
11.8 | 0.999 | 98.44 | 0.38 | 0.00988 | 0.988
12.2 | 1.001 | 98.65 | 0.4 | 0.01035 | 1.035
12.6 | 1.015 | 99.99 | 0.41 | 0.01082 | 1.082
13 | 1.003 | 98.88 | 0.42 | 0.01129 | 1.129
13.4 | 1.011 | 99.64 | 0.43 | 0.01172 | 1.172
13.8 | 1.012 | 99.68 | 0.45 | 0.01215 | 1.215
14.2 | 1.017 | 100.25 | 0.46 | 0.01259 | 1.259
14.6 | 1.012 | 99.73 | 0.48 | 0.013 | 1.3
15 | 1.012 | 99.73 | 0.49 | 0.01341 | 1.341
15.4 | 1.009 | 99.41 | 0.5 | 0.01378 | 1.378
15.8 | 1.016 | 100.1 | 0.52 | 0.01412 | 1.412
16.2 | 1.009 | 99.39 | 0.53 | 0.01442 | 1.442
16.6 | 1.016 | 100.15 | 0.54 | 0.01478 | 1.478
17 | 1.019 | 100.41 | 0.56 | 0.01513 | 1.513
17.4 | 1.015 | 100.01 | 0.57 | 0.01546 | 1.546
17.8 | 1.015 | 100.04 | 0.58 | 0.01585 | 1.585
18.2 | 1.016 | 100.09 | 0.6 | 0.01628 | 1.628
18.6 | 1.021 | 100.61 | 0.61 | 0.01673 | 1.673
19 | 1.018 | 100.36 | 0.62 | 0.01711 | 1.711
19.4 | 1.017 | 100.19 | 0.64 | 0.01751 | 1.751
19.8 | 1.025 | 101.05 | 0.65 | 0.01789 | 1.789
20.2 | 1.029 | 101.36 | 0.66 | 0.01823 | 1.823
20.6 | 1.02 | 100.56 | 0.68 | 0.01859 | 1.859
21 | 1.019 | 100.41 | 0.69 | 0.01887 | 1.887
21.4 | 1.021 | 100.59 | 0.7 | 0.01921 | 1.921
21.8 | 1.024 | 100.95 | 0.72 | 0.01958 | 1.958
22.2 | 1.031 | 101.61 | 0.73 | 0.01995 | 1.995
22.6 | 1.024 | 100.87 | 0.74 | 0.02033 | 2.033
23 | 1.03 | 101.53 | 0.76 | 0.02069 | 2.069
23.4 | 1.033 | 101.79 | 0.77 | 0.02109 | 2.109
23.8 | 1.03 | 101.5 | 0.78 | 0.02145 | 2.145
24.2 | 1.024 | 100.88 | 0.8 | 0.02181 | 2.181
24.6 | 1.033 | 101.8 | 0.81 | 0.02219 | 2.219
25 | 1.036 | 102.14 | 0.82 | 0.02258 | 2.258
25.4 | 1.036 | 102.09 | 0.84 | 0.02296 | 2.296
25.8 | 1.033 | 101.83 | 0.85 | 0.02334 | 2.334
26.2 | 1.038 | 102.26 | 0.86 | 0.02372 | 2.372
26.6 | 1.033 | 101.78 | 0.88 | 0.02412 | 2.412
27 | 1.036 | 102.05 | 0.89 | 0.02453 | 2.453
27.4 | 1.036 | 102.06 | 0.9 | 0.02488 | 2.488
27.8 | 1.03 | 101.53 | 0.92 | 0.02523 | 2.523
28.2 | 1.041 | 102.61 | 0.93 | 0.02562 | 2.562
28.6 | 1.047 | 103.14 | 0.94 | 0.026 | 2.6
29 | 1.04 | 102.48 | 0.96 | 0.02638 | 2.638
29.4 | 1.044 | 102.86 | 0.97 | 0.02679 | 2.679
29.8 | 1.042 | 102.65 | 0.98 | 0.02714 | 2.714
30.2 | 1.048 | 103.25 | 1 | 0.02754 | 2.754
30.6 | 1.05 | 103.51 | 1.01 | 0.02791 | 2.791
31 | 1.043 | 102.77 | 1.02 | 0.02827 | 2.827
31.4 | 1.05 | 103.5 | 1.04 | 0.02864 | 2.864
31.8 | 1.046 | 103.1 | 1.05 | 0.029 | 2.9
32.2 | 1.053 | 103.72 | 1.06 | 0.0294 | 2.94
32.6 | 1.052 | 103.71 | 1.08 | 0.02978 | 2.978
33 | 1.054 | 103.83 | 1.09 | 0.03016 | 3.016
33.4 | 1.052 | 103.63 | 1.1 | 0.03052 | 3.052
33.8 | 1.045 | 103.02 | 1.11 | 0.0309 | 3.09
34.2 | 1.056 | 104.08 | 1.13 | 0.03127 | 3.127
34.6 | 1.053 | 103.75 | 1.14 | 0.03163 | 3.163
35 | 1.056 | 104.08 | 1.16 | 0.03202 | 3.202
35.4 | 1.06 | 104.5 | 1.17 | 0.03241 | 3.241
35.8 | 1.055 | 103.93 | 1.18 | 0.0328 | 3.28
36.2 | 1.055 | 103.99 | 1.2 | 0.03318 | 3.318
36.6 | 1.054 | 103.91 | 1.21 | 0.03354 | 3.354
37 | 1.056 | 104.07 | 1.22 | 0.0339 | 3.39
37.4 | 1.056 | 104.03 | 1.24 | 0.03426 | 3.426
37.8 | 1.051 | 103.56 | 1.25 | 0.03466 | 3.466
38.2 | 1.053 | 103.81 | 1.26 | 0.03501 | 3.501
38.6 | 1.06 | 104.48 | 1.28 | 0.03541 | 3.541
39 | 1.053 | 103.74 | 1.29 | 0.0358 | 3.58
39.4 | 1.056 | 104.09 | 1.3 | 0.03616 | 3.616
39.8 | 1.058 | 104.29 | 1.32 | 0.03655 | 3.655
40.2 | 1.055 | 103.98 | 1.33 | 0.03691 | 3.691
40.6 | 1.06 | 104.42 | 1.34 | 0.0373 | 3.73
41 | 1.061 | 104.53 | 1.35 | 0.03767 | 3.767
41.4 | 1.063 | 104.78 | 1.37 | 0.03803 | 3.803
41.8 | 1.07 | 105.41 | 1.38 | 0.03842 | 3.842
42.2 | 1.061 | 104.57 | 1.39 | 0.03878 | 3.878
42.6 | 1.067 | 105.13 | 1.41 | 0.03915 | 3.915
43 | 1.067 | 105.18 | 1.42 | 0.03956 | 3.956
43.4 | 1.068 | 105.2 | 1.44 | 0.03992 | 3.992
43.8 | 1.065 | 104.96 | 1.45 | 0.04026 | 4.026
44.2 | 1.073 | 105.76 | 1.46 | 0.04065 | 4.065
44.6 | 1.066 | 105.09 | 1.48 | 0.04102 | 4.102
45 | 1.067 | 105.17 | 1.49 | 0.0414 | 4.14
45.4 | 1.065 | 104.99 | 1.5 | 0.04178 | 4.178
45.8 | 1.064 | 104.88 | 1.51 | 0.04216 | 4.216
46.2 | 1.07 | 105.43 | 1.53 | 0.04256 | 4.256
46.6 | 1.073 | 105.72 | 1.54 | 0.04293 | 4.293
47 | 1.07 | 105.42 | 1.55 | 0.04328 | 4.328
47.4 | 1.074 | 105.81 | 1.57 | 0.04368 | 4.368
47.8 | 1.068 | 105.21 | 1.58 | 0.04407 | 4.407
48.2 | 1.072 | 105.63 | 1.6 | 0.04445 | 4.445
48.6 | 1.071 | 105.59 | 1.61 | 0.04485 | 4.485
49 | 1.074 | 105.85 | 1.62 | 0.04522 | 4.522
49.4 | 1.074 | 105.84 | 1.64 | 0.04558 | 4.558
49.8 | 1.071 | 105.54 | 1.65 | 0.04595 | 4.595
50.2 | 1.066 | 105.01 | 1.66 | 0.04631 | 4.631
50.6 | 1.073 | 105.69 | 1.68 | 0.04667 | 4.667
51 | 1.077 | 106.11 | 1.69 | 0.04708 | 4.708
51.4 | 1.073 | 105.78 | 1.7 | 0.04747 | 4.747
51.8 | 1.077 | 106.12 | 1.71 | 0.04785 | 4.785
52.2 | 1.076 | 106.03 | 1.73 | 0.04822 | 4.822
52.6 | 1.079 | 106.28 | 1.74 | 0.04859 | 4.859
53 | 1.072 | 105.6 | 1.76 | 0.04895 | 4.895
53.4 | 1.077 | 106.1 | 1.77 | 0.04933 | 4.933
53.8 | 1.073 | 105.77 | 1.78 | 0.04969 | 4.969
54.2 | 1.08 | 106.43 | 1.8 | 0.05008 | 5.008
54.6 | 1.081 | 106.48 | 1.81 | 0.05045 | 5.045
55 | 1.082 | 106.64 | 1.82 | 0.05085 | 5.085
55.4 | 1.078 | 106.24 | 1.84 | 0.05122 | 5.122
55.8 | 1.079 | 106.36 | 1.85 | 0.05159 | 5.159
56.2 | 1.082 | 106.62 | 1.86 | 0.05199 | 5.199
56.6 | 1.079 | 106.35 | 1.87 | 0.05234 | 5.234
57 | 1.081 | 106.51 | 1.89 | 0.05275 | 5.275
57.4 | 1.084 | 106.79 | 1.9 | 0.05312 | 5.312
57.8 | 1.085 | 106.96 | 1.92 | 0.0535 | 5.35
58.2 | 1.08 | 106.4 | 1.93 | 0.05389 | 5.389
58.6 | 1.088 | 107.25 | 1.94 | 0.05427 | 5.427
59 | 1.085 | 106.94 | 1.95 | 0.05464 | 5.464
59.4 | 1.082 | 106.67 | 1.97 | 0.05503 | 5.503
59.8 | 1.088 | 107.24 | 1.98 | 0.0554 | 5.54
60.2 | 1.085 | 106.94 | 1.99 | 0.05578 | 5.578
60.6 | 1.085 | 106.88 | 2.01 | 0.05614 | 5.614
61 | 1.087 | 107.09 | 2.02 | 0.05654 | 5.654
61.4 | 1.08 | 106.41 | 2.04 | 0.05692 | 5.692
61.8 | 1.082 | 106.64 | 2.05 | 0.0573 | 5.73
62.2 | 1.084 | 106.85 | 2.06 | 0.0577 | 5.77
62.6 | 1.093 | 107.67 | 2.08 | 0.05808 | 5.808
63 | 1.084 | 106.78 | 2.09 | 0.05844 | 5.844
63.4 | 1.088 | 107.22 | 2.1 | 0.05884 | 5.884
63.8 | 1.09 | 107.38 | 2.12 | 0.05921 | 5.921
64.2 | 1.081 | 106.56 | 2.13 | 0.05959 | 5.959
64.6 | 1.091 | 107.49 | 2.14 | 0.06 | 6
65 | 1.091 | 107.56 | 2.16 | 0.0604 | 6.04
65.4 | 1.093 | 107.67 | 2.17 | 0.06077 | 6.077
65.8 | 1.089 | 107.35 | 2.18 | 0.06115 | 6.115
66.2 | 1.088 | 107.18 | 2.2 | 0.06153 | 6.153
66.6 | 1.09 | 107.42 | 2.21 | 0.06191 | 6.191
67 | 1.091 | 107.47 | 2.22 | 0.06227 | 6.227
67.4 | 1.09 | 107.4 | 2.23 | 0.06267 | 6.267
67.8 | 1.086 | 106.98 | 2.25 | 0.06308 | 6.308
68.2 | 1.094 | 107.85 | 2.26 | 0.06349 | 6.349
68.6 | 1.091 | 107.51 | 2.28 | 0.06386 | 6.386
69 | 1.091 | 107.48 | 2.29 | 0.06423 | 6.423
69.4 | 1.091 | 107.47 | 2.3 | 0.06458 | 6.458
69.8 | 1.091 | 107.51 | 2.32 | 0.06499 | 6.499
70.2 | 1.095 | 107.95 | 2.33 | 0.06538 | 6.538
70.6 | 1.097 | 108.1 | 2.34 | 0.06577 | 6.577
71 | 1.094 | 107.82 | 2.36 | 0.06613 | 6.613
71.4 | 1.097 | 108.06 | 2.37 | 0.06654 | 6.654
71.8 | 1.097 | 108.14 | 2.38 | 0.06693 | 6.693
72.2 | 1.097 | 108.1 | 2.4 | 0.0673 | 6.73
72.6 | 1.099 | 108.31 | 2.41 | 0.06767 | 6.767
73 | 1.098 | 108.25 | 2.42 | 0.06803 | 6.803
73.4 | 1.096 | 107.97 | 2.44 | 0.06842 | 6.842
73.8 | 1.094 | 107.76 | 2.45 | 0.06878 | 6.878
74.2 | 1.097 | 108.07 | 2.46 | 0.06919 | 6.919
74.6 | 1.098 | 108.18 | 2.48 | 0.06957 | 6.957
75 | 1.098 | 108.24 | 2.49 | 0.06996 | 6.996
75.4 | 1.098 | 108.19 | 2.5 | 0.07031 | 7.031
75.8 | 1.1 | 108.37 | 2.52 | 0.07069 | 7.069
76.2 | 1.093 | 107.75 | 2.53 | 0.07106 | 7.106
76.6 | 1.099 | 108.29 | 2.54 | 0.07142 | 7.142
77 | 1.099 | 108.31 | 2.56 | 0.0718 | 7.18
77.4 | 1.101 | 108.48 | 2.57 | 0.0722 | 7.22
77.8 | 1.101 | 108.46 | 2.58 | 0.07256 | 7.256
78.2 | 1.099 | 108.28 | 2.59 | 0.07295 | 7.295
78.6 | 1.09 | 107.41 | 2.61 | 0.07333 | 7.333
79 | 1.099 | 108.3 | 2.62 | 0.07373 | 7.373
79.4 | 1.1 | 108.44 | 2.64 | 0.07413 | 7.413
79.8 | 1.103 | 108.65 | 2.65 | 0.07448 | 7.448
80.2 | 1.101 | 108.5 | 2.66 | 0.07489 | 7.489
80.6 | 1.1 | 108.37 | 2.68 | 0.07529 | 7.529
81 | 1.104 | 108.77 | 2.69 | 0.07567 | 7.567
81.4 | 1.099 | 108.28 | 2.7 | 0.07606 | 7.606
81.8 | 1.102 | 108.61 | 2.72 | 0.07644 | 7.644
82.2 | 1.1 | 108.37 | 2.73 | 0.07679 | 7.679
82.6 | 1.104 | 108.82 | 2.74 | 0.07719 | 7.719
83 | 1.105 | 108.93 | 2.76 | 0.07756 | 7.756
83.4 | 1.103 | 108.68 | 2.77 | 0.07795 | 7.795
83.8 | 1.103 | 108.71 | 2.78 | 0.07832 | 7.832
84.2 | 1.103 | 108.72 | 2.8 | 0.07871 | 7.871
84.6 | 1.105 | 108.89 | 2.81 | 0.07909 | 7.909
85 | 1.101 | 108.46 | 2.82 | 0.07949 | 7.949
85.4 | 1.099 | 108.33 | 2.84 | 0.07982 | 7.982
85.8 | 1.105 | 108.9 | 2.85 | 0.08022 | 8.022
86.2 | 1.105 | 108.86 | 2.86 | 0.08058 | 8.058
86.6 | 1.105 | 108.92 | 2.88 | 0.08097 | 8.097
87 | 1.108 | 109.14 | 2.89 | 0.08138 | 8.138
87.4 | 1.098 | 108.16 | 2.9 | 0.08173 | 8.173
87.8 | 1.101 | 108.53 | 2.92 | 0.08215 | 8.215
88.2 | 1.107 | 109.12 | 2.93 | 0.08253 | 8.253
88.6 | 1.097 | 108.08 | 2.94 | 0.08289 | 8.289
89 | 1.103 | 108.68 | 2.96 | 0.08327 | 8.327
89.4 | 1.109 | 109.26 | 2.97 | 0.08367 | 8.367
89.8 | 1.096 | 107.96 | 2.98 | 0.08402 | 8.402
90.2 | 1.102 | 108.65 | 3 | 0.08443 | 8.443
90.6 | 1.099 | 108.27 | 3.01 | 0.08482 | 8.482
91 | 1.104 | 108.82 | 3.02 | 0.08521 | 8.521
91.4 | 1.104 | 108.76 | 3.04 | 0.08559 | 8.559
91.8 | 1.11 | 109.42 | 3.05 | 0.086 | 8.6
92.2 | 1.1 | 108.44 | 3.06 | 0.08636 | 8.636
92.6 | 1.106 | 108.97 | 3.08 | 0.08674 | 8.674
93 | 1.106 | 109 | 3.09 | 0.08716 | 8.716
93.4 | 1.109 | 109.26 | 3.1 | 0.08757 | 8.757
93.8 | 1.108 | 109.16 | 3.11 | 0.08796 | 8.796
94.2 | 1.103 | 108.68 | 3.13 | 0.08835 | 8.835
94.6 | 1.108 | 109.16 | 3.14 | 0.08873 | 8.873
95 | 1.107 | 109.1 | 3.15 | 0.08909 | 8.909
95.4 | 1.104 | 108.8 | 3.17 | 0.08947 | 8.947
95.8 | 1.11 | 109.41 | 3.18 | 0.08986 | 8.986
96.2 | 1.109 | 109.25 | 3.19 | 0.09023 | 9.023
96.6 | 1.105 | 108.92 | 3.21 | 0.09064 | 9.064
97 | 1.112 | 109.54 | 3.22 | 0.09102 | 9.102
97.4 | 1.11 | 109.42 | 3.24 | 0.09139 | 9.139
97.8 | 1.107 | 109.05 | 3.25 | 0.09178 | 9.178
98.2 | 1.105 | 108.9 | 3.26 | 0.09213 | 9.213
98.6 | 1.108 | 109.19 | 3.27 | 0.09253 | 9.253
99 | 1.111 | 109.5 | 3.29 | 0.09292 | 9.292
99.4 | 1.106 | 108.99 | 3.3 | 0.09328 | 9.328
99.8 | 1.113 | 109.65 | 3.32 | 0.09373 | 9.373
100.2 | 1.111 | 109.45 | 3.33 | 0.0941 | 9.41
100.6 | 1.113 | 109.7 | 3.34 | 0.09447 | 9.447
101 | 1.112 | 109.6 | 3.36 | 0.09488 | 9.488
101.4 | 1.112 | 109.56 | 3.37 | 0.09522 | 9.522
101.8 | 1.107 | 109.05 | 3.38 | 0.09561 | 9.561
102.2 | 1.109 | 109.27 | 3.4 | 0.096 | 9.6
102.6 | 1.106 | 108.99 | 3.41 | 0.09637 | 9.637
103 | 1.108 | 109.21 | 3.42 | 0.09679 | 9.679
103.4 | 1.11 | 109.36 | 3.43 | 0.09717 | 9.717
103.8 | 1.106 | 109.01 | 3.45 | 0.09754 | 9.754
104.2 | 1.108 | 109.19 | 3.46 | 0.09791 | 9.791
104.6 | 1.112 | 109.58 | 3.48 | 0.09829 | 9.829
105 | 1.111 | 109.44 | 3.49 | 0.09866 | 9.866
105.4 | 1.106 | 109 | 3.5 | 0.09905 | 9.905
105.8 | 1.111 | 109.47 | 3.52 | 0.09946 | 9.946
106.2 | 1.112 | 109.59 | 3.53 | 0.09987 | 9.987
106.6 | 1.11 | 109.35 | 3.54 | 0.10022 | 10.022
107 | 1.111 | 109.46 | 3.56 | 0.10064 | 10.064
107.4 | 1.109 | 109.34 | 3.57 | 0.10103 | 10.103
107.8 | 1.111 | 109.49 | 3.58 | 0.10139 | 10.139
108.2 | 1.115 | 109.92 | 3.6 | 0.10179 | 10.179
108.6 | 1.116 | 109.97 | 3.61 | 0.10219 | 10.219
109 | 1.115 | 109.9 | 3.62 | 0.10256 | 10.256
109.4 | 1.114 | 109.81 | 3.63 | 0.10298 | 10.298
109.8 | 1.115 | 109.85 | 3.65 | 0.10339 | 10.339
110.2 | 1.113 | 109.66 | 3.66 | 0.10375 | 10.375
110.6 | 1.112 | 109.61 | 3.68 | 0.10411 | 10.411
111 | 1.115 | 109.89 | 3.69 | 0.10448 | 10.448
111.4 | 1.113 | 109.66 | 3.7 | 0.10488 | 10.488
111.8 | 1.115 | 109.89 | 3.71 | 0.10528 | 10.528
112.2 | 1.115 | 109.84 | 3.73 | 0.10565 | 10.565
112.6 | 1.113 | 109.72 | 3.74 | 0.10606 | 10.606
113 | 1.114 | 109.78 | 3.76 | 0.10644 | 10.644
113.4 | 1.108 | 109.2 | 3.77 | 0.10679 | 10.679
113.8 | 1.116 | 109.94 | 3.78 | 0.10721 | 10.721
114.2 | 1.105 | 108.89 | 3.79 | 0.10755 | 10.755
114.6 | 1.113 | 109.73 | 3.81 | 0.10796 | 10.796
115 | 1.118 | 110.17 | 3.82 | 0.10834 | 10.834
115.4 | 1.113 | 109.68 | 3.84 | 0.10873 | 10.873
115.8 | 1.114 | 109.81 | 3.85 | 0.10917 | 10.917
116.2 | 1.116 | 110.02 | 3.86 | 0.10953 | 10.953
116.6 | 1.116 | 110.02 | 3.88 | 0.10994 | 10.994
117 | 1.11 | 109.36 | 3.89 | 0.1103 | 11.03
117.4 | 1.114 | 109.74 | 3.9 | 0.11071 | 11.071
117.8 | 1.119 | 110.26 | 3.92 | 0.11108 | 11.108
118.2 | 1.114 | 109.8 | 3.93 | 0.11147 | 11.147
118.6 | 1.122 | 110.53 | 3.94 | 0.11185 | 11.185
119 | 1.121 | 110.42 | 3.96 | 0.11224 | 11.224
119.4 | 1.113 | 109.71 | 3.97 | 0.11264 | 11.264
119.8 | 1.115 | 109.85 | 3.98 | 0.11302 | 11.302
120.2 | 1.12 | 110.35 | 4 | 0.11341 | 11.341
120.6 | 1.11 | 109.42 | 4.01 | 0.11377 | 11.377
121 | 1.117 | 110.1 | 4.02 | 0.11416 | 11.416
121.4 | 1.117 | 110.07 | 4.04 | 0.11457 | 11.457
121.8 | 1.121 | 110.43 | 4.05 | 0.11495 | 11.495
122.2 | 1.121 | 110.48 | 4.06 | 0.11538 | 11.538
122.6 | 1.116 | 109.99 | 4.08 | 0.11575 | 11.575
123 | 1.118 | 110.17 | 4.09 | 0.11613 | 11.613
123.4 | 1.113 | 109.67 | 4.1 | 0.11652 | 11.652
123.8 | 1.119 | 110.3 | 4.12 | 0.1169 | 11.69
124.2 | 1.118 | 110.14 | 4.13 | 0.11729 | 11.729
124.6 | 1.113 | 109.67 | 4.14 | 0.11767 | 11.767
125 | 1.119 | 110.25 | 4.16 | 0.11807 | 11.807
125.4 | 1.115 | 109.9 | 4.17 | 0.11847 | 11.847
125.8 | 1.116 | 109.94 | 4.18 | 0.11887 | 11.887
126.2 | 1.112 | 109.57 | 4.2 | 0.11923 | 11.923
126.6 | 1.117 | 110.11 | 4.21 | 0.11967 | 11.967
127 | 1.116 | 109.97 | 4.22 | 0.12002 | 12.002
127.4 | 1.112 | 109.62 | 4.24 | 0.1204 | 12.04
127.8 | 1.118 | 110.19 | 4.25 | 0.12078 | 12.078
128.2 | 1.105 | 108.86 | 4.26 | 0.12114 | 12.114
128.6 | 1.117 | 110.09 | 4.28 | 0.12157 | 12.157
129 | 1.114 | 109.76 | 4.29 | 0.12195 | 12.195
129.4 | 1.112 | 109.61 | 4.3 | 0.12233 | 12.233
129.8 | 1.113 | 109.66 | 4.32 | 0.12273 | 12.273
130.2 | 1.121 | 110.47 | 4.33 | 0.12311 | 12.311
130.6 | 1.114 | 109.82 | 4.34 | 0.12349 | 12.349
131 | 1.115 | 109.92 | 4.36 | 0.12386 | 12.386
131.4 | 1.113 | 109.72 | 4.37 | 0.12424 | 12.424
131.8 | 1.118 | 110.14 | 4.38 | 0.12464 | 12.464
132.2 | 1.119 | 110.29 | 4.4 | 0.12503 | 12.503
132.6 | 1.117 | 110.09 | 4.41 | 0.12542 | 12.542
133 | 1.12 | 110.38 | 4.42 | 0.12581 | 12.581
133.4 | 1.117 | 110.09 | 4.43 | 0.1262 | 12.62
133.8 | 1.116 | 109.94 | 4.45 | 0.12657 | 12.657
134.2 | 1.113 | 109.71 | 4.46 | 0.12695 | 12.695
134.6 | 1.114 | 109.82 | 4.47 | 0.12734 | 12.734
135 | 1.115 | 109.91 | 4.49 | 0.12775 | 12.775
135.4 | 1.115 | 109.88 | 4.5 | 0.12813 | 12.813
135.8 | 1.117 | 110.03 | 4.52 | 0.12853 | 12.853
136.2 | 1.121 | 110.48 | 4.53 | 0.1289 | 12.89
136.6 | 1.119 | 110.32 | 4.54 | 0.12928 | 12.928
137 | 1.117 | 110.06 | 4.56 | 0.12966 | 12.966
137.4 | 1.12 | 110.39 | 4.57 | 0.13003 | 13.003
137.8 | 1.114 | 109.78 | 4.58 | 0.13039 | 13.039
138.2 | 1.115 | 109.92 | 4.59 | 0.13078 | 13.078
138.6 | 1.117 | 110.05 | 4.61 | 0.13118 | 13.118
139 | 1.119 | 110.25 | 4.62 | 0.13157 | 13.157
139.4 | 1.115 | 109.92 | 4.63 | 0.13197 | 13.197
139.8 | 1.11 | 109.39 | 4.65 | 0.13232 | 13.232
140.2 | 1.117 | 110.09 | 4.66 | 0.13271 | 13.271
140.6 | 1.12 | 110.32 | 4.67 | 0.13309 | 13.309
141 | 1.122 | 110.54 | 4.69 | 0.13347 | 13.347
141.4 | 1.118 | 110.21 | 4.7 | 0.13387 | 13.387
141.8 | 1.118 | 110.17 | 4.72 | 0.13426 | 13.426
142.2 | 1.124 | 110.74 | 4.73 | 0.13464 | 13.464
142.6 | 1.11 | 109.44 | 4.74 | 0.13499 | 13.499
143 | 1.113 | 109.69 | 4.75 | 0.13538 | 13.538
143.4 | 1.12 | 110.34 | 4.77 | 0.13577 | 13.577
143.8 | 1.117 | 110.11 | 4.78 | 0.13618 | 13.618
144.2 | 1.117 | 110.06 | 4.8 | 0.13653 | 13.653
144.6 | 1.115 | 109.87 | 4.81 | 0.13693 | 13.693
145 | 1.114 | 109.8 | 4.82 | 0.13728 | 13.728
145.4 | 1.116 | 110.02 | 4.84 | 0.13768 | 13.768
145.8 | 1.113 | 109.65 | 4.85 | 0.13805 | 13.805
146.2 | 1.117 | 110.05 | 4.86 | 0.13844 | 13.844
146.6 | 1.11 | 109.38 | 4.88 | 0.13878 | 13.878
147 | 1.118 | 110.15 | 4.89 | 0.13918 | 13.918
147.4 | 1.116 | 109.99 | 4.9 | 0.13954 | 13.954
147.8 | 1.114 | 109.81 | 4.91 | 0.13994 | 13.994
148.2 | 1.113 | 109.66 | 4.93 | 0.1403 | 14.03
148.6 | 1.112 | 109.62 | 4.94 | 0.14067 | 14.067
149 | 1.117 | 110.03 | 4.96 | 0.14107 | 14.107
149.4 | 1.116 | 109.93 | 4.97 | 0.14142 | 14.142
149.8 | 1.111 | 109.46 | 4.98 | 0.14179 | 14.179
150.2 | 1.112 | 109.57 | 5 | 0.14214 | 14.214
150.6 | 1.118 | 110.15 | 5.01 | 0.14255 | 14.255
151 | 1.115 | 109.92 | 5.02 | 0.14293 | 14.293
151.4 | 1.116 | 110 | 5.04 | 0.1433 | 14.33
151.8 | 1.12 | 110.39 | 5.05 | 0.14367 | 14.367
152.2 | 1.118 | 110.16 | 5.06 | 0.14402 | 14.402
152.6 | 1.116 | 109.97 | 5.08 | 0.14439 | 14.439
153 | 1.119 | 110.28 | 5.09 | 0.14478 | 14.478
153.4 | 1.11 | 109.38 | 5.1 | 0.14511 | 14.511
153.8 | 1.116 | 109.95 | 5.11 | 0.14546 | 14.546
154.2 | 1.115 | 109.88 | 5.13 | 0.14585 | 14.585
154.6 | 1.115 | 109.91 | 5.14 | 0.14622 | 14.622
155 | 1.119 | 110.24 | 5.16 | 0.14663 | 14.663
155.4 | 1.115 | 109.85 | 5.17 | 0.14698 | 14.698
155.8 | 1.111 | 109.52 | 5.18 | 0.14734 | 14.734
156.2 | 1.111 | 109.49 | 5.19 | 0.1477 | 14.77
156.6 | 1.119 | 110.25 | 5.21 | 0.14807 | 14.807
157 | 1.117 | 110.12 | 5.22 | 0.14845 | 14.845
157.4 | 1.111 | 109.53 | 5.23 | 0.1488 | 14.88
157.8 | 1.118 | 110.17 | 5.25 | 0.14917 | 14.917
158.2 | 1.114 | 109.8 | 5.26 | 0.14951 | 14.951
158.6 | 1.11 | 109.4 | 5.28 | 0.14988 | 14.988
159 | 1.115 | 109.85 | 5.29 | 0.15023 | 15.023
159.4 | 1.113 | 109.68 | 5.3 | 0.15058 | 15.058
159.8 | 1.109 | 109.28 | 5.31 | 0.15091 | 15.091
160.2 | 1.109 | 109.31 | 5.33 | 0.15127 | 15.127
160.6 | 1.114 | 109.75 | 5.34 | 0.1516 | 15.16
161 | 1.115 | 109.91 | 5.36 | 0.15199 | 15.199
161.4 | 1.117 | 110.04 | 5.37 | 0.15236 | 15.236
161.8 | 1.11 | 109.34 | 5.38 | 0.15269 | 15.269
162.2 | 1.113 | 109.69 | 5.39 | 0.15302 | 15.302
162.6 | 1.109 | 109.32 | 5.41 | 0.15335 | 15.335
163 | 1.109 | 109.24 | 5.42 | 0.15369 | 15.369
163.4 | 1.113 | 109.67 | 5.44 | 0.15404 | 15.404
163.8 | 1.111 | 109.48 | 5.45 | 0.15437 | 15.437
164.2 | 1.112 | 109.63 | 5.46 | 0.15471 | 15.471
164.6 | 1.107 | 109.06 | 5.48 | 0.15504 | 15.504
165 | 1.106 | 108.96 | 5.49 | 0.15538 | 15.538
165.4 | 1.107 | 109.11 | 5.5 | 0.15569 | 15.569
165.8 | 1.103 | 108.7 | 5.52 | 0.156 | 15.6
166.2 | 1.101 | 108.49 | 5.53 | 0.15633 | 15.633
166.6 | 1.109 | 109.24 | 5.54 | 0.15668 | 15.668
167 | 1.109 | 109.27 | 5.55 | 0.15699 | 15.699
167.4 | 1.104 | 108.83 | 5.57 | 0.15732 | 15.732
167.8 | 1.103 | 108.73 | 5.58 | 0.15763 | 15.763
168.2 | 1.105 | 108.94 | 5.6 | 0.15795 | 15.795
168.6 | 1.101 | 108.46 | 5.61 | 0.15825 | 15.825
169 | 1.106 | 108.98 | 5.62 | 0.15855 | 15.855
169.4 | 1.097 | 108.13 | 5.64 | 0.15886 | 15.886
169.8 | 1.1 | 108.41 | 5.65 | 0.15917 | 15.917
170.2 | 1.094 | 107.83 | 5.66 | 0.15946 | 15.946
170.6 | 1.099 | 108.26 | 5.68 | 0.15979 | 15.979
171 | 1.088 | 107.26 | 5.69 | 0.16009 | 16.009
171.4 | 1.091 | 107.47 | 5.7 | 0.16038 | 16.038
171.8 | 1.087 | 107.08 | 5.72 | 0.16067 | 16.067
172.2 | 1.091 | 107.48 | 5.73 | 0.16095 | 16.095
172.6 | 1.087 | 107.09 | 5.74 | 0.16125 | 16.125
173 | 1.083 | 106.76 | 5.76 | 0.16153 | 16.153
173.4 | 1.082 | 106.65 | 5.77 | 0.16183 | 16.183
173.8 | 1.085 | 106.88 | 5.78 | 0.16212 | 16.212
174.2 | 1.07 | 105.43 | 5.8 | 0.16242 | 16.242
174.6 | 1.072 | 105.61 | 5.81 | 0.16268 | 16.268
175 | 1.063 | 104.76 | 5.82 | 0.16296 | 16.296
175.4 | 1.069 | 105.31 | 5.84 | 0.16326 | 16.326
175.8 | 1.064 | 104.89 | 5.85 | 0.16354 | 16.354
176.2 | 1.053 | 103.78 | 5.86 | 0.1638 | 16.38
176.6 | 1.053 | 103.74 | 5.87 | 0.16412 | 16.412
177 | 1.047 | 103.16 | 5.89 | 0.16441 | 16.441
177.4 | 1.042 | 102.65 | 5.9 | 0.1647 | 16.47
177.8 | 1.036 | 102.1 | 5.92 | 0.16498 | 16.498
178.2 | 1.038 | 102.29 | 5.93 | 0.16527 | 16.527
178.6 | 1.027 | 101.18 | 5.94 | 0.16557 | 16.557
179 | 1.021 | 100.61 | 5.95 | 0.16589 | 16.589
179.4 | 1.013 | 99.82 | 5.97 | 0.16619 | 16.619
179.8 | 1.002 | 98.78 | 5.98 | 0.16649 | 16.649
180.2 | 0.995 | 98.1 | 6 | 0.16681 | 16.681
180.6 | 0.988 | 97.33 | 6.01 | 0.16714 | 16.714
181 | 0.972 | 95.77 | 6.02 | 0.16748 | 16.748
181.4 | 0.958 | 94.43 | 6.04 | 0.16778 | 16.778
181.8 | 0.953 | 93.87 | 6.05 | 0.16813 | 16.813
182.2 | 0.935 | 92.12 | 6.06 | 0.16847 | 16.847
182.6 | 0.925 | 91.17 | 6.07 | 0.16886 | 16.886
183 | 0.916 | 90.26 | 6.09 | 0.16921 | 16.921
183.4 | 0.906 | 89.26 | 6.1 | 0.16956 | 16.956
183.8 | 0.89 | 87.69 | 6.12 | 0.16994 | 16.994
184.2 | 0.878 | 86.51 | 6.13 | 0.17034 | 17.034
184.6 | 0.863 | 85 | 6.14 | 0.17073 | 17.073
185 | 0.851 | 83.9 | 6.16 | 0.17109 | 17.109
185.4 | 0.84 | 82.74 | 6.17 | 0.17146 | 17.146
185.8 | 0.818 | 80.57 | 6.18 | 0.17183 | 17.183
186.2 | 0.809 | 79.75 | 6.19 | 0.1722 | 17.22
186.6 | 0.79 | 77.81 | 6.21 | 0.17258 | 17.258
187 | 0.777 | 76.56 | 6.22 | 0.17295 | 17.295
187.4 | 0.76 | 74.92 | 6.24 | 0.17333 | 17.333
187.8 | 0.746 | 73.53 | 6.25 | 0.17372 | 17.372
188.2 | 0.731 | 72.06 | 6.26 | 0.17409 | 17.409
188.6 | 0.719 | 70.84 | 6.27 | 0.1745 | 17.45
189 | 0.705 | 69.46 | 6.29 | 0.17494 | 17.494
189.4 | 0.694 | 68.42 | 6.3 | 0.17538 | 17.538
189.8 | 0.675 | 66.53 | 6.32 | 0.17588 | 17.588
190.2 | 0.664 | 65.44 | 6.33 | 0.1764 | 17.64
190.6 | 0.648 | 63.88 | 6.34 | 0.17688 | 17.688
191 | 0.639 | 62.97 | 6.36 | 0.17739 | 17.739
191.4 | 0.614 | 60.51 | 6.37 | 0.17788 | 17.788
191.8 | 0.606 | 59.72 | 6.38 | 0.17844 | 17.844
192.2 | 0.591 | 58.24 | 6.4 | 0.17903 | 17.903
192.6 | 0.574 | 56.59 | 6.41 | 0.17957 | 17.957
193 | 0.559 | 55.06 | 6.42 | 0.18015 | 18.015
193.4 | 0.554 | 54.56 | 6.44 | 0.18072 | 18.072
193.8 | 0.534 | 52.61 | 6.45 | 0.18129 | 18.129
194.2 | 0.517 | 50.98 | 6.46 | 0.18179 | 18.179
194.6 | 0.511 | 50.39 | 6.48 | 0.18234 | 18.234
195 | 0.498 | 49.1 | 6.49 | 0.1829 | 18.29
195.4 | 0.486 | 47.88 | 6.5 | 0.18346 | 18.346
195.8 | 0.466 | 45.91 | 6.52 | 0.184 | 18.4
196.2 | 0.452 | 44.58 | 6.53 | 0.1846 | 18.46
196.6 | 0.44 | 43.4 | 6.54 | 0.18519 | 18.519
197 | 0.432 | 42.58 | 6.55 | 0.18572 | 18.572
197.4 | 0.418 | 41.16 | 6.57 | 0.18625 | 18.625
197.8 | 0.406 | 40.01 | 6.58 | 0.18682 | 18.682
198.2 | 0.396 | 38.98 | 6.6 | 0.18739 | 18.739
198.6 | 0.379 | 37.38 | 6.61 | 0.18794 | 18.794
199 | 0.361 | 35.61 | 6.62 | 0.18849 | 18.849
199.4 | 0.351 | 34.58 | 6.63 | 0.18909 | 18.909
199.8 | 0.337 | 33.26 | 6.65 | 0.18966 | 18.966
200.2 | 0.328 | 32.32 | 6.66 | 0.19021 | 19.021
200.6 | 0.308 | 30.36 | 6.67 | 0.19076 | 19.076
201 | 0.303 | 29.9 | 6.69 | 0.19137 | 19.137
201.4 | 0.289 | 28.51 | 6.7 | 0.19191 | 19.191
201.8 | 0.274 | 26.99 | 6.72 | 0.19249 | 19.249
202.2 | 0.266 | 26.18 | 6.73 | 0.19306 | 19.306
202.6 | 0.251 | 24.73 | 6.74 | 0.19361 | 19.361
203 | 0.235 | 23.17 | 6.76 | 0.19418 | 19.418
203.4 | 0.219 | 21.61 | 6.77 | 0.19474 | 19.474
203.8 | 0.206 | 20.35 | 6.78 | 0.19532 | 19.532
204.2 | 0.197 | 19.44 | 6.8 | 0.19587 | 19.587
204.6 | 0.185 | 18.19 | 6.81 | 0.19646 | 19.646
205 | 0.168 | 16.57 | 6.82 | 0.19703 | 19.703
205.4 | 0.153 | 15.09 | 6.84 | 0.19762 | 19.762
205.8 | 0.137 | 13.53 | 6.85 | 0.19822 | 19.822
206.2 | 0.126 | 12.37 | 6.86 | 0.19879 | 19.879
206.6 | 0.111 | 10.98 | 6.88 | 0.19936 | 19.936
207 | 0.1 | 9.86 | 6.89 | 0.19989 | 19.989
207.4 | 0.083 | 8.14 | 6.9 | 0.20051 | 20.051
207.8 | 0.067 | 6.64 | 6.92 | 0.20104 | 20.104
208.2 | 0.058 | 5.71 | 6.93 | 0.20165 | 20.165
Test Method | Tensile test 25mm_rectangular_simple.msm
Sample I. D. | strekking nov 2020.mss
Specimen Number | 12
Time (s) | Load (kN) | Stress (MPa) | Displacement (mm) | Strain (mm/mm) | Strain (%)
0.3 | -0.014 | -1.48 | 0 | 2e-05 | 0.002
0.4 | 0.027 | 3 | 0.01 | 9e-05 | 0.009
0.5 | 0.065 | 7.09 | 0.01 | 0.00013 | 0.013
0.6 | 0.098 | 10.75 | 0.01 | 0.00018 | 0.018
0.7 | 0.133 | 14.53 | 0.02 | 0.00024 | 0.024
0.8 | 0.162 | 17.73 | 0.02 | 0.00029 | 0.029
0.9 | 0.197 | 21.61 | 0.02 | 0.00031 | 0.031
1 | 0.233 | 25.5 | 0.02 | 0.00037 | 0.037
1.1 | 0.268 | 29.41 | 0.03 | 0.00042 | 0.042
1.2 | 0.304 | 33.31 | 0.03 | 0.00047 | 0.047
1.3 | 0.339 | 37.21 | 0.03 | 0.00053 | 0.053
1.4 | 0.372 | 40.78 | 0.04 | 0.00059 | 0.059
1.5 | 0.404 | 44.26 | 0.04 | 0.00062 | 0.062
1.6 | 0.442 | 48.45 | 0.04 | 0.00069 | 0.069
1.7 | 0.473 | 51.87 | 0.05 | 0.00073 | 0.073
1.8 | 0.504 | 55.22 | 0.05 | 0.00077 | 0.077
1.9 | 0.537 | 58.88 | 0.06 | 0.00083 | 0.083
2 | 0.558 | 61.17 | 0.06 | 0.00086 | 0.086
2.1 | 0.591 | 64.85 | 0.06 | 0.00093 | 0.093
2.2 | 0.617 | 67.6 | 0.06 | 0.00096 | 0.096
2.3 | 0.646 | 70.8 | 0.07 | 0.00102 | 0.102
2.4 | 0.68 | 74.61 | 0.07 | 0.00108 | 0.108
2.5 | 0.702 | 76.96 | 0.07 | 0.00113 | 0.113
2.6 | 0.723 | 79.24 | 0.08 | 0.00118 | 0.118
2.7 | 0.753 | 82.51 | 0.08 | 0.00122 | 0.122
2.8 | 0.778 | 85.28 | 0.08 | 0.00128 | 0.128
2.9 | 0.793 | 86.9 | 0.09 | 0.00133 | 0.133
3 | 0.82 | 89.94 | 0.09 | 0.0014 | 0.14
3.1 | 0.839 | 91.95 | 0.09 | 0.00145 | 0.145
3.2 | 0.867 | 95.11 | 0.1 | 0.00151 | 0.151
3.3 | 0.881 | 96.61 | 0.1 | 0.00155 | 0.155
3.4 | 0.905 | 99.24 | 0.1 | 0.00161 | 0.161
3.5 | 0.923 | 101.25 | 0.11 | 0.00168 | 0.168
3.6 | 0.941 | 103.17 | 0.11 | 0.00174 | 0.174
3.7 | 0.952 | 104.35 | 0.11 | 0.0018 | 0.18
3.8 | 0.968 | 106.1 | 0.12 | 0.00187 | 0.187
3.9 | 0.982 | 107.67 | 0.12 | 0.00194 | 0.194
4 | 0.996 | 109.21 | 0.12 | 0.00201 | 0.201
4.1 | 1.011 | 110.85 | 0.13 | 0.00209 | 0.209
4.2 | 1.019 | 111.68 | 0.13 | 0.00214 | 0.214
4.3 | 1.026 | 112.54 | 0.14 | 0.0022 | 0.22
4.4 | 1.045 | 114.62 | 0.14 | 0.00229 | 0.229
4.5 | 1.049 | 114.99 | 0.14 | 0.00237 | 0.237
4.6 | 1.057 | 115.85 | 0.14 | 0.00245 | 0.245
4.7 | 1.063 | 116.51 | 0.15 | 0.00253 | 0.253
4.8 | 1.067 | 117 | 0.15 | 0.0026 | 0.26
4.9 | 1.075 | 117.82 | 0.15 | 0.00268 | 0.268
5 | 1.079 | 118.35 | 0.16 | 0.00277 | 0.277
5.1 | 1.086 | 119.07 | 0.16 | 0.00283 | 0.283
5.2 | 1.092 | 119.75 | 0.16 | 0.00291 | 0.291
5.3 | 1.095 | 120.02 | 0.17 | 0.00302 | 0.302
5.4 | 1.1 | 120.66 | 0.17 | 0.00309 | 0.309
5.5 | 1.101 | 120.67 | 0.17 | 0.00318 | 0.318
5.6 | 1.107 | 121.32 | 0.17 | 0.00328 | 0.328
5.7 | 1.11 | 121.75 | 0.18 | 0.00337 | 0.337
5.8 | 1.116 | 122.37 | 0.18 | 0.00346 | 0.346
5.9 | 1.121 | 122.91 | 0.19 | 0.00356 | 0.356
6 | 1.121 | 122.89 | 0.19 | 0.00365 | 0.365
6.1 | 1.129 | 123.8 | 0.19 | 0.00376 | 0.376
6.2 | 1.123 | 123.18 | 0.2 | 0.00383 | 0.383
6.3 | 1.135 | 124.4 | 0.2 | 0.00397 | 0.397
6.4 | 1.135 | 124.43 | 0.2 | 0.00404 | 0.404
6.5 | 1.139 | 124.92 | 0.21 | 0.00415 | 0.415
6.6 | 1.146 | 125.64 | 0.21 | 0.00428 | 0.428
6.7 | 1.14 | 124.95 | 0.21 | 0.00438 | 0.438
6.8 | 1.146 | 125.62 | 0.22 | 0.00451 | 0.451
7 | 1.14 | 124.97 | 0.22 | 0.00468 | 0.468
7.1 | 1.149 | 126.03 | 0.23 | 0.00481 | 0.481
7.2 | 1.148 | 125.82 | 0.23 | 0.00492 | 0.492
7.3 | 1.152 | 126.34 | 0.23 | 0.00502 | 0.502
7.4 | 1.152 | 126.27 | 0.24 | 0.00513 | 0.513
7.5 | 1.152 | 126.34 | 0.24 | 0.00524 | 0.524
7.6 | 1.149 | 125.94 | 0.24 | 0.00532 | 0.532
7.7 | 1.158 | 126.96 | 0.25 | 0.00547 | 0.547
7.8 | 1.16 | 127.19 | 0.25 | 0.00556 | 0.556
7.9 | 1.16 | 127.16 | 0.25 | 0.00569 | 0.569
8 | 1.161 | 127.32 | 0.26 | 0.00579 | 0.579
8.1 | 1.156 | 126.77 | 0.26 | 0.00589 | 0.589
8.2 | 1.159 | 127.06 | 0.26 | 0.00601 | 0.601
8.3 | 1.161 | 127.32 | 0.27 | 0.00612 | 0.612
8.4 | 1.164 | 127.63 | 0.27 | 0.00623 | 0.623
8.5 | 1.168 | 128.1 | 0.28 | 0.00634 | 0.634
8.6 | 1.168 | 128.07 | 0.28 | 0.00645 | 0.645
8.7 | 1.165 | 127.75 | 0.28 | 0.00655 | 0.655
8.8 | 1.169 | 128.13 | 0.29 | 0.00666 | 0.666
8.9 | 1.165 | 127.74 | 0.28 | 0.00678 | 0.678
9 | 1.164 | 127.61 | 0.29 | 0.0069 | 0.69
9.1 | 1.175 | 128.82 | 0.3 | 0.00704 | 0.704
9.2 | 1.168 | 128.07 | 0.3 | 0.00712 | 0.712
9.3 | 1.165 | 127.7 | 0.3 | 0.00723 | 0.723
9.4 | 1.171 | 128.43 | 0.3 | 0.00736 | 0.736
9.5 | 1.174 | 128.73 | 0.31 | 0.00748 | 0.748
9.6 | 1.172 | 128.47 | 0.31 | 0.00759 | 0.759
9.7 | 1.173 | 128.65 | 0.31 | 0.00772 | 0.772
9.8 | 1.172 | 128.52 | 0.32 | 0.00784 | 0.784
9.9 | 1.177 | 129.08 | 0.32 | 0.00795 | 0.795
10 | 1.173 | 128.61 | 0.32 | 0.00808 | 0.808
10.1 | 1.175 | 128.88 | 0.33 | 0.0082 | 0.82
10.2 | 1.174 | 128.74 | 0.33 | 0.00833 | 0.833
10.3 | 1.174 | 128.73 | 0.33 | 0.00843 | 0.843
10.4 | 1.179 | 129.27 | 0.34 | 0.00858 | 0.858
10.5 | 1.174 | 128.76 | 0.34 | 0.00865 | 0.865
10.6 | 1.17 | 128.27 | 0.34 | 0.0088 | 0.88
10.7 | 1.177 | 129.02 | 0.35 | 0.00891 | 0.891
10.8 | 1.183 | 129.71 | 0.35 | 0.00902 | 0.902
10.9 | 1.185 | 129.89 | 0.35 | 0.00913 | 0.913
11 | 1.182 | 129.6 | 0.36 | 0.00927 | 0.927
11.1 | 1.176 | 128.91 | 0.36 | 0.00938 | 0.938
11.2 | 1.182 | 129.55 | 0.36 | 0.00949 | 0.949
11.3 | 1.176 | 128.91 | 0.37 | 0.0096 | 0.96
11.4 | 1.181 | 129.54 | 0.37 | 0.00973 | 0.973
11.5 | 1.179 | 129.29 | 0.37 | 0.00982 | 0.982
11.6 | 1.181 | 129.44 | 0.38 | 0.00994 | 0.994
11.7 | 1.176 | 129 | 0.38 | 0.01007 | 1.007
11.8 | 1.183 | 129.68 | 0.38 | 0.01018 | 1.018
11.9 | 1.184 | 129.78 | 0.39 | 0.01031 | 1.031
12 | 1.18 | 129.42 | 0.39 | 0.01043 | 1.043
12.1 | 1.183 | 129.75 | 0.39 | 0.01055 | 1.055
12.2 | 1.182 | 129.59 | 0.4 | 0.01068 | 1.068
12.3 | 1.179 | 129.32 | 0.4 | 0.01077 | 1.077
12.4 | 1.185 | 129.96 | 0.4 | 0.0109 | 1.09
12.5 | 1.181 | 129.52 | 0.4 | 0.01101 | 1.101
12.6 | 1.182 | 129.65 | 0.41 | 0.01115 | 1.115
12.7 | 1.182 | 129.61 | 0.41 | 0.01126 | 1.126
12.8 | 1.18 | 129.38 | 0.42 | 0.01142 | 1.142
12.9 | 1.184 | 129.85 | 0.42 | 0.01154 | 1.154
13 | 1.179 | 129.24 | 0.42 | 0.01165 | 1.165
13.1 | 1.186 | 130.06 | 0.43 | 0.01178 | 1.178
13.2 | 1.178 | 129.14 | 0.43 | 0.01191 | 1.191
13.3 | 1.18 | 129.36 | 0.43 | 0.01202 | 1.202
13.4 | 1.185 | 129.93 | 0.44 | 0.01215 | 1.215
13.5 | 1.183 | 129.75 | 0.44 | 0.01227 | 1.227
13.6 | 1.181 | 129.5 | 0.44 | 0.0124 | 1.24
13.7 | 1.183 | 129.72 | 0.45 | 0.01253 | 1.253
13.8 | 1.187 | 130.15 | 0.45 | 0.01267 | 1.267
13.9 | 1.182 | 129.58 | 0.45 | 0.01277 | 1.277
14 | 1.178 | 129.13 | 0.46 | 0.01288 | 1.288
14.1 | 1.18 | 129.43 | 0.46 | 0.01301 | 1.301
14.2 | 1.183 | 129.75 | 0.46 | 0.01313 | 1.313
14.3 | 1.182 | 129.58 | 0.47 | 0.01326 | 1.326
14.4 | 1.184 | 129.77 | 0.47 | 0.01339 | 1.339
14.5 | 1.184 | 129.86 | 0.47 | 0.01351 | 1.351
14.6 | 1.184 | 129.86 | 0.48 | 0.0136 | 1.36
14.7 | 1.177 | 129.06 | 0.48 | 0.01372 | 1.372
14.8 | 1.183 | 129.7 | 0.48 | 0.01385 | 1.385
14.9 | 1.188 | 130.26 | 0.49 | 0.01398 | 1.398
15 | 1.184 | 129.81 | 0.49 | 0.0141 | 1.41
15.1 | 1.186 | 130.08 | 0.49 | 0.01425 | 1.425
15.2 | 1.186 | 130.05 | 0.5 | 0.01434 | 1.434
15.3 | 1.181 | 129.48 | 0.5 | 0.01447 | 1.447
15.4 | 1.182 | 129.6 | 0.5 | 0.01459 | 1.459
15.5 | 1.179 | 129.29 | 0.51 | 0.01472 | 1.472
15.6 | 1.187 | 130.17 | 0.51 | 0.01486 | 1.486
15.7 | 1.186 | 130.04 | 0.51 | 0.01501 | 1.501
15.8 | 1.18 | 129.35 | 0.52 | 0.01511 | 1.511
15.9 | 1.181 | 129.49 | 0.52 | 0.01524 | 1.524
16 | 1.184 | 129.86 | 0.52 | 0.01538 | 1.538
16.1 | 1.189 | 130.32 | 0.53 | 0.0155 | 1.55
16.2 | 1.175 | 128.81 | 0.53 | 0.01562 | 1.562
16.3 | 1.182 | 129.64 | 0.53 | 0.01578 | 1.578
16.4 | 1.182 | 129.61 | 0.54 | 0.0159 | 1.59
16.5 | 1.183 | 129.67 | 0.54 | 0.01604 | 1.604
16.6 | 1.19 | 130.47 | 0.54 | 0.01617 | 1.617
16.7 | 1.186 | 130.03 | 0.55 | 0.01629 | 1.629
16.8 | 1.178 | 129.15 | 0.55 | 0.01641 | 1.641
16.9 | 1.186 | 130.06 | 0.55 | 0.01655 | 1.655
17 | 1.183 | 129.66 | 0.56 | 0.01669 | 1.669
17.1 | 1.183 | 129.67 | 0.56 | 0.01681 | 1.681
17.2 | 1.181 | 129.47 | 0.56 | 0.01693 | 1.693
17.3 | 1.187 | 130.15 | 0.57 | 0.01707 | 1.707
17.4 | 1.18 | 129.41 | 0.57 | 0.0172 | 1.72
17.5 | 1.181 | 129.51 | 0.57 | 0.01731 | 1.731
17.6 | 1.183 | 129.72 | 0.58 | 0.01745 | 1.745
17.7 | 1.184 | 129.79 | 0.58 | 0.01756 | 1.756
17.8 | 1.183 | 129.74 | 0.58 | 0.01767 | 1.767
17.9 | 1.184 | 129.84 | 0.59 | 0.01779 | 1.779
18 | 1.174 | 128.72 | 0.59 | 0.01786 | 1.786
18.1 | 1.183 | 129.72 | 0.59 | 0.01796 | 1.796
18.2 | 1.186 | 129.99 | 0.6 | 0.01809 | 1.809
18.3 | 1.184 | 129.77 | 0.6 | 0.01822 | 1.822
18.4 | 1.185 | 129.89 | 0.6 | 0.01833 | 1.833
18.5 | 1.181 | 129.5 | 0.61 | 0.01846 | 1.846
18.6 | 1.185 | 129.97 | 0.61 | 0.01858 | 1.858
18.7 | 1.18 | 129.43 | 0.61 | 0.01872 | 1.872
18.8 | 1.185 | 129.9 | 0.62 | 0.01884 | 1.884
18.9 | 1.185 | 129.91 | 0.62 | 0.01897 | 1.897
19 | 1.178 | 129.19 | 0.62 | 0.01909 | 1.909
19.1 | 1.187 | 130.14 | 0.63 | 0.01923 | 1.923
19.2 | 1.184 | 129.82 | 0.63 | 0.01935 | 1.935
19.3 | 1.18 | 129.38 | 0.63 | 0.01948 | 1.948
19.4 | 1.179 | 129.3 | 0.64 | 0.0196 | 1.96
19.5 | 1.181 | 129.47 | 0.64 | 0.01974 | 1.974
19.6 | 1.184 | 129.83 | 0.64 | 0.01988 | 1.988
19.7 | 1.187 | 130.18 | 0.65 | 0.02002 | 2.002
19.8 | 1.182 | 129.63 | 0.65 | 0.02013 | 2.013
19.9 | 1.181 | 129.53 | 0.65 | 0.02027 | 2.027
20 | 1.188 | 130.21 | 0.66 | 0.02041 | 2.041
20.1 | 1.178 | 129.15 | 0.66 | 0.02052 | 2.052
20.2 | 1.188 | 130.23 | 0.66 | 0.02067 | 2.067
20.3 | 1.178 | 129.12 | 0.67 | 0.02077 | 2.077
20.4 | 1.178 | 129.13 | 0.67 | 0.02091 | 2.091
20.5 | 1.188 | 130.27 | 0.67 | 0.02106 | 2.106
20.6 | 1.18 | 129.43 | 0.68 | 0.02118 | 2.118
20.7 | 1.178 | 129.21 | 0.68 | 0.0213 | 2.13
20.8 | 1.184 | 129.81 | 0.68 | 0.02145 | 2.145
20.9 | 1.18 | 129.42 | 0.69 | 0.0216 | 2.16
21 | 1.179 | 129.3 | 0.69 | 0.02169 | 2.169
21.1 | 1.181 | 129.48 | 0.69 | 0.02181 | 2.181
21.2 | 1.184 | 129.86 | 0.7 | 0.02195 | 2.195
21.3 | 1.183 | 129.7 | 0.7 | 0.02207 | 2.207
21.4 | 1.177 | 129.06 | 0.7 | 0.0222 | 2.22
21.5 | 1.18 | 129.35 | 0.71 | 0.02234 | 2.234
21.6 | 1.178 | 129.17 | 0.71 | 0.02246 | 2.246
21.7 | 1.176 | 128.97 | 0.71 | 0.02259 | 2.259
21.8 | 1.178 | 129.2 | 0.72 | 0.0227 | 2.27
21.9 | 1.178 | 129.17 | 0.72 | 0.02284 | 2.284
22 | 1.182 | 129.57 | 0.72 | 0.02296 | 2.296
22.1 | 1.183 | 129.72 | 0.73 | 0.02308 | 2.308
22.2 | 1.182 | 129.55 | 0.73 | 0.02324 | 2.324
22.3 | 1.178 | 129.14 | 0.73 | 0.02335 | 2.335
22.4 | 1.183 | 129.76 | 0.74 | 0.02349 | 2.349
22.5 | 1.181 | 129.51 | 0.74 | 0.02365 | 2.365
22.6 | 1.177 | 129.07 | 0.74 | 0.02377 | 2.377
22.7 | 1.179 | 129.29 | 0.75 | 0.02391 | 2.391
22.8 | 1.179 | 129.29 | 0.75 | 0.02405 | 2.405
22.9 | 1.18 | 129.38 | 0.75 | 0.02419 | 2.419
23 | 1.179 | 129.27 | 0.76 | 0.02432 | 2.432
23.1 | 1.178 | 129.16 | 0.76 | 0.02445 | 2.445
23.2 | 1.177 | 129.02 | 0.76 | 0.02455 | 2.455
23.3 | 1.181 | 129.47 | 0.77 | 0.02472 | 2.472
23.4 | 1.179 | 129.3 | 0.77 | 0.02483 | 2.483
23.5 | 1.183 | 129.73 | 0.77 | 0.025 | 2.5
23.6 | 1.173 | 128.62 | 0.77 | 0.02509 | 2.509
23.7 | 1.176 | 128.99 | 0.78 | 0.02524 | 2.524
23.8 | 1.182 | 129.62 | 0.78 | 0.02538 | 2.538
23.9 | 1.179 | 129.25 | 0.79 | 0.02548 | 2.548
24 | 1.177 | 129.02 | 0.79 | 0.02564 | 2.564
24.1 | 1.178 | 129.13 | 0.79 | 0.02575 | 2.575
24.2 | 1.175 | 128.86 | 0.8 | 0.02589 | 2.589
24.3 | 1.181 | 129.44 | 0.8 | 0.02602 | 2.602
24.4 | 1.172 | 128.47 | 0.8 | 0.02615 | 2.615
24.5 | 1.176 | 128.89 | 0.81 | 0.02628 | 2.628
24.6 | 1.175 | 128.84 | 0.81 | 0.02643 | 2.643
24.7 | 1.178 | 129.18 | 0.81 | 0.02656 | 2.656
24.8 | 1.177 | 129.02 | 0.82 | 0.02668 | 2.668
24.9 | 1.177 | 129.01 | 0.82 | 0.02681 | 2.681
25 | 1.178 | 129.13 | 0.82 | 0.02696 | 2.696
25.1 | 1.172 | 128.52 | 0.83 | 0.02707 | 2.707
25.2 | 1.176 | 128.96 | 0.83 | 0.02721 | 2.721
25.3 | 1.178 | 129.18 | 0.83 | 0.02735 | 2.735
25.4 | 1.175 | 128.86 | 0.84 | 0.02747 | 2.747
25.5 | 1.173 | 128.64 | 0.84 | 0.02759 | 2.759
25.6 | 1.175 | 128.85 | 0.84 | 0.02774 | 2.774
25.7 | 1.165 | 127.72 | 0.85 | 0.02783 | 2.783
25.8 | 1.182 | 129.56 | 0.85 | 0.02798 | 2.798
25.9 | 1.171 | 128.34 | 0.85 | 0.0281 | 2.81
26 | 1.176 | 128.98 | 0.86 | 0.02825 | 2.825
26.1 | 1.171 | 128.39 | 0.86 | 0.02839 | 2.839
26.2 | 1.171 | 128.37 | 0.86 | 0.02851 | 2.851
26.3 | 1.177 | 129.1 | 0.87 | 0.02864 | 2.864
26.4 | 1.171 | 128.41 | 0.87 | 0.02878 | 2.878
26.5 | 1.177 | 129.06 | 0.87 | 0.0289 | 2.89
26.6 | 1.173 | 128.64 | 0.88 | 0.02905 | 2.905
26.7 | 1.172 | 128.49 | 0.88 | 0.02918 | 2.918
26.8 | 1.174 | 128.75 | 0.88 | 0.02931 | 2.931
26.9 | 1.171 | 128.45 | 0.89 | 0.02943 | 2.943
27 | 1.176 | 128.92 | 0.89 | 0.02958 | 2.958
27.1 | 1.174 | 128.67 | 0.89 | 0.0297 | 2.97
27.2 | 1.178 | 129.19 | 0.9 | 0.02986 | 2.986
27.3 | 1.174 | 128.74 | 0.9 | 0.02999 | 2.999
27.4 | 1.173 | 128.58 | 0.9 | 0.03012 | 3.012
27.5 | 1.164 | 127.59 | 0.91 | 0.03024 | 3.024
27.6 | 1.177 | 129.01 | 0.91 | 0.03039 | 3.039
27.7 | 1.169 | 128.12 | 0.91 | 0.0305 | 3.05
27.8 | 1.175 | 128.78 | 0.92 | 0.03065 | 3.065
27.9 | 1.171 | 128.36 | 0.92 | 0.03078 | 3.078
28 | 1.176 | 128.97 | 0.92 | 0.0309 | 3.09
28.1 | 1.171 | 128.4 | 0.93 | 0.03104 | 3.104
28.2 | 1.161 | 127.34 | 0.93 | 0.03116 | 3.116
28.3 | 1.171 | 128.44 | 0.93 | 0.0313 | 3.13
28.4 | 1.171 | 128.34 | 0.94 | 0.03143 | 3.143
28.5 | 1.171 | 128.35 | 0.94 | 0.03157 | 3.157
28.6 | 1.169 | 128.22 | 0.94 | 0.0317 | 3.17
28.7 | 1.171 | 128.36 | 0.95 | 0.03183 | 3.183
28.8 | 1.165 | 127.69 | 0.95 | 0.03196 | 3.196
28.9 | 1.166 | 127.8 | 0.95 | 0.03209 | 3.209
29 | 1.167 | 127.92 | 0.96 | 0.03224 | 3.224
29.1 | 1.172 | 128.46 | 0.96 | 0.03238 | 3.238
29.2 | 1.168 | 128.04 | 0.96 | 0.0325 | 3.25
29.3 | 1.169 | 128.17 | 0.97 | 0.03266 | 3.266
29.4 | 1.161 | 127.34 | 0.97 | 0.0328 | 3.28
29.5 | 1.17 | 128.25 | 0.97 | 0.03294 | 3.294
29.6 | 1.164 | 127.64 | 0.98 | 0.03307 | 3.307
29.7 | 1.166 | 127.82 | 0.98 | 0.03323 | 3.323
29.8 | 1.166 | 127.84 | 0.98 | 0.03334 | 3.334
29.9 | 1.171 | 128.35 | 0.99 | 0.03349 | 3.349
30 | 1.166 | 127.9 | 0.99 | 0.03362 | 3.362
30.1 | 1.166 | 127.81 | 0.99 | 0.03374 | 3.374
30.2 | 1.165 | 127.72 | 1 | 0.0339 | 3.39
30.3 | 1.168 | 128.07 | 1 | 0.03402 | 3.402
30.4 | 1.167 | 127.93 | 1 | 0.03415 | 3.415
30.5 | 1.168 | 128.08 | 1.01 | 0.03429 | 3.429
30.6 | 1.163 | 127.53 | 1.01 | 0.03444 | 3.444
30.7 | 1.163 | 127.53 | 1.01 | 0.03456 | 3.456
30.8 | 1.167 | 128 | 1.02 | 0.0347 | 3.47
30.9 | 1.163 | 127.51 | 1.02 | 0.03483 | 3.483
31 | 1.159 | 127.13 | 1.02 | 0.03494 | 3.494
31.1 | 1.158 | 126.96 | 1.03 | 0.03506 | 3.506
31.2 | 1.162 | 127.36 | 1.03 | 0.0352 | 3.52
31.3 | 1.161 | 127.26 | 1.03 | 0.03532 | 3.532
31.4 | 1.164 | 127.6 | 1.04 | 0.03545 | 3.545
31.5 | 1.163 | 127.52 | 1.04 | 0.0356 | 3.56
31.6 | 1.163 | 127.5 | 1.04 | 0.03573 | 3.573
31.7 | 1.158 | 126.92 | 1.05 | 0.03584 | 3.584
31.8 | 1.165 | 127.7 | 1.05 | 0.036 | 3.6
31.9 | 1.162 | 127.37 | 1.05 | 0.03613 | 3.613
32 | 1.163 | 127.47 | 1.06 | 0.03627 | 3.627
32.1 | 1.159 | 127.07 | 1.06 | 0.0364 | 3.64
32.2 | 1.163 | 127.5 | 1.06 | 0.03654 | 3.654
32.3 | 1.161 | 127.33 | 1.07 | 0.03668 | 3.668
32.4 | 1.166 | 127.86 | 1.07 | 0.03681 | 3.681
32.5 | 1.159 | 127.04 | 1.07 | 0.03697 | 3.697
32.6 | 1.158 | 126.94 | 1.08 | 0.03708 | 3.708
32.7 | 1.156 | 126.75 | 1.08 | 0.03722 | 3.722
32.8 | 1.16 | 127.2 | 1.08 | 0.03738 | 3.738
32.9 | 1.154 | 126.52 | 1.09 | 0.03749 | 3.749
33 | 1.159 | 127.06 | 1.09 | 0.03763 | 3.763
33.1 | 1.161 | 127.29 | 1.1 | 0.03777 | 3.777
33.2 | 1.156 | 126.74 | 1.1 | 0.03788 | 3.788
33.3 | 1.155 | 126.62 | 1.1 | 0.03803 | 3.803
33.4 | 1.16 | 127.23 | 1.1 | 0.03817 | 3.817
33.5 | 1.159 | 127.08 | 1.11 | 0.0383 | 3.83
33.6 | 1.153 | 126.39 | 1.11 | 0.03842 | 3.842
33.7 | 1.153 | 126.47 | 1.11 | 0.03857 | 3.857
33.8 | 1.154 | 126.53 | 1.12 | 0.03873 | 3.873
33.9 | 1.155 | 126.61 | 1.12 | 0.03885 | 3.885
34 | 1.151 | 126.22 | 1.12 | 0.03895 | 3.895
34.1 | 1.158 | 126.96 | 1.13 | 0.0391 | 3.91
34.2 | 1.151 | 126.16 | 1.13 | 0.03921 | 3.921
34.3 | 1.156 | 126.74 | 1.13 | 0.03935 | 3.935
34.4 | 1.151 | 126.15 | 1.14 | 0.03949 | 3.949
34.5 | 1.154 | 126.48 | 1.14 | 0.03961 | 3.961
34.6 | 1.151 | 126.24 | 1.14 | 0.03974 | 3.974
34.7 | 1.153 | 126.41 | 1.15 | 0.0399 | 3.99
34.8 | 1.144 | 125.39 | 1.15 | 0.04 | 4
34.9 | 1.157 | 126.81 | 1.15 | 0.04016 | 4.016
35 | 1.156 | 126.7 | 1.16 | 0.04028 | 4.028
35.1 | 1.153 | 126.37 | 1.16 | 0.04041 | 4.041
35.2 | 1.15 | 126.08 | 1.16 | 0.04055 | 4.055
35.3 | 1.151 | 126.16 | 1.17 | 0.04068 | 4.068
35.4 | 1.153 | 126.38 | 1.17 | 0.04082 | 4.082
35.5 | 1.152 | 126.29 | 1.17 | 0.04093 | 4.093
35.6 | 1.152 | 126.35 | 1.18 | 0.04107 | 4.107
35.7 | 1.151 | 126.15 | 1.18 | 0.04125 | 4.125
35.8 | 1.145 | 125.58 | 1.18 | 0.04136 | 4.136
35.9 | 1.153 | 126.46 | 1.19 | 0.04151 | 4.151
36 | 1.15 | 126.14 | 1.19 | 0.04164 | 4.164
36.1 | 1.151 | 126.22 | 1.19 | 0.04179 | 4.179
36.2 | 1.146 | 125.65 | 1.2 | 0.04194 | 4.194
36.3 | 1.149 | 126.03 | 1.2 | 0.04206 | 4.206
36.4 | 1.149 | 126.01 | 1.2 | 0.04219 | 4.219
36.5 | 1.154 | 126.48 | 1.21 | 0.04236 | 4.236
36.6 | 1.146 | 125.64 | 1.21 | 0.04246 | 4.246
36.7 | 1.149 | 125.96 | 1.21 | 0.04261 | 4.261
36.8 | 1.151 | 126.18 | 1.22 | 0.04273 | 4.273
36.9 | 1.145 | 125.54 | 1.22 | 0.04287 | 4.287
37 | 1.14 | 125.01 | 1.22 | 0.04298 | 4.298
37.1 | 1.145 | 125.58 | 1.23 | 0.04312 | 4.312
37.2 | 1.144 | 125.4 | 1.23 | 0.04325 | 4.325
37.3 | 1.146 | 125.68 | 1.23 | 0.04339 | 4.339
37.4 | 1.146 | 125.64 | 1.24 | 0.04353 | 4.353
37.5 | 1.14 | 124.99 | 1.24 | 0.04366 | 4.366
37.6 | 1.147 | 125.72 | 1.24 | 0.0438 | 4.38
37.7 | 1.143 | 125.29 | 1.25 | 0.04392 | 4.392
37.8 | 1.143 | 125.31 | 1.25 | 0.04407 | 4.407
37.9 | 1.144 | 125.39 | 1.25 | 0.04419 | 4.419
38 | 1.144 | 125.42 | 1.26 | 0.04433 | 4.433
38.1 | 1.146 | 125.65 | 1.26 | 0.04445 | 4.445
38.2 | 1.143 | 125.31 | 1.26 | 0.04459 | 4.459
38.3 | 1.145 | 125.56 | 1.27 | 0.04472 | 4.472
38.4 | 1.14 | 124.98 | 1.27 | 0.04486 | 4.486
38.5 | 1.142 | 125.22 | 1.27 | 0.045 | 4.5
38.6 | 1.141 | 125.11 | 1.28 | 0.04514 | 4.514
38.7 | 1.139 | 124.91 | 1.28 | 0.04528 | 4.528
38.8 | 1.14 | 125 | 1.28 | 0.04541 | 4.541
38.9 | 1.143 | 125.34 | 1.29 | 0.04555 | 4.555
39 | 1.14 | 124.98 | 1.29 | 0.0457 | 4.57
39.1 | 1.142 | 125.24 | 1.29 | 0.04584 | 4.584
39.2 | 1.126 | 123.49 | 1.3 | 0.04593 | 4.593
39.3 | 1.14 | 125.04 | 1.3 | 0.04608 | 4.608
39.4 | 1.139 | 124.93 | 1.3 | 0.04622 | 4.622
39.5 | 1.136 | 124.58 | 1.31 | 0.04637 | 4.637
39.6 | 1.14 | 124.99 | 1.31 | 0.0465 | 4.65
39.7 | 1.138 | 124.82 | 1.31 | 0.04666 | 4.666
39.8 | 1.137 | 124.68 | 1.32 | 0.04677 | 4.677
39.9 | 1.135 | 124.44 | 1.32 | 0.0469 | 4.69
40 | 1.136 | 124.52 | 1.32 | 0.04704 | 4.704
40.1 | 1.139 | 124.93 | 1.33 | 0.04717 | 4.717
40.2 | 1.131 | 124.05 | 1.33 | 0.04731 | 4.731
40.3 | 1.132 | 124.17 | 1.33 | 0.04742 | 4.742
40.4 | 1.135 | 124.47 | 1.34 | 0.04758 | 4.758
40.5 | 1.132 | 124.11 | 1.34 | 0.04772 | 4.772
40.6 | 1.131 | 123.97 | 1.34 | 0.04783 | 4.783
40.7 | 1.129 | 123.8 | 1.35 | 0.04796 | 4.796
40.8 | 1.132 | 124.07 | 1.35 | 0.04811 | 4.811
40.9 | 1.128 | 123.69 | 1.35 | 0.04823 | 4.823
41 | 1.13 | 123.95 | 1.36 | 0.04837 | 4.837
41.1 | 1.131 | 124 | 1.36 | 0.04852 | 4.852
41.2 | 1.129 | 123.83 | 1.36 | 0.04866 | 4.866
41.3 | 1.125 | 123.38 | 1.37 | 0.04878 | 4.878
41.4 | 1.127 | 123.56 | 1.37 | 0.04896 | 4.896
41.5 | 1.124 | 123.28 | 1.38 | 0.0491 | 4.91
41.6 | 1.128 | 123.72 | 1.38 | 0.04922 | 4.922
41.7 | 1.12 | 122.8 | 1.38 | 0.04935 | 4.935
41.8 | 1.126 | 123.48 | 1.38 | 0.04949 | 4.949
41.9 | 1.123 | 123.15 | 1.39 | 0.04962 | 4.962
42 | 1.122 | 123.08 | 1.39 | 0.04976 | 4.976
42.1 | 1.122 | 123 | 1.39 | 0.0499 | 4.99
42.2 | 1.123 | 123.14 | 1.4 | 0.05002 | 5.002
42.3 | 1.122 | 122.99 | 1.4 | 0.05018 | 5.018
42.4 | 1.124 | 123.2 | 1.4 | 0.05033 | 5.033
42.5 | 1.121 | 122.91 | 1.41 | 0.05044 | 5.044
42.6 | 1.12 | 122.77 | 1.41 | 0.05058 | 5.058
42.7 | 1.126 | 123.41 | 1.41 | 0.05072 | 5.072
42.8 | 1.121 | 122.88 | 1.42 | 0.05086 | 5.086
42.9 | 1.12 | 122.79 | 1.42 | 0.051 | 5.1
43 | 1.119 | 122.64 | 1.42 | 0.05114 | 5.114
43.1 | 1.118 | 122.56 | 1.43 | 0.05126 | 5.126
43.2 | 1.112 | 121.98 | 1.43 | 0.05142 | 5.142
43.3 | 1.114 | 122.17 | 1.43 | 0.05154 | 5.154
43.4 | 1.116 | 122.33 | 1.44 | 0.05171 | 5.171
43.5 | 1.112 | 121.9 | 1.44 | 0.05183 | 5.183
43.6 | 1.117 | 122.46 | 1.45 | 0.05197 | 5.197
43.7 | 1.109 | 121.6 | 1.45 | 0.05208 | 5.208
43.8 | 1.112 | 121.88 | 1.45 | 0.05222 | 5.222
43.9 | 1.104 | 121.09 | 1.45 | 0.05234 | 5.234
44 | 1.103 | 120.93 | 1.46 | 0.05249 | 5.249
44.1 | 1.107 | 121.32 | 1.46 | 0.05262 | 5.262
44.2 | 1.11 | 121.73 | 1.46 | 0.05276 | 5.276
44.3 | 1.111 | 121.76 | 1.47 | 0.0529 | 5.29
44.4 | 1.109 | 121.59 | 1.47 | 0.05303 | 5.303
44.5 | 1.107 | 121.39 | 1.47 | 0.05316 | 5.316
44.6 | 1.102 | 120.8 | 1.48 | 0.05329 | 5.329
44.7 | 1.105 | 121.12 | 1.48 | 0.05342 | 5.342
44.8 | 1.108 | 121.51 | 1.48 | 0.05355 | 5.355
44.9 | 1.108 | 121.51 | 1.49 | 0.05369 | 5.369
45 | 1.105 | 121.13 | 1.49 | 0.05381 | 5.381
45.1 | 1.099 | 120.54 | 1.49 | 0.05398 | 5.398
45.2 | 1.105 | 121.13 | 1.5 | 0.05412 | 5.412
45.3 | 1.098 | 120.39 | 1.5 | 0.05426 | 5.426
45.4 | 1.098 | 120.43 | 1.5 | 0.05441 | 5.441
45.5 | 1.093 | 119.87 | 1.51 | 0.05453 | 5.453
45.6 | 1.096 | 120.14 | 1.51 | 0.05465 | 5.465
45.7 | 1.096 | 120.14 | 1.51 | 0.0548 | 5.48
45.8 | 1.1 | 120.62 | 1.52 | 0.05492 | 5.492
45.9 | 1.096 | 120.15 | 1.52 | 0.05509 | 5.509
46 | 1.09 | 119.5 | 1.52 | 0.05521 | 5.521
46.1 | 1.093 | 119.87 | 1.53 | 0.05533 | 5.533
46.2 | 1.093 | 119.9 | 1.53 | 0.0555 | 5.55
46.3 | 1.089 | 119.4 | 1.53 | 0.05562 | 5.562
46.4 | 1.093 | 119.9 | 1.54 | 0.05576 | 5.576
46.5 | 1.089 | 119.38 | 1.54 | 0.05588 | 5.588
46.6 | 1.09 | 119.5 | 1.54 | 0.05604 | 5.604
46.7 | 1.084 | 118.82 | 1.55 | 0.05617 | 5.617
46.8 | 1.087 | 119.19 | 1.55 | 0.05629 | 5.629
46.9 | 1.091 | 119.59 | 1.55 | 0.05642 | 5.642
47 | 1.08 | 118.39 | 1.56 | 0.05653 | 5.653
47.1 | 1.086 | 119.03 | 1.56 | 0.05665 | 5.665
47.2 | 1.082 | 118.68 | 1.56 | 0.0568 | 5.68
47.3 | 1.081 | 118.51 | 1.57 | 0.05694 | 5.694
47.4 | 1.083 | 118.7 | 1.57 | 0.05707 | 5.707
47.5 | 1.074 | 117.8 | 1.57 | 0.05721 | 5.721
47.6 | 1.078 | 118.22 | 1.58 | 0.05736 | 5.736
47.7 | 1.081 | 118.57 | 1.58 | 0.0575 | 5.75
47.8 | 1.079 | 118.31 | 1.58 | 0.05762 | 5.762
47.9 | 1.073 | 117.7 | 1.59 | 0.05775 | 5.775
48 | 1.079 | 118.29 | 1.59 | 0.05789 | 5.789
48.1 | 1.073 | 117.68 | 1.59 | 0.05803 | 5.803
48.2 | 1.073 | 117.67 | 1.6 | 0.05817 | 5.817
48.3 | 1.073 | 117.69 | 1.6 | 0.05831 | 5.831
48.4 | 1.064 | 116.7 | 1.6 | 0.05844 | 5.844
48.5 | 1.07 | 117.35 | 1.61 | 0.0586 | 5.86
48.6 | 1.069 | 117.24 | 1.61 | 0.05876 | 5.876
48.7 | 1.07 | 117.37 | 1.61 | 0.05888 | 5.888
48.8 | 1.068 | 117.12 | 1.62 | 0.05903 | 5.903
48.9 | 1.064 | 116.66 | 1.62 | 0.05917 | 5.917
49 | 1.065 | 116.78 | 1.62 | 0.05929 | 5.929
49.1 | 1.066 | 116.88 | 1.63 | 0.05943 | 5.943
49.2 | 1.064 | 116.64 | 1.63 | 0.05956 | 5.956
49.3 | 1.062 | 116.48 | 1.63 | 0.0597 | 5.97
49.4 | 1.058 | 116 | 1.64 | 0.05984 | 5.984
49.5 | 1.054 | 115.52 | 1.64 | 0.05998 | 5.998
49.6 | 1.059 | 116.13 | 1.64 | 0.06013 | 6.013
49.7 | 1.053 | 115.45 | 1.64 | 0.06026 | 6.026
49.8 | 1.053 | 115.48 | 1.65 | 0.06039 | 6.039
49.9 | 1.056 | 115.8 | 1.65 | 0.06054 | 6.054
50 | 1.055 | 115.63 | 1.66 | 0.06066 | 6.066
50.1 | 1.055 | 115.67 | 1.66 | 0.0608 | 6.08
50.2 | 1.046 | 114.69 | 1.66 | 0.06093 | 6.093
50.3 | 1.048 | 114.86 | 1.67 | 0.06107 | 6.107
50.4 | 1.047 | 114.83 | 1.67 | 0.06121 | 6.121
50.5 | 1.046 | 114.73 | 1.67 | 0.06134 | 6.134
50.6 | 1.042 | 114.24 | 1.68 | 0.06146 | 6.146
50.7 | 1.046 | 114.69 | 1.68 | 0.06161 | 6.161
50.8 | 1.043 | 114.4 | 1.68 | 0.06173 | 6.173
50.9 | 1.04 | 114.01 | 1.69 | 0.06187 | 6.187
51 | 1.038 | 113.84 | 1.69 | 0.06198 | 6.198
51.1 | 1.041 | 114.09 | 1.69 | 0.06212 | 6.212
51.2 | 1.039 | 113.95 | 1.7 | 0.06228 | 6.228
51.3 | 1.032 | 113.19 | 1.7 | 0.06243 | 6.243
51.4 | 1.03 | 112.89 | 1.7 | 0.06255 | 6.255
51.5 | 1.038 | 113.77 | 1.71 | 0.0627 | 6.27
51.6 | 1.028 | 112.7 | 1.71 | 0.06283 | 6.283
51.7 | 1.03 | 112.97 | 1.71 | 0.06296 | 6.296
51.8 | 1.027 | 112.63 | 1.72 | 0.0631 | 6.31
51.9 | 1.033 | 113.24 | 1.72 | 0.06326 | 6.326
52 | 1.026 | 112.52 | 1.72 | 0.06341 | 6.341
52.1 | 1.023 | 112.11 | 1.73 | 0.06353 | 6.353
52.2 | 1.021 | 111.96 | 1.73 | 0.06367 | 6.367
52.3 | 1.021 | 111.9 | 1.73 | 0.06381 | 6.381
52.4 | 1.017 | 111.5 | 1.74 | 0.06395 | 6.395
52.5 | 1.012 | 111.01 | 1.74 | 0.06409 | 6.409
52.6 | 1.015 | 111.24 | 1.74 | 0.06422 | 6.422
52.7 | 1.011 | 110.87 | 1.75 | 0.06436 | 6.436
52.8 | 1.009 | 110.6 | 1.75 | 0.06448 | 6.448
52.9 | 1.017 | 111.49 | 1.75 | 0.06464 | 6.464
53 | 1.014 | 111.14 | 1.76 | 0.06478 | 6.478
53.1 | 1.012 | 111 | 1.76 | 0.06491 | 6.491
53.2 | 1.007 | 110.45 | 1.76 | 0.06504 | 6.504
53.3 | 1.002 | 109.83 | 1.77 | 0.06516 | 6.516
53.4 | 0.997 | 109.28 | 1.77 | 0.06529 | 6.529
53.5 | 1.004 | 110.07 | 1.77 | 0.06544 | 6.544
53.6 | 1 | 109.63 | 1.77 | 0.06559 | 6.559
53.7 | 1 | 109.7 | 1.78 | 0.06572 | 6.572
53.8 | 0.993 | 108.84 | 1.78 | 0.06586 | 6.586
53.9 | 0.993 | 108.88 | 1.79 | 0.066 | 6.6
54 | 0.99 | 108.57 | 1.79 | 0.06615 | 6.615
54.1 | 0.995 | 109.06 | 1.79 | 0.06627 | 6.627
54.2 | 0.981 | 107.56 | 1.79 | 0.06637 | 6.637
54.3 | 0.988 | 108.38 | 1.8 | 0.06653 | 6.653
54.4 | 0.983 | 107.8 | 1.8 | 0.06668 | 6.668
54.5 | 0.983 | 107.82 | 1.81 | 0.06681 | 6.681
54.6 | 0.987 | 108.19 | 1.81 | 0.06699 | 6.699
54.7 | 0.974 | 106.75 | 1.81 | 0.0671 | 6.71
54.8 | 0.98 | 107.47 | 1.82 | 0.06726 | 6.726
54.9 | 0.976 | 107.06 | 1.82 | 0.06741 | 6.741
55 | 0.973 | 106.68 | 1.83 | 0.06753 | 6.753
55.1 | 0.973 | 106.68 | 1.83 | 0.06769 | 6.769
55.2 | 0.963 | 105.61 | 1.83 | 0.06781 | 6.781
55.3 | 0.968 | 106.18 | 1.83 | 0.06795 | 6.795
55.4 | 0.966 | 105.92 | 1.84 | 0.06812 | 6.812
55.5 | 0.967 | 105.97 | 1.84 | 0.06826 | 6.826
55.6 | 0.966 | 105.88 | 1.84 | 0.06841 | 6.841
55.7 | 0.959 | 105.19 | 1.85 | 0.06854 | 6.854
55.8 | 0.958 | 105.05 | 1.85 | 0.06866 | 6.866
55.9 | 0.952 | 104.37 | 1.85 | 0.06879 | 6.879
56 | 0.953 | 104.51 | 1.86 | 0.06894 | 6.894
56.1 | 0.95 | 104.11 | 1.86 | 0.06907 | 6.907
56.2 | 0.948 | 103.94 | 1.86 | 0.06919 | 6.919
56.3 | 0.946 | 103.69 | 1.87 | 0.06933 | 6.933
56.4 | 0.942 | 103.32 | 1.87 | 0.06947 | 6.947
56.5 | 0.946 | 103.73 | 1.87 | 0.06962 | 6.962
56.6 | 0.937 | 102.76 | 1.88 | 0.06974 | 6.974
56.7 | 0.937 | 102.68 | 1.88 | 0.06987 | 6.987
56.8 | 0.935 | 102.5 | 1.88 | 0.06999 | 6.999
56.9 | 0.93 | 101.94 | 1.89 | 0.07013 | 7.013
57 | 0.934 | 102.46 | 1.89 | 0.07027 | 7.027
57.1 | 0.924 | 101.3 | 1.89 | 0.07041 | 7.041
57.2 | 0.918 | 100.64 | 1.9 | 0.07055 | 7.055
57.3 | 0.925 | 101.47 | 1.9 | 0.07071 | 7.071
57.4 | 0.923 | 101.22 | 1.91 | 0.07085 | 7.085
57.5 | 0.917 | 100.53 | 1.91 | 0.07099 | 7.099
57.6 | 0.917 | 100.49 | 1.91 | 0.07114 | 7.114
57.7 | 0.906 | 99.34 | 1.91 | 0.07127 | 7.127
57.8 | 0.908 | 99.51 | 1.92 | 0.07141 | 7.141
57.9 | 0.911 | 99.84 | 1.92 | 0.07155 | 7.155
58 | 0.9 | 98.68 | 1.92 | 0.0717 | 7.17
58.1 | 0.901 | 98.82 | 1.93 | 0.07184 | 7.184
58.2 | 0.896 | 98.23 | 1.93 | 0.07199 | 7.199
58.3 | 0.894 | 97.98 | 1.93 | 0.07214 | 7.214
58.4 | 0.89 | 97.54 | 1.94 | 0.07227 | 7.227
58.5 | 0.884 | 96.95 | 1.94 | 0.07241 | 7.241
58.6 | 0.884 | 96.89 | 1.94 | 0.07257 | 7.257
58.7 | 0.879 | 96.4 | 1.95 | 0.07271 | 7.271
58.8 | 0.874 | 95.77 | 1.95 | 0.07285 | 7.285
58.9 | 0.869 | 95.26 | 1.96 | 0.073 | 7.3
59 | 0.869 | 95.28 | 1.96 | 0.07315 | 7.315
59.1 | 0.868 | 95.15 | 1.96 | 0.07329 | 7.329
59.2 | 0.86 | 94.24 | 1.96 | 0.07343 | 7.343
59.3 | 0.857 | 93.93 | 1.97 | 0.07357 | 7.357
59.4 | 0.852 | 93.41 | 1.97 | 0.07367 | 7.367
59.5 | 0.852 | 93.45 | 1.97 | 0.07386 | 7.386
59.6 | 0.848 | 92.98 | 1.98 | 0.074 | 7.4
59.7 | 0.84 | 92.07 | 1.98 | 0.07412 | 7.412
59.8 | 0.834 | 91.44 | 1.99 | 0.07428 | 7.428
59.9 | 0.829 | 90.87 | 1.99 | 0.07441 | 7.441
60 | 0.831 | 91.15 | 1.99 | 0.07454 | 7.454
60.1 | 0.835 | 91.54 | 1.99 | 0.0747 | 7.47
60.2 | 0.826 | 90.57 | 2 | 0.07484 | 7.484
60.3 | 0.819 | 89.8 | 2 | 0.07496 | 7.496
60.4 | 0.814 | 89.29 | 2 | 0.07512 | 7.512
60.5 | 0.811 | 88.94 | 2.01 | 0.07527 | 7.527
60.6 | 0.801 | 87.82 | 2.01 | 0.07542 | 7.542
60.7 | 0.804 | 88.12 | 2.01 | 0.07555 | 7.555
60.8 | 0.797 | 87.38 | 2.02 | 0.07572 | 7.572
60.9 | 0.789 | 86.55 | 2.02 | 0.07585 | 7.585
61 | 0.785 | 86.07 | 2.02 | 0.07598 | 7.598
61.1 | 0.782 | 85.71 | 2.03 | 0.07615 | 7.615
61.2 | 0.772 | 84.69 | 2.03 | 0.07629 | 7.629
61.3 | 0.757 | 83.04 | 2.03 | 0.07644 | 7.644
61.4 | 0.754 | 82.65 | 2.04 | 0.07663 | 7.663
61.5 | 0.746 | 81.77 | 2.04 | 0.07676 | 7.676
61.6 | 0.725 | 79.54 | 2.04 | 0.07693 | 7.693
61.7 | 0.719 | 78.84 | 2.05 | 0.07711 | 7.711
61.8 | 0.694 | 76.06 | 2.05 | 0.07729 | 7.729
61.9 | 0.684 | 75 | 2.05 | 0.07747 | 7.747
62 | 0.667 | 73.12 | 2.06 | 0.07764 | 7.764
62.1 | 0.648 | 71.07 | 2.06 | 0.0778 | 7.78
62.2 | 0.637 | 69.85 | 2.06 | 0.07799 | 7.799
62.3 | 0.621 | 68.11 | 2.07 | 0.07816 | 7.816
62.4 | 0.607 | 66.58 | 2.07 | 0.07835 | 7.835
62.5 | 0.587 | 64.31 | 2.07 | 0.07851 | 7.851
62.6 | 0.572 | 62.73 | 2.08 | 0.07869 | 7.869
62.7 | 0.545 | 59.71 | 2.08 | 0.07886 | 7.886
62.8 | 0.524 | 57.5 | 2.08 | 0.07903 | 7.903
62.9 | 0.503 | 55.13 | 2.09 | 0.07928 | 7.928
63 | 0.484 | 53.08 | 2.09 | 0.07944 | 7.944
63.1 | 0.477 | 52.27 | 2.09 | 0.07959 | 7.959
63.2 | 0.461 | 50.51 | 2.1 | 0.07976 | 7.976
63.3 | 0.449 | 49.26 | 2.1 | 0.07994 | 7.994
63.4 | 0.44 | 48.21 | 2.1 | 0.08011 | 8.011
63.5 | 0.431 | 47.24 | 2.11 | 0.08028 | 8.028
63.6 | 0.419 | 45.97 | 2.11 | 0.08044 | 8.044
63.7 | 0.411 | 45.02 | 2.11 | 0.08058 | 8.058
63.8 | 0.404 | 44.33 | 2.12 | 0.08074 | 8.074
63.9 | 0.392 | 42.99 | 2.12 | 0.08091 | 8.091
64 | 0.383 | 41.99 | 2.12 | 0.08104 | 8.104
64.1 | 0.375 | 41.16 | 2.13 | 0.08121 | 8.121
64.2 | 0.364 | 39.93 | 2.13 | 0.08137 | 8.137
64.3 | 0.361 | 39.54 | 2.14 | 0.08158 | 8.158
64.4 | 0.349 | 38.23 | 2.14 | 0.08171 | 8.171
64.5 | 0.343 | 37.66 | 2.14 | 0.08188 | 8.188
64.6 | 0.328 | 35.94 | 2.14 | 0.08204 | 8.204
64.7 | 0.323 | 35.47 | 2.15 | 0.08222 | 8.222
64.8 | 0.311 | 34.15 | 2.15 | 0.08238 | 8.238
64.9 | 0.306 | 33.52 | 2.15 | 0.08254 | 8.254
65 | 0.295 | 32.31 | 2.16 | 0.08268 | 8.268
65.1 | 0.289 | 31.65 | 2.16 | 0.08287 | 8.287
65.2 | 0.285 | 31.21 | 2.16 | 0.08301 | 8.301
65.3 | 0.273 | 29.93 | 2.16 | 0.08315 | 8.315
65.4 | 0.266 | 29.17 | 2.17 | 0.08334 | 8.334
65.5 | 0.257 | 28.23 | 2.17 | 0.08348 | 8.348
65.6 | 0.254 | 27.82 | 2.18 | 0.08363 | 8.363
65.7 | 0.247 | 27.13 | 2.18 | 0.08379 | 8.379
65.8 | 0.235 | 25.75 | 2.18 | 0.08393 | 8.393
65.9 | 0.232 | 25.45 | 2.19 | 0.08408 | 8.408
66 | 0.226 | 24.75 | 2.19 | 0.08422 | 8.422
66.1 | 0.222 | 24.29 | 2.19 | 0.08443 | 8.443
66.2 | 0.21 | 23 | 2.2 | 0.08453 | 8.453
66.3 | 0.207 | 22.7 | 2.2 | 0.08471 | 8.471
66.4 | 0.198 | 21.72 | 2.2 | 0.08485 | 8.485
66.5 | 0.192 | 21.06 | 2.2 | 0.08502 | 8.502
66.6 | 0.186 | 20.42 | 2.21 | 0.08517 | 8.517
66.7 | 0.179 | 19.65 | 2.21 | 0.08533 | 8.533
66.8 | 0.178 | 19.54 | 2.22 | 0.08548 | 8.548
66.9 | 0.165 | 18.14 | 2.22 | 0.08563 | 8.563
67 | 0.157 | 17.17 | 2.22 | 0.0858 | 8.58
67.1 | 0.154 | 16.9 | 2.23 | 0.08592 | 8.592
67.2 | 0.147 | 16.12 | 2.23 | 0.08612 | 8.612
67.3 | 0.144 | 15.78 | 2.23 | 0.08626 | 8.626
67.4 | 0.138 | 15.08 | 2.23 | 0.08641 | 8.641
67.5 | 0.129 | 14.09 | 2.24 | 0.08658 | 8.658
67.6 | 0.129 | 14.14 | 2.24 | 0.08673 | 8.673
67.7 | 0.119 | 13.03 | 2.25 | 0.08687 | 8.687
67.8 | 0.12 | 13.15 | 2.25 | 0.08701 | 8.701
67.9 | 0.114 | 12.48 | 2.25 | 0.08721 | 8.721
68 | 0.109 | 11.96 | 2.26 | 0.08734 | 8.734
68.1 | 0.103 | 11.33 | 2.26 | 0.08749 | 8.749
68.2 | 0.099 | 10.9 | 2.26 | 0.08763 | 8.763
68.3 | 0.099 | 10.81 | 2.27 | 0.08779 | 8.779
68.4 | 0.091 | 9.97 | 2.27 | 0.08796 | 8.796
68.5 | 0.086 | 9.44 | 2.27 | 0.08811 | 8.811
68.6 | 0.085 | 9.37 | 2.28 | 0.08825 | 8.825
68.7 | 0.076 | 8.33 | 2.28 | 0.08839 | 8.839
68.8 | 0.072 | 7.89 | 2.28 | 0.08855 | 8.855
68.9 | 0.066 | 7.22 | 2.29 | 0.08873 | 8.873
Test Method | Tensile test 25mm_rectangular_simple.msm
Sample I. D. | strekking nov 2020.mss
Specimen Number | 13
Time (s) | Load (kN) | Stress (MPa) | Displacement (mm) | Strain (mm/mm) | Strain (%)
0.3 | 0.034 | 6.09 | 0 | 2e-05 | 0.002
0.4 | 0.056 | 9.89 | 0 | 9e-05 | 0.009
0.5 | 0.079 | 14 | 0.01 | 0.00014 | 0.014
0.6 | 0.099 | 17.56 | 0.01 | 0.00021 | 0.021
0.7 | 0.12 | 21.28 | 0.01 | 0.00026 | 0.026
0.8 | 0.145 | 25.69 | 0.02 | 0.00033 | 0.033
0.9 | 0.17 | 30.11 | 0.02 | 0.00039 | 0.039
1 | 0.187 | 33.08 | 0.03 | 0.00044 | 0.044
1.1 | 0.214 | 37.96 | 0.03 | 0.00051 | 0.051
1.2 | 0.235 | 41.68 | 0.03 | 0.00058 | 0.058
1.3 | 0.255 | 45.24 | 0.03 | 0.00062 | 0.062
1.4 | 0.27 | 47.8 | 0.04 | 0.00065 | 0.065
1.5 | 0.294 | 52.01 | 0.04 | 0.00072 | 0.072
1.6 | 0.315 | 55.79 | 0.04 | 0.00079 | 0.079
1.7 | 0.339 | 60.12 | 0.05 | 0.00085 | 0.085
1.8 | 0.354 | 62.69 | 0.05 | 0.00089 | 0.089
1.9 | 0.369 | 65.43 | 0.05 | 0.00094 | 0.094
2 | 0.394 | 69.84 | 0.06 | 0.001 | 0.1
2.1 | 0.414 | 73.34 | 0.06 | 0.00106 | 0.106
2.2 | 0.43 | 76.12 | 0.06 | 0.00111 | 0.111
2.3 | 0.451 | 79.93 | 0.07 | 0.00117 | 0.117
2.4 | 0.467 | 82.77 | 0.07 | 0.00123 | 0.123
2.5 | 0.485 | 85.93 | 0.07 | 0.00129 | 0.129
2.6 | 0.508 | 89.97 | 0.08 | 0.00134 | 0.134
2.7 | 0.515 | 91.29 | 0.08 | 0.00139 | 0.139
2.8 | 0.534 | 94.53 | 0.09 | 0.00147 | 0.147
2.9 | 0.552 | 97.86 | 0.09 | 0.00152 | 0.152
3 | 0.562 | 99.52 | 0.09 | 0.00156 | 0.156
3.1 | 0.586 | 103.79 | 0.09 | 0.00163 | 0.163
3.2 | 0.597 | 105.81 | 0.1 | 0.00169 | 0.169
3.3 | 0.613 | 108.55 | 0.1 | 0.00176 | 0.176
3.4 | 0.63 | 111.63 | 0.1 | 0.00181 | 0.181
3.5 | 0.645 | 114.24 | 0.11 | 0.00188 | 0.188
3.6 | 0.659 | 116.76 | 0.11 | 0.00194 | 0.194
3.7 | 0.666 | 117.99 | 0.11 | 0.002 | 0.2
3.8 | 0.674 | 119.37 | 0.12 | 0.00205 | 0.205
3.9 | 0.692 | 122.6 | 0.12 | 0.00211 | 0.211
4 | 0.702 | 124.27 | 0.12 | 0.00218 | 0.218
4.1 | 0.717 | 127.06 | 0.13 | 0.00224 | 0.224
4.2 | 0.73 | 129.33 | 0.13 | 0.00231 | 0.231
4.3 | 0.741 | 131.2 | 0.13 | 0.00239 | 0.239
4.4 | 0.746 | 132.21 | 0.14 | 0.00244 | 0.244
4.5 | 0.759 | 134.39 | 0.14 | 0.00251 | 0.251
4.6 | 0.76 | 134.57 | 0.15 | 0.00255 | 0.255
4.7 | 0.779 | 137.99 | 0.15 | 0.00264 | 0.264
4.8 | 0.781 | 138.4 | 0.15 | 0.0027 | 0.27
4.9 | 0.789 | 139.71 | 0.15 | 0.00276 | 0.276
5 | 0.798 | 141.39 | 0.16 | 0.00283 | 0.283
5.1 | 0.807 | 142.91 | 0.16 | 0.00291 | 0.291
5.2 | 0.816 | 144.49 | 0.16 | 0.00298 | 0.298
5.3 | 0.829 | 146.93 | 0.17 | 0.00306 | 0.306
5.4 | 0.832 | 147.38 | 0.17 | 0.00313 | 0.313
5.5 | 0.837 | 148.33 | 0.17 | 0.00321 | 0.321
5.6 | 0.848 | 150.28 | 0.18 | 0.00328 | 0.328
5.7 | 0.852 | 150.97 | 0.18 | 0.00335 | 0.335
5.8 | 0.857 | 151.89 | 0.18 | 0.00345 | 0.345
5.9 | 0.868 | 153.77 | 0.19 | 0.00352 | 0.352
6 | 0.871 | 154.36 | 0.19 | 0.00359 | 0.359
6.1 | 0.875 | 155 | 0.19 | 0.00366 | 0.366
6.2 | 0.881 | 156.03 | 0.2 | 0.00375 | 0.375
6.3 | 0.886 | 156.87 | 0.2 | 0.00383 | 0.383
6.4 | 0.89 | 157.59 | 0.2 | 0.00392 | 0.392
6.5 | 0.892 | 157.94 | 0.21 | 0.004 | 0.4
6.6 | 0.891 | 157.84 | 0.21 | 0.00408 | 0.408
6.7 | 0.903 | 159.99 | 0.21 | 0.00417 | 0.417
6.8 | 0.902 | 159.8 | 0.22 | 0.00425 | 0.425
6.9 | 0.907 | 160.66 | 0.22 | 0.00434 | 0.434
7 | 0.908 | 160.77 | 0.22 | 0.00441 | 0.441
7.1 | 0.913 | 161.77 | 0.23 | 0.00451 | 0.451
7.3 | 0.916 | 162.28 | 0.23 | 0.00465 | 0.465
7.4 | 0.916 | 162.34 | 0.24 | 0.00473 | 0.473
7.5 | 0.928 | 164.38 | 0.24 | 0.00483 | 0.483
7.6 | 0.925 | 163.87 | 0.24 | 0.00491 | 0.491
7.7 | 0.932 | 165.06 | 0.25 | 0.005 | 0.5
7.8 | 0.931 | 164.84 | 0.25 | 0.00509 | 0.509
7.9 | 0.933 | 165.21 | 0.25 | 0.00517 | 0.517
8 | 0.94 | 166.54 | 0.26 | 0.00527 | 0.527
8.1 | 0.942 | 166.94 | 0.26 | 0.00535 | 0.535
8.2 | 0.937 | 166.04 | 0.26 | 0.00542 | 0.542
8.3 | 0.945 | 167.39 | 0.27 | 0.00551 | 0.551
8.4 | 0.947 | 167.67 | 0.27 | 0.0056 | 0.56
8.5 | 0.946 | 167.5 | 0.27 | 0.00569 | 0.569
8.6 | 0.951 | 168.48 | 0.28 | 0.00579 | 0.579
8.7 | 0.951 | 168.46 | 0.28 | 0.00587 | 0.587
8.8 | 0.947 | 167.81 | 0.28 | 0.00597 | 0.597
8.9 | 0.952 | 168.73 | 0.29 | 0.00605 | 0.605
9 | 0.954 | 169.06 | 0.29 | 0.00615 | 0.615
9.1 | 0.959 | 169.95 | 0.29 | 0.00624 | 0.624
9.2 | 0.951 | 168.4 | 0.3 | 0.0063 | 0.63
9.3 | 0.955 | 169.14 | 0.3 | 0.00641 | 0.641
9.4 | 0.961 | 170.18 | 0.3 | 0.0065 | 0.65
9.5 | 0.964 | 170.71 | 0.31 | 0.00662 | 0.662
9.6 | 0.961 | 170.18 | 0.31 | 0.0067 | 0.67
9.7 | 0.961 | 170.17 | 0.31 | 0.00677 | 0.677
9.8 | 0.965 | 170.96 | 0.32 | 0.00688 | 0.688
9.9 | 0.962 | 170.46 | 0.32 | 0.00696 | 0.696
10 | 0.964 | 170.75 | 0.32 | 0.00707 | 0.707
10.1 | 0.96 | 170.04 | 0.33 | 0.00716 | 0.716
10.2 | 0.969 | 171.74 | 0.33 | 0.00726 | 0.726
10.3 | 0.967 | 171.35 | 0.33 | 0.00735 | 0.735
10.4 | 0.969 | 171.57 | 0.34 | 0.00743 | 0.743
10.5 | 0.972 | 172.16 | 0.34 | 0.00754 | 0.754
10.6 | 0.968 | 171.51 | 0.34 | 0.00762 | 0.762
10.7 | 0.969 | 171.59 | 0.35 | 0.00773 | 0.773
10.8 | 0.976 | 172.81 | 0.35 | 0.00784 | 0.784
10.9 | 0.972 | 172.19 | 0.35 | 0.00793 | 0.793
11 | 0.973 | 172.36 | 0.36 | 0.00801 | 0.801
11.1 | 0.976 | 172.91 | 0.36 | 0.00811 | 0.811
11.2 | 0.972 | 172.16 | 0.37 | 0.00821 | 0.821
11.3 | 0.977 | 173.07 | 0.37 | 0.00829 | 0.829
11.4 | 0.973 | 172.31 | 0.37 | 0.00838 | 0.838
11.5 | 0.973 | 172.32 | 0.37 | 0.00846 | 0.846
11.6 | 0.976 | 172.82 | 0.38 | 0.00857 | 0.857
11.7 | 0.978 | 173.21 | 0.38 | 0.00867 | 0.867
11.8 | 0.978 | 173.2 | 0.38 | 0.00877 | 0.877
11.9 | 0.975 | 172.73 | 0.39 | 0.00886 | 0.886
12 | 0.975 | 172.63 | 0.39 | 0.00894 | 0.894
12.1 | 0.979 | 173.44 | 0.39 | 0.00904 | 0.904
12.2 | 0.981 | 173.72 | 0.4 | 0.00915 | 0.915
12.3 | 0.975 | 172.64 | 0.4 | 0.00923 | 0.923
12.4 | 0.982 | 173.95 | 0.4 | 0.00932 | 0.932
12.5 | 0.975 | 172.74 | 0.41 | 0.00941 | 0.941
12.6 | 0.978 | 173.16 | 0.41 | 0.00952 | 0.952
12.7 | 0.98 | 173.62 | 0.41 | 0.00962 | 0.962
12.8 | 0.983 | 174.2 | 0.42 | 0.00972 | 0.972
12.9 | 0.982 | 173.96 | 0.42 | 0.00982 | 0.982
13 | 0.981 | 173.84 | 0.42 | 0.00993 | 0.993
13.1 | 0.983 | 174.15 | 0.43 | 0.01004 | 1.004
13.2 | 0.981 | 173.79 | 0.43 | 0.01013 | 1.013
13.3 | 0.981 | 173.75 | 0.44 | 0.01022 | 1.022
13.4 | 0.986 | 174.67 | 0.44 | 0.01033 | 1.033
13.5 | 0.986 | 174.65 | 0.44 | 0.01043 | 1.043
13.6 | 0.987 | 174.89 | 0.44 | 0.01054 | 1.054
13.7 | 0.985 | 174.46 | 0.45 | 0.01062 | 1.062
13.8 | 0.984 | 174.39 | 0.45 | 0.01071 | 1.071
13.9 | 0.984 | 174.32 | 0.45 | 0.01083 | 1.083
14 | 0.983 | 174.17 | 0.46 | 0.01092 | 1.092
14.1 | 0.982 | 174 | 0.46 | 0.01099 | 1.099
14.2 | 0.988 | 174.96 | 0.46 | 0.01111 | 1.111
14.3 | 0.988 | 175.02 | 0.47 | 0.0112 | 1.12
14.4 | 0.984 | 174.23 | 0.47 | 0.0113 | 1.13
14.5 | 0.988 | 175.05 | 0.47 | 0.01139 | 1.139
14.6 | 0.982 | 173.94 | 0.48 | 0.01146 | 1.146
14.7 | 0.988 | 174.99 | 0.48 | 0.01158 | 1.158
14.8 | 0.987 | 174.89 | 0.48 | 0.0117 | 1.17
14.9 | 0.987 | 174.9 | 0.49 | 0.01179 | 1.179
15 | 0.986 | 174.69 | 0.49 | 0.01188 | 1.188
15.1 | 0.992 | 175.79 | 0.49 | 0.01198 | 1.198
15.2 | 0.989 | 175.15 | 0.5 | 0.01209 | 1.209
15.3 | 0.99 | 175.44 | 0.5 | 0.01219 | 1.219
15.4 | 0.989 | 175.24 | 0.51 | 0.01228 | 1.228
15.5 | 0.989 | 175.16 | 0.51 | 0.01238 | 1.238
15.6 | 0.99 | 175.36 | 0.51 | 0.01248 | 1.248
15.7 | 0.989 | 175.21 | 0.52 | 0.01257 | 1.257
15.8 | 0.988 | 174.97 | 0.52 | 0.01268 | 1.268
15.9 | 0.99 | 175.41 | 0.52 | 0.01279 | 1.279
16 | 0.989 | 175.25 | 0.52 | 0.01288 | 1.288
16.1 | 0.99 | 175.3 | 0.53 | 0.01298 | 1.298
16.2 | 0.992 | 175.74 | 0.53 | 0.0131 | 1.31
16.3 | 0.995 | 176.24 | 0.53 | 0.01319 | 1.319
16.4 | 0.987 | 174.88 | 0.54 | 0.01329 | 1.329
16.5 | 0.99 | 175.37 | 0.54 | 0.0134 | 1.34
16.6 | 0.987 | 174.92 | 0.54 | 0.0135 | 1.35
16.7 | 0.991 | 175.56 | 0.55 | 0.0136 | 1.36
16.8 | 0.994 | 176.14 | 0.55 | 0.01372 | 1.372
16.9 | 0.991 | 175.48 | 0.55 | 0.0138 | 1.38
17 | 0.991 | 175.58 | 0.56 | 0.01391 | 1.391
17.1 | 0.988 | 175.07 | 0.56 | 0.014 | 1.4
17.2 | 0.992 | 175.73 | 0.57 | 0.0141 | 1.41
17.3 | 0.982 | 174.04 | 0.57 | 0.01418 | 1.418
17.4 | 0.991 | 175.49 | 0.57 | 0.01431 | 1.431
17.5 | 0.99 | 175.3 | 0.58 | 0.0144 | 1.44
17.6 | 0.994 | 176.03 | 0.58 | 0.01447 | 1.447
17.7 | 0.985 | 174.45 | 0.58 | 0.01454 | 1.454
17.8 | 0.993 | 175.9 | 0.59 | 0.01465 | 1.465
17.9 | 0.991 | 175.48 | 0.59 | 0.01473 | 1.473
18 | 0.996 | 176.38 | 0.59 | 0.01484 | 1.484
18.1 | 0.992 | 175.67 | 0.59 | 0.01492 | 1.492
18.2 | 0.994 | 176.09 | 0.6 | 0.01504 | 1.504
18.3 | 0.992 | 175.71 | 0.6 | 0.01513 | 1.513
18.4 | 0.993 | 175.93 | 0.6 | 0.01525 | 1.525
18.5 | 0.995 | 176.3 | 0.61 | 0.01534 | 1.534
18.6 | 0.993 | 175.95 | 0.61 | 0.01545 | 1.545
18.7 | 0.993 | 175.88 | 0.62 | 0.01555 | 1.555
18.8 | 0.994 | 176.01 | 0.62 | 0.01566 | 1.566
18.9 | 0.995 | 176.3 | 0.62 | 0.01577 | 1.577
19 | 0.995 | 176.31 | 0.63 | 0.01588 | 1.588
19.1 | 0.994 | 176.05 | 0.63 | 0.01596 | 1.596
19.2 | 0.994 | 176.11 | 0.63 | 0.01608 | 1.608
19.3 | 0.99 | 175.44 | 0.64 | 0.01619 | 1.619
19.4 | 0.992 | 175.74 | 0.64 | 0.0163 | 1.63
19.5 | 0.992 | 175.65 | 0.64 | 0.0164 | 1.64
19.6 | 0.992 | 175.79 | 0.64 | 0.01649 | 1.649
19.7 | 0.994 | 176.14 | 0.65 | 0.01659 | 1.659
19.8 | 0.997 | 176.69 | 0.65 | 0.01672 | 1.672
19.9 | 0.993 | 175.94 | 0.66 | 0.01683 | 1.683
20 | 0.994 | 176.04 | 0.66 | 0.01693 | 1.693
20.1 | 0.99 | 175.43 | 0.66 | 0.01703 | 1.703
20.2 | 0.996 | 176.43 | 0.66 | 0.01715 | 1.715
20.3 | 0.991 | 175.54 | 0.67 | 0.01725 | 1.725
20.4 | 0.998 | 176.77 | 0.67 | 0.01737 | 1.737
20.5 | 0.997 | 176.54 | 0.68 | 0.01748 | 1.748
20.6 | 0.993 | 175.96 | 0.68 | 0.01758 | 1.758
20.7 | 0.991 | 175.46 | 0.68 | 0.01767 | 1.767
20.8 | 0.994 | 176.04 | 0.69 | 0.01777 | 1.777
20.9 | 0.994 | 176.02 | 0.69 | 0.01788 | 1.788
21 | 0.993 | 175.85 | 0.69 | 0.01798 | 1.798
21.1 | 0.993 | 175.97 | 0.69 | 0.01808 | 1.808
21.2 | 0.995 | 176.19 | 0.7 | 0.0182 | 1.82
21.3 | 0.993 | 175.85 | 0.7 | 0.0183 | 1.83
21.4 | 0.994 | 176.09 | 0.7 | 0.0184 | 1.84
21.5 | 0.995 | 176.18 | 0.71 | 0.0185 | 1.85
21.6 | 0.995 | 176.17 | 0.71 | 0.0186 | 1.86
21.7 | 0.993 | 175.91 | 0.71 | 0.01873 | 1.873
21.8 | 0.993 | 175.92 | 0.72 | 0.01883 | 1.883
21.9 | 0.998 | 176.82 | 0.72 | 0.01895 | 1.895
22 | 0.997 | 176.58 | 0.72 | 0.01905 | 1.905
22.1 | 0.991 | 175.54 | 0.73 | 0.01915 | 1.915
22.2 | 0.993 | 175.94 | 0.73 | 0.01925 | 1.925
22.3 | 0.995 | 176.26 | 0.73 | 0.01935 | 1.935
22.4 | 0.993 | 175.82 | 0.74 | 0.01947 | 1.947
22.5 | 0.997 | 176.66 | 0.74 | 0.0196 | 1.96
22.6 | 0.993 | 175.84 | 0.75 | 0.01969 | 1.969
22.7 | 0.984 | 174.29 | 0.75 | 0.01978 | 1.978
22.8 | 0.994 | 176.08 | 0.75 | 0.0199 | 1.99
22.9 | 0.995 | 176.19 | 0.75 | 0.02001 | 2.001
23 | 0.99 | 175.29 | 0.76 | 0.02009 | 2.009
23.1 | 0.991 | 175.49 | 0.76 | 0.02023 | 2.023
23.2 | 0.993 | 175.84 | 0.76 | 0.02031 | 2.031
23.3 | 0.995 | 176.24 | 0.77 | 0.02045 | 2.045
23.4 | 0.993 | 175.96 | 0.77 | 0.02054 | 2.054
23.5 | 0.992 | 175.65 | 0.77 | 0.02064 | 2.064
23.6 | 0.992 | 175.78 | 0.78 | 0.02074 | 2.074
23.7 | 0.992 | 175.79 | 0.78 | 0.02086 | 2.086
23.8 | 0.994 | 176.01 | 0.78 | 0.02096 | 2.096
23.9 | 0.996 | 176.44 | 0.79 | 0.02107 | 2.107
24 | 0.991 | 175.55 | 0.79 | 0.02119 | 2.119
24.1 | 0.991 | 175.56 | 0.79 | 0.02129 | 2.129
24.2 | 0.989 | 175.19 | 0.8 | 0.02137 | 2.137
24.3 | 0.995 | 176.26 | 0.8 | 0.02151 | 2.151
24.4 | 0.993 | 175.97 | 0.8 | 0.0216 | 2.16
24.5 | 0.99 | 175.32 | 0.81 | 0.02168 | 2.168
24.6 | 0.994 | 176.06 | 0.81 | 0.0218 | 2.18
24.7 | 0.992 | 175.7 | 0.81 | 0.02192 | 2.192
24.8 | 0.994 | 176.17 | 0.82 | 0.02203 | 2.203
24.9 | 0.995 | 176.22 | 0.82 | 0.02215 | 2.215
25 | 0.993 | 175.91 | 0.82 | 0.02225 | 2.225
25.1 | 0.989 | 175.14 | 0.83 | 0.02235 | 2.235
25.2 | 0.992 | 175.74 | 0.83 | 0.02245 | 2.245
25.3 | 0.989 | 175.2 | 0.83 | 0.02255 | 2.255
25.4 | 0.994 | 176.14 | 0.84 | 0.02267 | 2.267
25.5 | 0.993 | 175.84 | 0.84 | 0.02278 | 2.278
25.6 | 0.994 | 176.08 | 0.84 | 0.02289 | 2.289
25.7 | 0.993 | 175.91 | 0.85 | 0.02301 | 2.301
25.8 | 0.993 | 175.98 | 0.85 | 0.02313 | 2.313
25.9 | 0.99 | 175.41 | 0.85 | 0.02324 | 2.324
26 | 0.995 | 176.23 | 0.86 | 0.02334 | 2.334
26.1 | 0.993 | 175.95 | 0.86 | 0.02345 | 2.345
26.2 | 0.993 | 175.98 | 0.87 | 0.02355 | 2.355
26.3 | 0.991 | 175.56 | 0.87 | 0.02367 | 2.367
26.4 | 0.989 | 175.12 | 0.87 | 0.02377 | 2.377
26.5 | 0.992 | 175.71 | 0.88 | 0.02389 | 2.389
26.6 | 0.986 | 174.66 | 0.88 | 0.02397 | 2.397
26.7 | 0.991 | 175.58 | 0.88 | 0.02408 | 2.408
26.8 | 0.989 | 175.27 | 0.88 | 0.02418 | 2.418
26.9 | 0.991 | 175.63 | 0.89 | 0.02428 | 2.428
27 | 0.992 | 175.75 | 0.89 | 0.02439 | 2.439
27.1 | 0.988 | 175 | 0.89 | 0.02448 | 2.448
27.2 | 0.988 | 175.1 | 0.9 | 0.02459 | 2.459
27.3 | 0.992 | 175.72 | 0.9 | 0.0247 | 2.47
27.4 | 0.992 | 175.66 | 0.9 | 0.02481 | 2.481
27.5 | 0.989 | 175.14 | 0.91 | 0.0249 | 2.49
27.6 | 0.988 | 175.06 | 0.91 | 0.02501 | 2.501
27.7 | 0.991 | 175.63 | 0.91 | 0.02512 | 2.512
27.8 | 0.987 | 174.76 | 0.92 | 0.0252 | 2.52
27.9 | 0.99 | 175.42 | 0.92 | 0.02531 | 2.531
28 | 0.99 | 175.36 | 0.93 | 0.02543 | 2.543
28.1 | 0.993 | 175.87 | 0.93 | 0.02555 | 2.555
28.2 | 0.99 | 175.4 | 0.93 | 0.02564 | 2.564
28.3 | 0.989 | 175.2 | 0.94 | 0.02577 | 2.577
28.4 | 0.99 | 175.35 | 0.94 | 0.02585 | 2.585
28.5 | 0.987 | 174.88 | 0.94 | 0.02596 | 2.596
28.6 | 0.992 | 175.77 | 0.94 | 0.02609 | 2.609
28.7 | 0.992 | 175.73 | 0.95 | 0.02619 | 2.619
28.8 | 0.995 | 176.3 | 0.95 | 0.02631 | 2.631
28.9 | 0.988 | 175.01 | 0.95 | 0.02642 | 2.642
29 | 0.994 | 176.17 | 0.96 | 0.02656 | 2.656
29.1 | 0.989 | 175.2 | 0.96 | 0.02665 | 2.665
29.2 | 0.986 | 174.59 | 0.96 | 0.02675 | 2.675
29.3 | 0.989 | 175.16 | 0.97 | 0.02686 | 2.686
29.4 | 0.992 | 175.67 | 0.97 | 0.02698 | 2.698
29.5 | 0.988 | 175.05 | 0.97 | 0.02708 | 2.708
29.6 | 0.99 | 175.35 | 0.98 | 0.02719 | 2.719
29.7 | 0.993 | 175.87 | 0.98 | 0.02732 | 2.732
29.8 | 0.984 | 174.33 | 0.98 | 0.02741 | 2.741
29.9 | 0.986 | 174.74 | 0.99 | 0.02752 | 2.752
30 | 0.983 | 174.2 | 0.99 | 0.02762 | 2.762
30.1 | 0.99 | 175.32 | 0.99 | 0.02775 | 2.775
30.2 | 0.989 | 175.25 | 1 | 0.02785 | 2.785
30.3 | 0.988 | 174.96 | 1 | 0.02796 | 2.796
30.4 | 0.986 | 174.73 | 1 | 0.02807 | 2.807
30.5 | 0.991 | 175.63 | 1.01 | 0.02817 | 2.817
30.6 | 0.989 | 175.23 | 1.01 | 0.02829 | 2.829
30.7 | 0.991 | 175.63 | 1.01 | 0.02838 | 2.838
30.8 | 0.986 | 174.62 | 1.02 | 0.02849 | 2.849
30.9 | 0.987 | 174.93 | 1.02 | 0.02861 | 2.861
31 | 0.988 | 175.1 | 1.02 | 0.02872 | 2.872
31.1 | 0.99 | 175.4 | 1.03 | 0.02883 | 2.883
31.2 | 0.985 | 174.5 | 1.03 | 0.02892 | 2.892
31.3 | 0.991 | 175.55 | 1.04 | 0.02904 | 2.904
31.4 | 0.989 | 175.12 | 1.04 | 0.02916 | 2.916
31.5 | 0.983 | 174.1 | 1.04 | 0.02926 | 2.926
31.6 | 0.987 | 174.79 | 1.05 | 0.02939 | 2.939
31.7 | 0.99 | 175.4 | 1.05 | 0.02949 | 2.949
31.8 | 0.991 | 175.47 | 1.05 | 0.0296 | 2.96
31.9 | 0.988 | 174.95 | 1.06 | 0.02972 | 2.972
32 | 0.984 | 174.29 | 1.06 | 0.02982 | 2.982
32.1 | 0.982 | 174.03 | 1.06 | 0.02995 | 2.995
32.2 | 0.986 | 174.74 | 1.07 | 0.03007 | 3.007
32.3 | 0.988 | 175.02 | 1.07 | 0.0302 | 3.02
32.4 | 0.987 | 174.86 | 1.07 | 0.03032 | 3.032
32.5 | 0.989 | 175.19 | 1.07 | 0.03043 | 3.043
32.6 | 0.987 | 174.82 | 1.08 | 0.03053 | 3.053
32.7 | 0.987 | 174.82 | 1.08 | 0.03066 | 3.066
32.8 | 0.983 | 174.11 | 1.09 | 0.03077 | 3.077
32.9 | 0.988 | 175.1 | 1.09 | 0.03089 | 3.089
33 | 0.99 | 175.43 | 1.09 | 0.031 | 3.1
33.1 | 0.981 | 173.82 | 1.09 | 0.0311 | 3.11
33.2 | 0.982 | 173.88 | 1.1 | 0.03121 | 3.121
33.3 | 0.982 | 174.04 | 1.1 | 0.03132 | 3.132
33.4 | 0.986 | 174.6 | 1.1 | 0.03145 | 3.145
33.5 | 0.984 | 174.33 | 1.11 | 0.03152 | 3.152
33.6 | 0.987 | 174.85 | 1.11 | 0.03167 | 3.167
33.7 | 0.984 | 174.3 | 1.11 | 0.03175 | 3.175
33.8 | 0.983 | 174.15 | 1.12 | 0.03187 | 3.187
33.9 | 0.982 | 173.96 | 1.12 | 0.03196 | 3.196
34 | 0.982 | 174.02 | 1.12 | 0.03206 | 3.206
34.1 | 0.987 | 174.92 | 1.13 | 0.0322 | 3.22
34.2 | 0.991 | 175.58 | 1.13 | 0.03232 | 3.232
34.3 | 0.985 | 174.46 | 1.13 | 0.0324 | 3.24
34.4 | 0.986 | 174.59 | 1.14 | 0.03252 | 3.252
34.5 | 0.984 | 174.29 | 1.14 | 0.03263 | 3.263
34.6 | 0.986 | 174.7 | 1.14 | 0.03273 | 3.273
34.7 | 0.984 | 174.35 | 1.15 | 0.03284 | 3.284
34.8 | 0.985 | 174.56 | 1.15 | 0.03297 | 3.297
34.9 | 0.985 | 174.43 | 1.15 | 0.03307 | 3.307
35 | 0.983 | 174.19 | 1.16 | 0.03318 | 3.318
35.1 | 0.983 | 174.18 | 1.16 | 0.03329 | 3.329
35.2 | 0.987 | 174.81 | 1.16 | 0.03341 | 3.341
35.3 | 0.983 | 174.22 | 1.17 | 0.03351 | 3.351
35.4 | 0.986 | 174.6 | 1.17 | 0.03365 | 3.365
35.5 | 0.987 | 174.84 | 1.18 | 0.03376 | 3.376
35.6 | 0.984 | 174.31 | 1.18 | 0.03386 | 3.386
35.7 | 0.985 | 174.46 | 1.18 | 0.034 | 3.4
35.8 | 0.982 | 173.96 | 1.18 | 0.0341 | 3.41
35.9 | 0.984 | 174.35 | 1.19 | 0.03422 | 3.422
36 | 0.982 | 173.9 | 1.19 | 0.03432 | 3.432
36.1 | 0.985 | 174.41 | 1.19 | 0.03444 | 3.444
36.2 | 0.981 | 173.7 | 1.2 | 0.03454 | 3.454
36.3 | 0.983 | 174.14 | 1.2 | 0.03466 | 3.466
36.4 | 0.982 | 173.87 | 1.21 | 0.03478 | 3.478
36.5 | 0.978 | 173.25 | 1.21 | 0.03486 | 3.486
36.6 | 0.977 | 173.13 | 1.21 | 0.03498 | 3.498
36.7 | 0.984 | 174.25 | 1.21 | 0.03511 | 3.511
36.8 | 0.983 | 174.08 | 1.22 | 0.03522 | 3.522
36.9 | 0.984 | 174.24 | 1.22 | 0.03534 | 3.534
37 | 0.987 | 174.83 | 1.22 | 0.03546 | 3.546
37.1 | 0.982 | 173.89 | 1.23 | 0.03557 | 3.557
37.2 | 0.984 | 174.26 | 1.23 | 0.03567 | 3.567
37.3 | 0.983 | 174.08 | 1.23 | 0.0358 | 3.58
37.4 | 0.98 | 173.65 | 1.24 | 0.03588 | 3.588
37.5 | 0.98 | 173.6 | 1.24 | 0.036 | 3.6
37.6 | 0.984 | 174.38 | 1.24 | 0.03612 | 3.612
37.7 | 0.979 | 173.35 | 1.25 | 0.03622 | 3.622
37.8 | 0.98 | 173.57 | 1.25 | 0.03634 | 3.634
37.9 | 0.982 | 174.02 | 1.25 | 0.03645 | 3.645
38 | 0.983 | 174.14 | 1.26 | 0.03656 | 3.656
38.1 | 0.981 | 173.75 | 1.26 | 0.03667 | 3.667
38.2 | 0.979 | 173.36 | 1.26 | 0.03677 | 3.677
38.3 | 0.981 | 173.82 | 1.27 | 0.0369 | 3.69
38.4 | 0.98 | 173.52 | 1.27 | 0.03699 | 3.699
38.5 | 0.984 | 174.27 | 1.28 | 0.03713 | 3.713
38.6 | 0.977 | 173.08 | 1.28 | 0.03721 | 3.721
38.7 | 0.979 | 173.41 | 1.28 | 0.03733 | 3.733
38.8 | 0.984 | 174.28 | 1.29 | 0.03746 | 3.746
38.9 | 0.978 | 173.29 | 1.29 | 0.03758 | 3.758
39 | 0.984 | 174.32 | 1.29 | 0.0377 | 3.77
39.1 | 0.981 | 173.76 | 1.3 | 0.0378 | 3.78
39.2 | 0.983 | 174.08 | 1.3 | 0.03791 | 3.791
39.3 | 0.981 | 173.83 | 1.3 | 0.03803 | 3.803
39.4 | 0.979 | 173.43 | 1.31 | 0.03814 | 3.814
39.5 | 0.977 | 173.05 | 1.31 | 0.03825 | 3.825
39.6 | 0.974 | 172.56 | 1.31 | 0.03836 | 3.836
39.7 | 0.973 | 172.33 | 1.31 | 0.03844 | 3.844
39.8 | 0.981 | 173.8 | 1.32 | 0.03858 | 3.858
39.9 | 0.979 | 173.37 | 1.32 | 0.03868 | 3.868
40 | 0.978 | 173.25 | 1.33 | 0.0388 | 3.88
40.1 | 0.983 | 174.16 | 1.33 | 0.03892 | 3.892
40.2 | 0.982 | 173.93 | 1.33 | 0.03904 | 3.904
40.3 | 0.974 | 172.62 | 1.33 | 0.03912 | 3.912
40.4 | 0.978 | 173.31 | 1.34 | 0.03923 | 3.923
40.5 | 0.979 | 173.5 | 1.34 | 0.03934 | 3.934
40.6 | 0.976 | 172.92 | 1.34 | 0.03945 | 3.945
40.7 | 0.976 | 172.97 | 1.35 | 0.03957 | 3.957
40.8 | 0.981 | 173.85 | 1.35 | 0.03969 | 3.969
40.9 | 0.977 | 173.06 | 1.36 | 0.0398 | 3.98
41 | 0.981 | 173.76 | 1.36 | 0.03991 | 3.991
41.1 | 0.98 | 173.63 | 1.36 | 0.04002 | 4.002
41.2 | 0.978 | 173.18 | 1.36 | 0.04013 | 4.013
41.3 | 0.977 | 173.13 | 1.37 | 0.04025 | 4.025
41.4 | 0.977 | 173.01 | 1.37 | 0.04036 | 4.036
41.5 | 0.976 | 172.86 | 1.37 | 0.04044 | 4.044
41.6 | 0.977 | 173.09 | 1.38 | 0.04057 | 4.057
41.7 | 0.979 | 173.34 | 1.38 | 0.04071 | 4.071
41.8 | 0.977 | 173.12 | 1.38 | 0.04082 | 4.082
41.9 | 0.977 | 173.12 | 1.39 | 0.04093 | 4.093
42 | 0.975 | 172.75 | 1.39 | 0.04102 | 4.102
42.1 | 0.979 | 173.35 | 1.4 | 0.04117 | 4.117
42.2 | 0.978 | 173.3 | 1.4 | 0.04127 | 4.127
42.3 | 0.975 | 172.71 | 1.4 | 0.04139 | 4.139
42.4 | 0.978 | 173.24 | 1.41 | 0.04149 | 4.149
42.5 | 0.975 | 172.76 | 1.41 | 0.0416 | 4.16
42.6 | 0.973 | 172.31 | 1.41 | 0.04171 | 4.171
42.7 | 0.977 | 172.99 | 1.41 | 0.04184 | 4.184
42.8 | 0.978 | 173.22 | 1.42 | 0.04196 | 4.196
42.9 | 0.973 | 172.33 | 1.42 | 0.04204 | 4.204
43 | 0.977 | 172.99 | 1.43 | 0.04215 | 4.215
43.1 | 0.977 | 173.02 | 1.43 | 0.04227 | 4.227
43.2 | 0.983 | 174.05 | 1.43 | 0.04239 | 4.239
43.3 | 0.973 | 172.42 | 1.43 | 0.04248 | 4.248
43.4 | 0.976 | 172.97 | 1.44 | 0.04259 | 4.259
43.5 | 0.978 | 173.22 | 1.44 | 0.0427 | 4.27
43.6 | 0.971 | 172.08 | 1.44 | 0.04279 | 4.279
43.7 | 0.974 | 172.51 | 1.45 | 0.0429 | 4.29
43.8 | 0.977 | 173.02 | 1.45 | 0.04302 | 4.302
43.9 | 0.973 | 172.36 | 1.45 | 0.04312 | 4.312
44 | 0.975 | 172.64 | 1.46 | 0.04324 | 4.324
44.1 | 0.979 | 173.41 | 1.46 | 0.04335 | 4.335
44.2 | 0.972 | 172.23 | 1.46 | 0.04345 | 4.345
44.3 | 0.974 | 172.56 | 1.47 | 0.04358 | 4.358
44.4 | 0.975 | 172.69 | 1.47 | 0.04367 | 4.367
44.5 | 0.973 | 172.29 | 1.47 | 0.04378 | 4.378
44.6 | 0.976 | 172.94 | 1.48 | 0.0439 | 4.39
44.7 | 0.97 | 171.88 | 1.48 | 0.04402 | 4.402
44.8 | 0.975 | 172.74 | 1.48 | 0.04413 | 4.413
44.9 | 0.973 | 172.33 | 1.49 | 0.04426 | 4.426
45 | 0.972 | 172.16 | 1.49 | 0.04437 | 4.437
45.1 | 0.974 | 172.48 | 1.49 | 0.04447 | 4.447
45.2 | 0.974 | 172.51 | 1.5 | 0.04461 | 4.461
45.3 | 0.971 | 172.02 | 1.5 | 0.0447 | 4.47
45.4 | 0.975 | 172.63 | 1.51 | 0.04481 | 4.481
45.5 | 0.974 | 172.58 | 1.51 | 0.04491 | 4.491
45.6 | 0.976 | 172.92 | 1.51 | 0.04504 | 4.504
45.7 | 0.97 | 171.82 | 1.51 | 0.04513 | 4.513
45.8 | 0.975 | 172.64 | 1.52 | 0.04526 | 4.526
45.9 | 0.971 | 172.05 | 1.52 | 0.04537 | 4.537
46 | 0.975 | 172.66 | 1.52 | 0.04548 | 4.548
46.1 | 0.969 | 171.62 | 1.53 | 0.04558 | 4.558
46.2 | 0.969 | 171.72 | 1.53 | 0.04569 | 4.569
46.3 | 0.973 | 172.29 | 1.53 | 0.0458 | 4.58
46.4 | 0.969 | 171.64 | 1.54 | 0.04592 | 4.592
46.5 | 0.971 | 172.01 | 1.54 | 0.04602 | 4.602
46.6 | 0.971 | 172.07 | 1.55 | 0.04613 | 4.613
46.7 | 0.968 | 171.42 | 1.55 | 0.04622 | 4.622
46.8 | 0.973 | 172.31 | 1.55 | 0.04634 | 4.634
46.9 | 0.962 | 170.48 | 1.55 | 0.04641 | 4.641
47 | 0.974 | 172.54 | 1.56 | 0.04656 | 4.656
47.1 | 0.97 | 171.76 | 1.56 | 0.04666 | 4.666
47.2 | 0.968 | 171.51 | 1.56 | 0.04677 | 4.677
47.3 | 0.972 | 172.13 | 1.57 | 0.04689 | 4.689
47.4 | 0.968 | 171.47 | 1.57 | 0.04699 | 4.699
47.5 | 0.971 | 172 | 1.58 | 0.04713 | 4.713
47.6 | 0.967 | 171.26 | 1.58 | 0.04723 | 4.723
47.7 | 0.966 | 171.2 | 1.58 | 0.04733 | 4.733
47.8 | 0.972 | 172.16 | 1.59 | 0.04744 | 4.744
47.9 | 0.968 | 171.44 | 1.59 | 0.04754 | 4.754
48 | 0.966 | 171.09 | 1.59 | 0.04764 | 4.764
48.1 | 0.971 | 172.07 | 1.59 | 0.04777 | 4.777
48.2 | 0.967 | 171.24 | 1.6 | 0.04789 | 4.789
48.3 | 0.964 | 170.77 | 1.6 | 0.048 | 4.8
48.4 | 0.97 | 171.77 | 1.6 | 0.0481 | 4.81
48.5 | 0.969 | 171.63 | 1.61 | 0.04822 | 4.822
48.6 | 0.967 | 171.34 | 1.61 | 0.04831 | 4.831
48.7 | 0.971 | 171.94 | 1.61 | 0.04844 | 4.844
48.8 | 0.967 | 171.24 | 1.62 | 0.04854 | 4.854
48.9 | 0.968 | 171.52 | 1.62 | 0.04865 | 4.865
49 | 0.971 | 171.95 | 1.62 | 0.04877 | 4.877
49.1 | 0.964 | 170.84 | 1.63 | 0.04886 | 4.886
49.2 | 0.969 | 171.68 | 1.63 | 0.04897 | 4.897
49.3 | 0.97 | 171.8 | 1.63 | 0.04908 | 4.908
49.4 | 0.964 | 170.82 | 1.64 | 0.04917 | 4.917
49.5 | 0.962 | 170.36 | 1.64 | 0.04927 | 4.927
49.6 | 0.968 | 171.39 | 1.64 | 0.04939 | 4.939
49.7 | 0.964 | 170.74 | 1.65 | 0.04947 | 4.947
49.8 | 0.966 | 171.15 | 1.65 | 0.04958 | 4.958
49.9 | 0.966 | 171.06 | 1.65 | 0.04969 | 4.969
50 | 0.96 | 170.13 | 1.66 | 0.04979 | 4.979
50.1 | 0.965 | 170.88 | 1.66 | 0.04992 | 4.992
50.2 | 0.966 | 171.08 | 1.66 | 0.05002 | 5.002
50.3 | 0.967 | 171.25 | 1.67 | 0.05013 | 5.013
50.4 | 0.963 | 170.66 | 1.67 | 0.05023 | 5.023
50.5 | 0.963 | 170.64 | 1.67 | 0.05034 | 5.034
50.6 | 0.96 | 170.11 | 1.68 | 0.05043 | 5.043
50.7 | 0.963 | 170.67 | 1.68 | 0.05055 | 5.055
50.8 | 0.968 | 171.56 | 1.69 | 0.05067 | 5.067
50.9 | 0.963 | 170.52 | 1.69 | 0.05076 | 5.076
51 | 0.964 | 170.78 | 1.69 | 0.05087 | 5.087
51.1 | 0.962 | 170.38 | 1.7 | 0.05097 | 5.097
51.2 | 0.963 | 170.56 | 1.7 | 0.05106 | 5.106
51.3 | 0.963 | 170.56 | 1.7 | 0.05118 | 5.118
51.4 | 0.964 | 170.69 | 1.7 | 0.05129 | 5.129
51.5 | 0.959 | 169.87 | 1.71 | 0.05137 | 5.137
51.6 | 0.962 | 170.48 | 1.71 | 0.0515 | 5.15
51.7 | 0.965 | 170.93 | 1.72 | 0.05163 | 5.163
51.8 | 0.962 | 170.47 | 1.72 | 0.05171 | 5.171
51.9 | 0.961 | 170.2 | 1.72 | 0.0518 | 5.18
52 | 0.958 | 169.73 | 1.72 | 0.05191 | 5.191
52.1 | 0.96 | 170.01 | 1.73 | 0.05202 | 5.202
52.2 | 0.961 | 170.32 | 1.73 | 0.05212 | 5.212
52.3 | 0.963 | 170.51 | 1.73 | 0.05223 | 5.223
52.4 | 0.962 | 170.47 | 1.74 | 0.05234 | 5.234
52.5 | 0.961 | 170.27 | 1.74 | 0.05243 | 5.243
52.6 | 0.961 | 170.32 | 1.74 | 0.05254 | 5.254
52.7 | 0.958 | 169.79 | 1.75 | 0.05264 | 5.264
52.8 | 0.958 | 169.7 | 1.75 | 0.05274 | 5.274
52.9 | 0.959 | 169.85 | 1.75 | 0.05283 | 5.283
53 | 0.958 | 169.75 | 1.76 | 0.05293 | 5.293
53.1 | 0.958 | 169.68 | 1.76 | 0.05303 | 5.303
53.2 | 0.954 | 169.04 | 1.77 | 0.05313 | 5.313
53.3 | 0.956 | 169.39 | 1.77 | 0.05324 | 5.324
53.4 | 0.954 | 168.95 | 1.77 | 0.05333 | 5.333
53.5 | 0.958 | 169.74 | 1.78 | 0.05345 | 5.345
53.6 | 0.955 | 169.19 | 1.78 | 0.05355 | 5.355
53.7 | 0.958 | 169.77 | 1.78 | 0.05366 | 5.366
53.8 | 0.956 | 169.33 | 1.78 | 0.05375 | 5.375
53.9 | 0.954 | 168.93 | 1.79 | 0.05386 | 5.386
54 | 0.955 | 169.14 | 1.79 | 0.05394 | 5.394
54.1 | 0.954 | 169.07 | 1.8 | 0.05406 | 5.406
54.2 | 0.954 | 168.96 | 1.8 | 0.05416 | 5.416
54.3 | 0.953 | 168.82 | 1.8 | 0.05427 | 5.427
54.4 | 0.948 | 167.9 | 1.8 | 0.05435 | 5.435
54.5 | 0.947 | 167.8 | 1.81 | 0.05445 | 5.445
54.6 | 0.952 | 168.58 | 1.81 | 0.05457 | 5.457
54.7 | 0.949 | 168.11 | 1.82 | 0.05468 | 5.468
54.8 | 0.948 | 167.85 | 1.82 | 0.05477 | 5.477
54.9 | 0.949 | 168.16 | 1.82 | 0.05487 | 5.487
55 | 0.948 | 168 | 1.82 | 0.05496 | 5.496
55.1 | 0.952 | 168.63 | 1.83 | 0.05506 | 5.506
55.2 | 0.947 | 167.77 | 1.83 | 0.05515 | 5.515
55.3 | 0.952 | 168.63 | 1.83 | 0.05525 | 5.525
55.4 | 0.949 | 168.08 | 1.84 | 0.05535 | 5.535
55.5 | 0.947 | 167.82 | 1.84 | 0.05543 | 5.543
55.6 | 0.945 | 167.44 | 1.84 | 0.05551 | 5.551
55.7 | 0.948 | 167.93 | 1.85 | 0.05562 | 5.562
55.8 | 0.945 | 167.44 | 1.85 | 0.05571 | 5.571
55.9 | 0.948 | 167.88 | 1.85 | 0.05581 | 5.581
56 | 0.949 | 168.08 | 1.86 | 0.05592 | 5.592
56.1 | 0.942 | 166.84 | 1.86 | 0.05599 | 5.599
56.2 | 0.943 | 166.99 | 1.87 | 0.05609 | 5.609
56.3 | 0.944 | 167.3 | 1.87 | 0.05618 | 5.618
56.4 | 0.941 | 166.64 | 1.87 | 0.05627 | 5.627
56.5 | 0.941 | 166.77 | 1.87 | 0.05638 | 5.638
56.6 | 0.942 | 166.84 | 1.88 | 0.05646 | 5.646
56.7 | 0.942 | 166.82 | 1.88 | 0.05656 | 5.656
56.8 | 0.938 | 166.25 | 1.88 | 0.05664 | 5.664
56.9 | 0.938 | 166.08 | 1.89 | 0.05673 | 5.673
57 | 0.937 | 166.06 | 1.89 | 0.05684 | 5.684
57.1 | 0.939 | 166.39 | 1.89 | 0.05693 | 5.693
57.2 | 0.94 | 166.58 | 1.9 | 0.05702 | 5.702
57.3 | 0.931 | 164.84 | 1.9 | 0.05711 | 5.711
57.4 | 0.936 | 165.81 | 1.91 | 0.05721 | 5.721
57.5 | 0.932 | 165.06 | 1.91 | 0.05731 | 5.731
57.6 | 0.931 | 164.9 | 1.91 | 0.0574 | 5.74
57.7 | 0.93 | 164.79 | 1.91 | 0.05749 | 5.749
57.8 | 0.937 | 165.9 | 1.92 | 0.0576 | 5.76
57.9 | 0.929 | 164.58 | 1.92 | 0.05769 | 5.769
58 | 0.933 | 165.2 | 1.92 | 0.05781 | 5.781
58.1 | 0.924 | 163.74 | 1.93 | 0.05787 | 5.787
58.2 | 0.929 | 164.53 | 1.93 | 0.05796 | 5.796
58.3 | 0.932 | 165.08 | 1.93 | 0.05807 | 5.807
58.4 | 0.93 | 164.7 | 1.94 | 0.05816 | 5.816
58.5 | 0.931 | 164.9 | 1.94 | 0.05825 | 5.825
58.6 | 0.927 | 164.25 | 1.94 | 0.05837 | 5.837
58.7 | 0.925 | 163.94 | 1.95 | 0.05844 | 5.844
58.8 | 0.92 | 162.96 | 1.95 | 0.05854 | 5.854
58.9 | 0.926 | 163.96 | 1.95 | 0.05864 | 5.864
59 | 0.92 | 163 | 1.96 | 0.05872 | 5.872
59.1 | 0.926 | 164.07 | 1.96 | 0.05883 | 5.883
59.2 | 0.915 | 162.02 | 1.96 | 0.05888 | 5.888
59.3 | 0.922 | 163.27 | 1.97 | 0.05899 | 5.899
59.4 | 0.921 | 163.17 | 1.97 | 0.05909 | 5.909
59.5 | 0.917 | 162.4 | 1.97 | 0.05917 | 5.917
59.6 | 0.916 | 162.24 | 1.98 | 0.05925 | 5.925
59.7 | 0.912 | 161.6 | 1.98 | 0.05934 | 5.934
59.8 | 0.916 | 162.26 | 1.98 | 0.05943 | 5.943
59.9 | 0.914 | 161.98 | 1.99 | 0.05952 | 5.952
60 | 0.913 | 161.66 | 1.99 | 0.05961 | 5.961
60.1 | 0.913 | 161.78 | 2 | 0.05971 | 5.971
60.2 | 0.914 | 161.96 | 2 | 0.05982 | 5.982
60.3 | 0.912 | 161.47 | 2 | 0.0599 | 5.99
60.4 | 0.908 | 160.83 | 2 | 0.05998 | 5.998
60.5 | 0.911 | 161.39 | 2.01 | 0.06007 | 6.007
60.6 | 0.905 | 160.35 | 2.01 | 0.06018 | 6.018
60.7 | 0.904 | 160.19 | 2.01 | 0.06026 | 6.026
60.8 | 0.902 | 159.87 | 2.02 | 0.06034 | 6.034
60.9 | 0.906 | 160.58 | 2.02 | 0.06045 | 6.045
61 | 0.906 | 160.46 | 2.02 | 0.06057 | 6.057
61.1 | 0.906 | 160.46 | 2.03 | 0.06066 | 6.066
61.2 | 0.902 | 159.77 | 2.03 | 0.06074 | 6.074
61.3 | 0.899 | 159.32 | 2.04 | 0.06084 | 6.084
61.4 | 0.9 | 159.44 | 2.04 | 0.06093 | 6.093
61.5 | 0.9 | 159.38 | 2.04 | 0.06102 | 6.102
61.6 | 0.897 | 158.83 | 2.04 | 0.06111 | 6.111
61.7 | 0.897 | 158.88 | 2.05 | 0.0612 | 6.12
61.8 | 0.896 | 158.76 | 2.05 | 0.06128 | 6.128
61.9 | 0.896 | 158.79 | 2.06 | 0.06138 | 6.138
62 | 0.892 | 157.97 | 2.06 | 0.06147 | 6.147
62.1 | 0.895 | 158.56 | 2.06 | 0.06158 | 6.158
62.2 | 0.887 | 157.19 | 2.06 | 0.06164 | 6.164
62.3 | 0.89 | 157.58 | 2.07 | 0.06175 | 6.175
62.4 | 0.884 | 156.62 | 2.07 | 0.06185 | 6.185
62.5 | 0.885 | 156.79 | 2.07 | 0.06194 | 6.194
62.6 | 0.887 | 157.17 | 2.08 | 0.06204 | 6.204
62.7 | 0.885 | 156.73 | 2.08 | 0.06211 | 6.211
62.8 | 0.881 | 156 | 2.08 | 0.0622 | 6.22
62.9 | 0.887 | 157.19 | 2.09 | 0.06232 | 6.232
63 | 0.879 | 155.73 | 2.09 | 0.0624 | 6.24
63.1 | 0.886 | 156.96 | 2.1 | 0.06249 | 6.249
63.2 | 0.878 | 155.48 | 2.1 | 0.06258 | 6.258
63.3 | 0.885 | 156.72 | 2.1 | 0.06271 | 6.271
63.4 | 0.879 | 155.77 | 2.11 | 0.06279 | 6.279
63.5 | 0.873 | 154.72 | 2.11 | 0.06288 | 6.288
63.6 | 0.872 | 154.49 | 2.11 | 0.06298 | 6.298
63.7 | 0.872 | 154.49 | 2.12 | 0.06308 | 6.308
63.8 | 0.872 | 154.54 | 2.12 | 0.06317 | 6.317
63.9 | 0.868 | 153.71 | 2.12 | 0.06324 | 6.324
64 | 0.872 | 154.4 | 2.13 | 0.06337 | 6.337
64.1 | 0.866 | 153.37 | 2.13 | 0.06345 | 6.345
64.2 | 0.868 | 153.68 | 2.13 | 0.06357 | 6.357
64.3 | 0.864 | 153.03 | 2.14 | 0.06365 | 6.365
64.4 | 0.865 | 153.16 | 2.14 | 0.06375 | 6.375
64.5 | 0.861 | 152.46 | 2.14 | 0.06385 | 6.385
64.6 | 0.86 | 152.28 | 2.15 | 0.06395 | 6.395
64.7 | 0.862 | 152.75 | 2.15 | 0.06404 | 6.404
64.8 | 0.857 | 151.83 | 2.15 | 0.06414 | 6.414
64.9 | 0.853 | 151.05 | 2.15 | 0.06423 | 6.423
65 | 0.858 | 152.02 | 2.16 | 0.06434 | 6.434
65.1 | 0.853 | 151.13 | 2.16 | 0.06442 | 6.442
65.2 | 0.848 | 150.21 | 2.17 | 0.06454 | 6.454
65.3 | 0.846 | 149.86 | 2.17 | 0.06461 | 6.461
65.4 | 0.849 | 150.34 | 2.17 | 0.06471 | 6.471
65.5 | 0.847 | 149.97 | 2.17 | 0.0648 | 6.48
65.6 | 0.842 | 149.15 | 2.18 | 0.06489 | 6.489
65.7 | 0.845 | 149.62 | 2.18 | 0.065 | 6.5
65.8 | 0.839 | 148.57 | 2.19 | 0.0651 | 6.51
65.9 | 0.839 | 148.63 | 2.19 | 0.06516 | 6.516
66 | 0.832 | 147.45 | 2.19 | 0.06525 | 6.525
66.1 | 0.841 | 148.93 | 2.2 | 0.06539 | 6.539
66.2 | 0.836 | 148.05 | 2.2 | 0.06547 | 6.547
66.3 | 0.835 | 147.92 | 2.2 | 0.06557 | 6.557
66.4 | 0.829 | 146.93 | 2.2 | 0.06565 | 6.565
66.5 | 0.829 | 146.78 | 2.21 | 0.06575 | 6.575
66.6 | 0.828 | 146.62 | 2.21 | 0.06587 | 6.587
66.7 | 0.819 | 145.16 | 2.22 | 0.06597 | 6.597
66.8 | 0.83 | 146.98 | 2.22 | 0.06607 | 6.607
66.9 | 0.819 | 145.03 | 2.22 | 0.06618 | 6.618
67 | 0.817 | 144.78 | 2.22 | 0.06627 | 6.627
67.1 | 0.813 | 144.07 | 2.23 | 0.06636 | 6.636
67.2 | 0.813 | 143.95 | 2.23 | 0.06648 | 6.648
67.3 | 0.813 | 143.99 | 2.23 | 0.0666 | 6.66
67.4 | 0.81 | 143.58 | 2.24 | 0.0667 | 6.67
67.5 | 0.805 | 142.52 | 2.24 | 0.06681 | 6.681
67.6 | 0.803 | 142.27 | 2.25 | 0.06693 | 6.693
67.7 | 0.8 | 141.64 | 2.25 | 0.06703 | 6.703
67.8 | 0.795 | 140.89 | 2.25 | 0.06713 | 6.713
67.9 | 0.796 | 141.08 | 2.25 | 0.06725 | 6.725
68 | 0.794 | 140.59 | 2.26 | 0.06737 | 6.737
68.1 | 0.786 | 139.24 | 2.26 | 0.06745 | 6.745
68.2 | 0.787 | 139.39 | 2.26 | 0.06759 | 6.759
68.3 | 0.781 | 138.29 | 2.27 | 0.06769 | 6.769
68.4 | 0.784 | 138.83 | 2.27 | 0.06782 | 6.782
68.5 | 0.78 | 138.1 | 2.27 | 0.06792 | 6.792
68.6 | 0.779 | 138.06 | 2.28 | 0.06803 | 6.803
68.7 | 0.775 | 137.23 | 2.28 | 0.06816 | 6.816
68.8 | 0.772 | 136.78 | 2.29 | 0.06827 | 6.827
68.9 | 0.768 | 136.01 | 2.29 | 0.0684 | 6.84
69 | 0.767 | 135.87 | 2.29 | 0.06853 | 6.853
69.1 | 0.764 | 135.33 | 2.29 | 0.06866 | 6.866
69.2 | 0.76 | 134.58 | 2.3 | 0.06879 | 6.879
69.3 | 0.753 | 133.32 | 2.3 | 0.06891 | 6.891
69.4 | 0.752 | 133.3 | 2.3 | 0.06905 | 6.905
69.5 | 0.75 | 132.92 | 2.31 | 0.0692 | 6.92
69.6 | 0.744 | 131.8 | 2.31 | 0.06936 | 6.936
69.7 | 0.742 | 131.43 | 2.31 | 0.06951 | 6.951
69.8 | 0.734 | 129.97 | 2.32 | 0.06964 | 6.964
69.9 | 0.734 | 129.97 | 2.32 | 0.0698 | 6.98
70 | 0.726 | 128.59 | 2.32 | 0.06994 | 6.994
70.1 | 0.719 | 127.44 | 2.33 | 0.0701 | 7.01
70.2 | 0.715 | 126.6 | 2.33 | 0.07028 | 7.028
70.3 | 0.713 | 126.27 | 2.33 | 0.07043 | 7.043
70.4 | 0.705 | 124.8 | 2.34 | 0.07058 | 7.058
70.5 | 0.703 | 124.6 | 2.34 | 0.07074 | 7.074
70.6 | 0.69 | 122.21 | 2.34 | 0.07091 | 7.091
70.7 | 0.684 | 121.1 | 2.35 | 0.07108 | 7.108
70.8 | 0.672 | 119.1 | 2.35 | 0.07127 | 7.127
70.9 | 0.669 | 118.51 | 2.35 | 0.0714 | 7.14
71 | 0.66 | 116.84 | 2.36 | 0.07154 | 7.154
71.1 | 0.655 | 116.05 | 2.36 | 0.07171 | 7.171
71.2 | 0.655 | 116.04 | 2.36 | 0.07187 | 7.187
71.3 | 0.645 | 114.23 | 2.37 | 0.07201 | 7.201
71.4 | 0.643 | 113.86 | 2.37 | 0.0722 | 7.22
71.5 | 0.637 | 112.87 | 2.38 | 0.07235 | 7.235
71.6 | 0.632 | 112.02 | 2.38 | 0.0725 | 7.25
71.7 | 0.627 | 111.09 | 2.38 | 0.07264 | 7.264
71.8 | 0.621 | 110.08 | 2.38 | 0.0728 | 7.28
71.9 | 0.613 | 108.63 | 2.39 | 0.07296 | 7.296
72 | 0.611 | 108.22 | 2.39 | 0.07312 | 7.312
72.1 | 0.604 | 107.01 | 2.39 | 0.07327 | 7.327
72.2 | 0.6 | 106.29 | 2.4 | 0.07341 | 7.341
72.3 | 0.596 | 105.66 | 2.4 | 0.07357 | 7.357
72.4 | 0.587 | 103.97 | 2.41 | 0.07372 | 7.372
72.5 | 0.584 | 103.52 | 2.41 | 0.07387 | 7.387
72.6 | 0.58 | 102.8 | 2.41 | 0.07404 | 7.404
72.7 | 0.572 | 101.38 | 2.41 | 0.07418 | 7.418
72.8 | 0.567 | 100.42 | 2.42 | 0.07434 | 7.434
72.9 | 0.561 | 99.41 | 2.42 | 0.07449 | 7.449
73 | 0.555 | 98.3 | 2.43 | 0.07466 | 7.466
73.1 | 0.548 | 97.14 | 2.43 | 0.07481 | 7.481
73.2 | 0.542 | 95.94 | 2.43 | 0.07498 | 7.498
73.3 | 0.532 | 94.28 | 2.43 | 0.07514 | 7.514
73.4 | 0.531 | 94.08 | 2.44 | 0.0753 | 7.53
73.5 | 0.524 | 92.77 | 2.44 | 0.07545 | 7.545
73.6 | 0.512 | 90.66 | 2.44 | 0.07555 | 7.555
73.7 | 0.512 | 90.67 | 2.45 | 0.07577 | 7.577
73.8 | 0.501 | 88.72 | 2.45 | 0.07594 | 7.594
73.9 | 0.495 | 87.7 | 2.45 | 0.07611 | 7.611
74 | 0.487 | 86.35 | 2.46 | 0.07629 | 7.629
74.1 | 0.48 | 85.06 | 2.46 | 0.07646 | 7.646
74.2 | 0.473 | 83.74 | 2.46 | 0.07662 | 7.662
74.3 | 0.464 | 82.21 | 2.47 | 0.07676 | 7.676
74.4 | 0.455 | 80.53 | 2.47 | 0.07693 | 7.693
74.5 | 0.447 | 79.24 | 2.48 | 0.07711 | 7.711
74.6 | 0.435 | 77.06 | 2.48 | 0.07728 | 7.728
74.7 | 0.431 | 76.41 | 2.48 | 0.07746 | 7.746
74.8 | 0.421 | 74.65 | 2.48 | 0.07761 | 7.761
74.9 | 0.407 | 72.18 | 2.49 | 0.07777 | 7.777
75 | 0.403 | 71.36 | 2.49 | 0.07796 | 7.796
75.1 | 0.392 | 69.47 | 2.49 | 0.07812 | 7.812
75.2 | 0.389 | 68.91 | 2.5 | 0.07828 | 7.828
75.3 | 0.384 | 67.96 | 2.5 | 0.07844 | 7.844
75.4 | 0.373 | 66.03 | 2.5 | 0.07859 | 7.859
75.5 | 0.369 | 65.44 | 2.51 | 0.07876 | 7.876
75.6 | 0.362 | 64.2 | 2.51 | 0.07889 | 7.889
75.7 | 0.354 | 62.69 | 2.51 | 0.07909 | 7.909
75.8 | 0.347 | 61.45 | 2.52 | 0.07922 | 7.922
75.9 | 0.342 | 60.63 | 2.52 | 0.07937 | 7.937
76 | 0.339 | 60.1 | 2.52 | 0.07951 | 7.951
76.1 | 0.333 | 59.06 | 2.53 | 0.07966 | 7.966
76.2 | 0.337 | 59.7 | 2.53 | 0.07983 | 7.983
76.3 | 0.33 | 58.52 | 2.53 | 0.07998 | 7.998
76.4 | 0.327 | 57.94 | 2.54 | 0.08013 | 8.013
76.5 | 0.319 | 56.52 | 2.54 | 0.08028 | 8.028
76.6 | 0.318 | 56.31 | 2.54 | 0.08043 | 8.043
76.7 | 0.317 | 56.2 | 2.55 | 0.08058 | 8.058
76.8 | 0.315 | 55.76 | 2.55 | 0.08072 | 8.072
76.9 | 0.31 | 54.89 | 2.55 | 0.08088 | 8.088
77 | 0.307 | 54.33 | 2.56 | 0.08101 | 8.101
77.1 | 0.302 | 53.58 | 2.56 | 0.08117 | 8.117
77.2 | 0.298 | 52.79 | 2.56 | 0.08133 | 8.133
77.3 | 0.295 | 52.22 | 2.57 | 0.08145 | 8.145
77.4 | 0.292 | 51.76 | 2.57 | 0.0816 | 8.16
77.5 | 0.292 | 51.64 | 2.58 | 0.08178 | 8.178
77.6 | 0.287 | 50.82 | 2.58 | 0.0819 | 8.19
77.7 | 0.283 | 50.18 | 2.58 | 0.08205 | 8.205
77.8 | 0.283 | 50.09 | 2.58 | 0.08221 | 8.221
77.9 | 0.277 | 49.16 | 2.59 | 0.08235 | 8.235
78 | 0.277 | 49.02 | 2.59 | 0.08249 | 8.249
78.1 | 0.27 | 47.9 | 2.6 | 0.08264 | 8.264
78.2 | 0.27 | 47.82 | 2.6 | 0.08278 | 8.278
78.3 | 0.263 | 46.65 | 2.6 | 0.08291 | 8.291
78.4 | 0.264 | 46.77 | 2.6 | 0.08307 | 8.307
78.5 | 0.264 | 46.73 | 2.61 | 0.0832 | 8.32
78.6 | 0.258 | 45.77 | 2.61 | 0.08333 | 8.333
78.7 | 0.258 | 45.71 | 2.61 | 0.08347 | 8.347
78.8 | 0.256 | 45.42 | 2.62 | 0.08359 | 8.359
78.9 | 0.253 | 44.83 | 2.62 | 0.08372 | 8.372
79 | 0.247 | 43.73 | 2.62 | 0.08388 | 8.388
79.1 | 0.246 | 43.63 | 2.63 | 0.08401 | 8.401
79.2 | 0.244 | 43.2 | 2.63 | 0.08416 | 8.416
79.3 | 0.242 | 42.89 | 2.63 | 0.0843 | 8.43
79.4 | 0.241 | 42.64 | 2.64 | 0.08445 | 8.445
79.5 | 0.24 | 42.53 | 2.64 | 0.08461 | 8.461
79.6 | 0.226 | 40.02 | 2.64 | 0.08469 | 8.469
79.7 | 0.232 | 41.06 | 2.65 | 0.08486 | 8.486
79.8 | 0.23 | 40.73 | 2.65 | 0.08503 | 8.503
79.9 | 0.225 | 39.87 | 2.65 | 0.08514 | 8.514
80 | 0.225 | 39.82 | 2.66 | 0.08532 | 8.532
80.1 | 0.22 | 38.9 | 2.66 | 0.08544 | 8.544
80.2 | 0.221 | 39.11 | 2.67 | 0.08562 | 8.562
80.3 | 0.215 | 38.01 | 2.67 | 0.08576 | 8.576
80.4 | 0.213 | 37.79 | 2.67 | 0.08589 | 8.589
80.5 | 0.211 | 37.3 | 2.67 | 0.08605 | 8.605
80.6 | 0.208 | 36.9 | 2.68 | 0.08619 | 8.619
80.7 | 0.202 | 35.77 | 2.68 | 0.08632 | 8.632
80.8 | 0.201 | 35.54 | 2.68 | 0.08648 | 8.648
80.9 | 0.198 | 35.04 | 2.69 | 0.08661 | 8.661
81 | 0.194 | 34.44 | 2.69 | 0.0868 | 8.68
81.1 | 0.191 | 33.8 | 2.69 | 0.08691 | 8.691
81.2 | 0.188 | 33.37 | 2.7 | 0.08706 | 8.706
81.3 | 0.184 | 32.52 | 2.7 | 0.08721 | 8.721
81.4 | 0.182 | 32.17 | 2.7 | 0.08738 | 8.738
81.5 | 0.175 | 31.04 | 2.71 | 0.08749 | 8.749
81.6 | 0.17 | 30.19 | 2.71 | 0.08764 | 8.764
81.7 | 0.17 | 30.19 | 2.71 | 0.0878 | 8.78
81.8 | 0.165 | 29.29 | 2.72 | 0.08792 | 8.792
81.9 | 0.165 | 29.23 | 2.72 | 0.08805 | 8.805
82 | 0.159 | 28.2 | 2.72 | 0.08819 | 8.819
82.1 | 0.157 | 27.8 | 2.73 | 0.08834 | 8.834
82.2 | 0.158 | 27.91 | 2.73 | 0.08847 | 8.847
82.3 | 0.152 | 26.95 | 2.73 | 0.08863 | 8.863
82.4 | 0.152 | 26.89 | 2.74 | 0.08877 | 8.877
82.5 | 0.141 | 24.94 | 2.74 | 0.0889 | 8.89
82.6 | 0.142 | 25.11 | 2.74 | 0.08902 | 8.902
82.7 | 0.141 | 24.92 | 2.75 | 0.08919 | 8.919
82.8 | 0.138 | 24.52 | 2.75 | 0.08932 | 8.932
82.9 | 0.135 | 23.94 | 2.76 | 0.08949 | 8.949
83 | 0.133 | 23.55 | 2.76 | 0.08961 | 8.961
83.1 | 0.13 | 22.96 | 2.76 | 0.08978 | 8.978
83.2 | 0.125 | 22.06 | 2.76 | 0.0899 | 8.99
83.3 | 0.122 | 21.54 | 2.77 | 0.09008 | 9.008
83.4 | 0.118 | 20.98 | 2.77 | 0.09022 | 9.022
83.5 | 0.116 | 20.57 | 2.78 | 0.09039 | 9.039
83.6 | 0.11 | 19.49 | 2.78 | 0.09051 | 9.051
83.7 | 0.109 | 19.37 | 2.78 | 0.09068 | 9.068
83.8 | 0.106 | 18.76 | 2.78 | 0.09083 | 9.083
83.9 | 0.101 | 17.95 | 2.79 | 0.09098 | 9.098
84 | 0.099 | 17.48 | 2.79 | 0.09113 | 9.113
84.1 | 0.095 | 16.91 | 2.79 | 0.09124 | 9.124
84.2 | 0.092 | 16.22 | 2.8 | 0.09139 | 9.139
84.3 | 0.091 | 16.07 | 2.8 | 0.09156 | 9.156
84.4 | 0.085 | 15.03 | 2.8 | 0.09168 | 9.168
84.5 | 0.081 | 14.36 | 2.81 | 0.0918 | 9.18
84.6 | 0.073 | 12.97 | 2.81 | 0.09198 | 9.198
84.7 | 0.071 | 12.5 | 2.81 | 0.09213 | 9.213
84.8 | 0.064 | 11.38 | 2.82 | 0.09228 | 9.228
84.9 | 0.061 | 10.78 | 2.82 | 0.09241 | 9.241
85 | 0.059 | 10.48 | 2.82 | 0.09258 | 9.258
85.1 | 0.056 | 10 | 2.83 | 0.09271 | 9.271
85.2 | 0.052 | 9.22 | 2.83 | 0.09284 | 9.284

## 4a
Test Method | Tensile test 25mm_rectangular_simple.msm
Sample I. D. | strekking nov 2020.mss
Specimen Number | 1
Time (s) | Load (kN) | Stress (MPa) | Displacement (mm) | Strain (mm/mm) | Strain (%)
0.3 | 0.022 | 2.17 | 0 | 0 | 0
0.4 | 0.056 | 5.56 | 0 | 4e-05 | 0.004
0.5 | 0.103 | 10.15 | 0.01 | 0.0001 | 0.01
0.6 | 0.148 | 14.59 | 0.01 | 0.00016 | 0.016
0.7 | 0.18 | 17.71 | 0.01 | 0.0002 | 0.02
0.8 | 0.212 | 20.87 | 0.02 | 0.00025 | 0.025
0.9 | 0.249 | 24.49 | 0.02 | 0.00031 | 0.031
1 | 0.298 | 29.41 | 0.02 | 0.00035 | 0.035
1.1 | 0.325 | 32.06 | 0.03 | 0.00039 | 0.039
1.2 | 0.367 | 36.13 | 0.03 | 0.00046 | 0.046
1.3 | 0.402 | 39.63 | 0.03 | 0.0005 | 0.05
1.4 | 0.435 | 42.86 | 0.04 | 0.00055 | 0.055
1.5 | 0.457 | 45.07 | 0.04 | 0.00058 | 0.058
1.6 | 0.495 | 48.8 | 0.04 | 0.00064 | 0.064
1.7 | 0.532 | 52.45 | 0.05 | 0.0007 | 0.07
1.8 | 0.564 | 55.6 | 0.05 | 0.00075 | 0.075
1.9 | 0.591 | 58.27 | 0.05 | 0.0008 | 0.08
2 | 0.626 | 61.66 | 0.05 | 0.00086 | 0.086
2.1 | 0.653 | 64.36 | 0.06 | 0.0009 | 0.09
2.2 | 0.685 | 67.51 | 0.06 | 0.00097 | 0.097
2.3 | 0.706 | 69.6 | 0.07 | 0.00102 | 0.102
2.4 | 0.732 | 72.15 | 0.07 | 0.00108 | 0.108
2.5 | 0.749 | 73.76 | 0.07 | 0.00112 | 0.112
2.6 | 0.776 | 76.44 | 0.08 | 0.00118 | 0.118
2.7 | 0.793 | 78.18 | 0.08 | 0.00123 | 0.123
2.8 | 0.819 | 80.72 | 0.08 | 0.00131 | 0.131
2.9 | 0.835 | 82.25 | 0.09 | 0.00138 | 0.138
3 | 0.854 | 84.12 | 0.09 | 0.00144 | 0.144
3.1 | 0.874 | 86.17 | 0.09 | 0.00151 | 0.151
3.2 | 0.885 | 87.19 | 0.1 | 0.00158 | 0.158
3.3 | 0.896 | 88.3 | 0.1 | 0.00164 | 0.164
3.4 | 0.908 | 89.45 | 0.1 | 0.00172 | 0.172
3.5 | 0.923 | 90.92 | 0.11 | 0.00178 | 0.178
3.6 | 0.935 | 92.17 | 0.11 | 0.00188 | 0.188
3.7 | 0.938 | 92.42 | 0.11 | 0.00193 | 0.193
3.8 | 0.946 | 93.18 | 0.11 | 0.00203 | 0.203
3.9 | 0.951 | 93.71 | 0.12 | 0.00208 | 0.208
4 | 0.954 | 94.01 | 0.12 | 0.00217 | 0.217
4.1 | 0.965 | 95.08 | 0.13 | 0.00225 | 0.225
4.2 | 0.967 | 95.29 | 0.13 | 0.00234 | 0.234
4.3 | 0.974 | 96.03 | 0.13 | 0.00242 | 0.242
4.4 | 0.974 | 96.01 | 0.14 | 0.00248 | 0.248
4.5 | 0.98 | 96.62 | 0.14 | 0.00258 | 0.258
4.6 | 0.979 | 96.51 | 0.14 | 0.00264 | 0.264
4.7 | 0.987 | 97.25 | 0.15 | 0.00272 | 0.272
4.8 | 0.985 | 97.08 | 0.15 | 0.00279 | 0.279
4.9 | 0.986 | 97.14 | 0.15 | 0.00288 | 0.288
5 | 0.984 | 96.97 | 0.16 | 0.00296 | 0.296
5.1 | 0.98 | 96.54 | 0.16 | 0.00304 | 0.304
5.2 | 0.98 | 96.59 | 0.16 | 0.00313 | 0.313
5.3 | 0.979 | 96.45 | 0.16 | 0.00319 | 0.319
5.4 | 0.982 | 96.82 | 0.17 | 0.00327 | 0.327
5.5 | 0.983 | 96.92 | 0.17 | 0.00333 | 0.333
5.6 | 0.984 | 96.93 | 0.18 | 0.0034 | 0.34
5.7 | 0.988 | 97.38 | 0.18 | 0.00349 | 0.349
5.8 | 0.99 | 97.61 | 0.18 | 0.00355 | 0.355
5.9 | 0.993 | 97.86 | 0.19 | 0.00362 | 0.362
6 | 0.993 | 97.9 | 0.19 | 0.0037 | 0.37
6.1 | 0.985 | 97.05 | 0.19 | 0.00378 | 0.378
6.2 | 0.991 | 97.66 | 0.2 | 0.00386 | 0.386
6.3 | 0.993 | 97.83 | 0.2 | 0.00394 | 0.394
6.4 | 0.993 | 97.81 | 0.2 | 0.00403 | 0.403
6.5 | 0.993 | 97.89 | 0.21 | 0.00411 | 0.411
6.6 | 0.985 | 97.03 | 0.21 | 0.00419 | 0.419
6.7 | 0.994 | 97.91 | 0.21 | 0.00429 | 0.429
6.8 | 0.999 | 98.44 | 0.22 | 0.00437 | 0.437
6.9 | 0.992 | 97.78 | 0.22 | 0.00446 | 0.446
7.4 | 0.997 | 98.26 | 0.24 | 0.00495 | 0.495
7.8 | 0.993 | 97.9 | 0.25 | 0.00537 | 0.537
8.2 | 0.999 | 98.42 | 0.26 | 0.00577 | 0.577
8.6 | 1.005 | 99.03 | 0.28 | 0.0062 | 0.62
9 | 1 | 98.59 | 0.29 | 0.00665 | 0.665
9.4 | 0.999 | 98.49 | 0.3 | 0.00711 | 0.711
9.8 | 1.005 | 99.07 | 0.32 | 0.00759 | 0.759
10.2 | 0.997 | 98.25 | 0.33 | 0.00805 | 0.805
10.6 | 1.004 | 98.93 | 0.34 | 0.00855 | 0.855
11 | 1.006 | 99.11 | 0.36 | 0.00902 | 0.902
11.4 | 1.004 | 98.96 | 0.37 | 0.00947 | 0.947
11.8 | 0.999 | 98.44 | 0.38 | 0.00988 | 0.988
12.2 | 1.001 | 98.65 | 0.4 | 0.01035 | 1.035
12.6 | 1.015 | 99.99 | 0.41 | 0.01082 | 1.082
13 | 1.003 | 98.88 | 0.42 | 0.01129 | 1.129
13.4 | 1.011 | 99.64 | 0.43 | 0.01172 | 1.172
13.8 | 1.012 | 99.68 | 0.45 | 0.01215 | 1.215
14.2 | 1.017 | 100.25 | 0.46 | 0.01259 | 1.259
14.6 | 1.012 | 99.73 | 0.48 | 0.013 | 1.3
15 | 1.012 | 99.73 | 0.49 | 0.01341 | 1.341
15.4 | 1.009 | 99.41 | 0.5 | 0.01378 | 1.378
15.8 | 1.016 | 100.1 | 0.52 | 0.01412 | 1.412
16.2 | 1.009 | 99.39 | 0.53 | 0.01442 | 1.442
16.6 | 1.016 | 100.15 | 0.54 | 0.01478 | 1.478
17 | 1.019 | 100.41 | 0.56 | 0.01513 | 1.513
17.4 | 1.015 | 100.01 | 0.57 | 0.01546 | 1.546
17.8 | 1.015 | 100.04 | 0.58 | 0.01585 | 1.585
18.2 | 1.016 | 100.09 | 0.6 | 0.01628 | 1.628
18.6 | 1.021 | 100.61 | 0.61 | 0.01673 | 1.673
19 | 1.018 | 100.36 | 0.62 | 0.01711 | 1.711
19.4 | 1.017 | 100.19 | 0.64 | 0.01751 | 1.751
19.8 | 1.025 | 101.05 | 0.65 | 0.01789 | 1.789
20.2 | 1.029 | 101.36 | 0.66 | 0.01823 | 1.823
20.6 | 1.02 | 100.56 | 0.68 | 0.01859 | 1.859
21 | 1.019 | 100.41 | 0.69 | 0.01887 | 1.887
21.4 | 1.021 | 100.59 | 0.7 | 0.01921 | 1.921
21.8 | 1.024 | 100.95 | 0.72 | 0.01958 | 1.958
22.2 | 1.031 | 101.61 | 0.73 | 0.01995 | 1.995
22.6 | 1.024 | 100.87 | 0.74 | 0.02033 | 2.033
23 | 1.03 | 101.53 | 0.76 | 0.02069 | 2.069
23.4 | 1.033 | 101.79 | 0.77 | 0.02109 | 2.109
23.8 | 1.03 | 101.5 | 0.78 | 0.02145 | 2.145
24.2 | 1.024 | 100.88 | 0.8 | 0.02181 | 2.181
24.6 | 1.033 | 101.8 | 0.81 | 0.02219 | 2.219
25 | 1.036 | 102.14 | 0.82 | 0.02258 | 2.258
25.4 | 1.036 | 102.09 | 0.84 | 0.02296 | 2.296
25.8 | 1.033 | 101.83 | 0.85 | 0.02334 | 2.334
26.2 | 1.038 | 102.26 | 0.86 | 0.02372 | 2.372
26.6 | 1.033 | 101.78 | 0.88 | 0.02412 | 2.412
27 | 1.036 | 102.05 | 0.89 | 0.02453 | 2.453
27.4 | 1.036 | 102.06 | 0.9 | 0.02488 | 2.488
27.8 | 1.03 | 101.53 | 0.92 | 0.02523 | 2.523
28.2 | 1.041 | 102.61 | 0.93 | 0.02562 | 2.562
28.6 | 1.047 | 103.14 | 0.94 | 0.026 | 2.6
29 | 1.04 | 102.48 | 0.96 | 0.02638 | 2.638
29.4 | 1.044 | 102.86 | 0.97 | 0.02679 | 2.679
29.8 | 1.042 | 102.65 | 0.98 | 0.02714 | 2.714
30.2 | 1.048 | 103.25 | 1 | 0.02754 | 2.754
30.6 | 1.05 | 103.51 | 1.01 | 0.02791 | 2.791
31 | 1.043 | 102.77 | 1.02 | 0.02827 | 2.827
31.4 | 1.05 | 103.5 | 1.04 | 0.02864 | 2.864
31.8 | 1.046 | 103.1 | 1.05 | 0.029 | 2.9
32.2 | 1.053 | 103.72 | 1.06 | 0.0294 | 2.94
32.6 | 1.052 | 103.71 | 1.08 | 0.02978 | 2.978
33 | 1.054 | 103.83 | 1.09 | 0.03016 | 3.016
33.4 | 1.052 | 103.63 | 1.1 | 0.03052 | 3.052
33.8 | 1.045 | 103.02 | 1.11 | 0.0309 | 3.09
34.2 | 1.056 | 104.08 | 1.13 | 0.03127 | 3.127
34.6 | 1.053 | 103.75 | 1.14 | 0.03163 | 3.163
35 | 1.056 | 104.08 | 1.16 | 0.03202 | 3.202
35.4 | 1.06 | 104.5 | 1.17 | 0.03241 | 3.241
35.8 | 1.055 | 103.93 | 1.18 | 0.0328 | 3.28
36.2 | 1.055 | 103.99 | 1.2 | 0.03318 | 3.318
36.6 | 1.054 | 103.91 | 1.21 | 0.03354 | 3.354
37 | 1.056 | 104.07 | 1.22 | 0.0339 | 3.39
37.4 | 1.056 | 104.03 | 1.24 | 0.03426 | 3.426
37.8 | 1.051 | 103.56 | 1.25 | 0.03466 | 3.466
38.2 | 1.053 | 103.81 | 1.26 | 0.03501 | 3.501
38.6 | 1.06 | 104.48 | 1.28 | 0.03541 | 3.541
39 | 1.053 | 103.74 | 1.29 | 0.0358 | 3.58
39.4 | 1.056 | 104.09 | 1.3 | 0.03616 | 3.616
39.8 | 1.058 | 104.29 | 1.32 | 0.03655 | 3.655
40.2 | 1.055 | 103.98 | 1.33 | 0.03691 | 3.691
40.6 | 1.06 | 104.42 | 1.34 | 0.0373 | 3.73
41 | 1.061 | 104.53 | 1.35 | 0.03767 | 3.767
41.4 | 1.063 | 104.78 | 1.37 | 0.03803 | 3.803
41.8 | 1.07 | 105.41 | 1.38 | 0.03842 | 3.842
42.2 | 1.061 | 104.57 | 1.39 | 0.03878 | 3.878
42.6 | 1.067 | 105.13 | 1.41 | 0.03915 | 3.915
43 | 1.067 | 105.18 | 1.42 | 0.03956 | 3.956
43.4 | 1.068 | 105.2 | 1.44 | 0.03992 | 3.992
43.8 | 1.065 | 104.96 | 1.45 | 0.04026 | 4.026
44.2 | 1.073 | 105.76 | 1.46 | 0.04065 | 4.065
44.6 | 1.066 | 105.09 | 1.48 | 0.04102 | 4.102
45 | 1.067 | 105.17 | 1.49 | 0.0414 | 4.14
45.4 | 1.065 | 104.99 | 1.5 | 0.04178 | 4.178
45.8 | 1.064 | 104.88 | 1.51 | 0.04216 | 4.216
46.2 | 1.07 | 105.43 | 1.53 | 0.04256 | 4.256
46.6 | 1.073 | 105.72 | 1.54 | 0.04293 | 4.293
47 | 1.07 | 105.42 | 1.55 | 0.04328 | 4.328
47.4 | 1.074 | 105.81 | 1.57 | 0.04368 | 4.368
47.8 | 1.068 | 105.21 | 1.58 | 0.04407 | 4.407
48.2 | 1.072 | 105.63 | 1.6 | 0.04445 | 4.445
48.6 | 1.071 | 105.59 | 1.61 | 0.04485 | 4.485
49 | 1.074 | 105.85 | 1.62 | 0.04522 | 4.522
49.4 | 1.074 | 105.84 | 1.64 | 0.04558 | 4.558
49.8 | 1.071 | 105.54 | 1.65 | 0.04595 | 4.595
50.2 | 1.066 | 105.01 | 1.66 | 0.04631 | 4.631
50.6 | 1.073 | 105.69 | 1.68 | 0.04667 | 4.667
51 | 1.077 | 106.11 | 1.69 | 0.04708 | 4.708
51.4 | 1.073 | 105.78 | 1.7 | 0.04747 | 4.747
51.8 | 1.077 | 106.12 | 1.71 | 0.04785 | 4.785
52.2 | 1.076 | 106.03 | 1.73 | 0.04822 | 4.822
52.6 | 1.079 | 106.28 | 1.74 | 0.04859 | 4.859
53 | 1.072 | 105.6 | 1.76 | 0.04895 | 4.895
53.4 | 1.077 | 106.1 | 1.77 | 0.04933 | 4.933
53.8 | 1.073 | 105.77 | 1.78 | 0.04969 | 4.969
54.2 | 1.08 | 106.43 | 1.8 | 0.05008 | 5.008
54.6 | 1.081 | 106.48 | 1.81 | 0.05045 | 5.045
55 | 1.082 | 106.64 | 1.82 | 0.05085 | 5.085
55.4 | 1.078 | 106.24 | 1.84 | 0.05122 | 5.122
55.8 | 1.079 | 106.36 | 1.85 | 0.05159 | 5.159
56.2 | 1.082 | 106.62 | 1.86 | 0.05199 | 5.199
56.6 | 1.079 | 106.35 | 1.87 | 0.05234 | 5.234
57 | 1.081 | 106.51 | 1.89 | 0.05275 | 5.275
57.4 | 1.084 | 106.79 | 1.9 | 0.05312 | 5.312
57.8 | 1.085 | 106.96 | 1.92 | 0.0535 | 5.35
58.2 | 1.08 | 106.4 | 1.93 | 0.05389 | 5.389
58.6 | 1.088 | 107.25 | 1.94 | 0.05427 | 5.427
59 | 1.085 | 106.94 | 1.95 | 0.05464 | 5.464
59.4 | 1.082 | 106.67 | 1.97 | 0.05503 | 5.503
59.8 | 1.088 | 107.24 | 1.98 | 0.0554 | 5.54
60.2 | 1.085 | 106.94 | 1.99 | 0.05578 | 5.578
60.6 | 1.085 | 106.88 | 2.01 | 0.05614 | 5.614
61 | 1.087 | 107.09 | 2.02 | 0.05654 | 5.654
61.4 | 1.08 | 106.41 | 2.04 | 0.05692 | 5.692
61.8 | 1.082 | 106.64 | 2.05 | 0.0573 | 5.73
62.2 | 1.084 | 106.85 | 2.06 | 0.0577 | 5.77
62.6 | 1.093 | 107.67 | 2.08 | 0.05808 | 5.808
63 | 1.084 | 106.78 | 2.09 | 0.05844 | 5.844
63.4 | 1.088 | 107.22 | 2.1 | 0.05884 | 5.884
63.8 | 1.09 | 107.38 | 2.12 | 0.05921 | 5.921
64.2 | 1.081 | 106.56 | 2.13 | 0.05959 | 5.959
64.6 | 1.091 | 107.49 | 2.14 | 0.06 | 6
65 | 1.091 | 107.56 | 2.16 | 0.0604 | 6.04
65.4 | 1.093 | 107.67 | 2.17 | 0.06077 | 6.077
65.8 | 1.089 | 107.35 | 2.18 | 0.06115 | 6.115
66.2 | 1.088 | 107.18 | 2.2 | 0.06153 | 6.153
66.6 | 1.09 | 107.42 | 2.21 | 0.06191 | 6.191
67 | 1.091 | 107.47 | 2.22 | 0.06227 | 6.227
67.4 | 1.09 | 107.4 | 2.23 | 0.06267 | 6.267
67.8 | 1.086 | 106.98 | 2.25 | 0.06308 | 6.308
68.2 | 1.094 | 107.85 | 2.26 | 0.06349 | 6.349
68.6 | 1.091 | 107.51 | 2.28 | 0.06386 | 6.386
69 | 1.091 | 107.48 | 2.29 | 0.06423 | 6.423
69.4 | 1.091 | 107.47 | 2.3 | 0.06458 | 6.458
69.8 | 1.091 | 107.51 | 2.32 | 0.06499 | 6.499
70.2 | 1.095 | 107.95 | 2.33 | 0.06538 | 6.538
70.6 | 1.097 | 108.1 | 2.34 | 0.06577 | 6.577
71 | 1.094 | 107.82 | 2.36 | 0.06613 | 6.613
71.4 | 1.097 | 108.06 | 2.37 | 0.06654 | 6.654
71.8 | 1.097 | 108.14 | 2.38 | 0.06693 | 6.693
72.2 | 1.097 | 108.1 | 2.4 | 0.0673 | 6.73
72.6 | 1.099 | 108.31 | 2.41 | 0.06767 | 6.767
73 | 1.098 | 108.25 | 2.42 | 0.06803 | 6.803
73.4 | 1.096 | 107.97 | 2.44 | 0.06842 | 6.842
73.8 | 1.094 | 107.76 | 2.45 | 0.06878 | 6.878
74.2 | 1.097 | 108.07 | 2.46 | 0.06919 | 6.919
74.6 | 1.098 | 108.18 | 2.48 | 0.06957 | 6.957
75 | 1.098 | 108.24 | 2.49 | 0.06996 | 6.996
75.4 | 1.098 | 108.19 | 2.5 | 0.07031 | 7.031
75.8 | 1.1 | 108.37 | 2.52 | 0.07069 | 7.069
76.2 | 1.093 | 107.75 | 2.53 | 0.07106 | 7.106
76.6 | 1.099 | 108.29 | 2.54 | 0.07142 | 7.142
77 | 1.099 | 108.31 | 2.56 | 0.0718 | 7.18
77.4 | 1.101 | 108.48 | 2.57 | 0.0722 | 7.22
77.8 | 1.101 | 108.46 | 2.58 | 0.07256 | 7.256
78.2 | 1.099 | 108.28 | 2.59 | 0.07295 | 7.295
78.6 | 1.09 | 107.41 | 2.61 | 0.07333 | 7.333
79 | 1.099 | 108.3 | 2.62 | 0.07373 | 7.373
79.4 | 1.1 | 108.44 | 2.64 | 0.07413 | 7.413
79.8 | 1.103 | 108.65 | 2.65 | 0.07448 | 7.448
80.2 | 1.101 | 108.5 | 2.66 | 0.07489 | 7.489
80.6 | 1.1 | 108.37 | 2.68 | 0.07529 | 7.529
81 | 1.104 | 108.77 | 2.69 | 0.07567 | 7.567
81.4 | 1.099 | 108.28 | 2.7 | 0.07606 | 7.606
81.8 | 1.102 | 108.61 | 2.72 | 0.07644 | 7.644
82.2 | 1.1 | 108.37 | 2.73 | 0.07679 | 7.679
82.6 | 1.104 | 108.82 | 2.74 | 0.07719 | 7.719
83 | 1.105 | 108.93 | 2.76 | 0.07756 | 7.756
83.4 | 1.103 | 108.68 | 2.77 | 0.07795 | 7.795
83.8 | 1.103 | 108.71 | 2.78 | 0.07832 | 7.832
84.2 | 1.103 | 108.72 | 2.8 | 0.07871 | 7.871
84.6 | 1.105 | 108.89 | 2.81 | 0.07909 | 7.909
85 | 1.101 | 108.46 | 2.82 | 0.07949 | 7.949
85.4 | 1.099 | 108.33 | 2.84 | 0.07982 | 7.982
85.8 | 1.105 | 108.9 | 2.85 | 0.08022 | 8.022
86.2 | 1.105 | 108.86 | 2.86 | 0.08058 | 8.058
86.6 | 1.105 | 108.92 | 2.88 | 0.08097 | 8.097
87 | 1.108 | 109.14 | 2.89 | 0.08138 | 8.138
87.4 | 1.098 | 108.16 | 2.9 | 0.08173 | 8.173
87.8 | 1.101 | 108.53 | 2.92 | 0.08215 | 8.215
88.2 | 1.107 | 109.12 | 2.93 | 0.08253 | 8.253
88.6 | 1.097 | 108.08 | 2.94 | 0.08289 | 8.289
89 | 1.103 | 108.68 | 2.96 | 0.08327 | 8.327
89.4 | 1.109 | 109.26 | 2.97 | 0.08367 | 8.367
89.8 | 1.096 | 107.96 | 2.98 | 0.08402 | 8.402
90.2 | 1.102 | 108.65 | 3 | 0.08443 | 8.443
90.6 | 1.099 | 108.27 | 3.01 | 0.08482 | 8.482
91 | 1.104 | 108.82 | 3.02 | 0.08521 | 8.521
91.4 | 1.104 | 108.76 | 3.04 | 0.08559 | 8.559
91.8 | 1.11 | 109.42 | 3.05 | 0.086 | 8.6
92.2 | 1.1 | 108.44 | 3.06 | 0.08636 | 8.636
92.6 | 1.106 | 108.97 | 3.08 | 0.08674 | 8.674
93 | 1.106 | 109 | 3.09 | 0.08716 | 8.716
93.4 | 1.109 | 109.26 | 3.1 | 0.08757 | 8.757
93.8 | 1.108 | 109.16 | 3.11 | 0.08796 | 8.796
94.2 | 1.103 | 108.68 | 3.13 | 0.08835 | 8.835
94.6 | 1.108 | 109.16 | 3.14 | 0.08873 | 8.873
95 | 1.107 | 109.1 | 3.15 | 0.08909 | 8.909
95.4 | 1.104 | 108.8 | 3.17 | 0.08947 | 8.947
95.8 | 1.11 | 109.41 | 3.18 | 0.08986 | 8.986
96.2 | 1.109 | 109.25 | 3.19 | 0.09023 | 9.023
96.6 | 1.105 | 108.92 | 3.21 | 0.09064 | 9.064
97 | 1.112 | 109.54 | 3.22 | 0.09102 | 9.102
97.4 | 1.11 | 109.42 | 3.24 | 0.09139 | 9.139
97.8 | 1.107 | 109.05 | 3.25 | 0.09178 | 9.178
98.2 | 1.105 | 108.9 | 3.26 | 0.09213 | 9.213
98.6 | 1.108 | 109.19 | 3.27 | 0.09253 | 9.253
99 | 1.111 | 109.5 | 3.29 | 0.09292 | 9.292
99.4 | 1.106 | 108.99 | 3.3 | 0.09328 | 9.328
99.8 | 1.113 | 109.65 | 3.32 | 0.09373 | 9.373
100.2 | 1.111 | 109.45 | 3.33 | 0.0941 | 9.41
100.6 | 1.113 | 109.7 | 3.34 | 0.09447 | 9.447
101 | 1.112 | 109.6 | 3.36 | 0.09488 | 9.488
101.4 | 1.112 | 109.56 | 3.37 | 0.09522 | 9.522
101.8 | 1.107 | 109.05 | 3.38 | 0.09561 | 9.561
102.2 | 1.109 | 109.27 | 3.4 | 0.096 | 9.6
102.6 | 1.106 | 108.99 | 3.41 | 0.09637 | 9.637
103 | 1.108 | 109.21 | 3.42 | 0.09679 | 9.679
103.4 | 1.11 | 109.36 | 3.43 | 0.09717 | 9.717
103.8 | 1.106 | 109.01 | 3.45 | 0.09754 | 9.754
104.2 | 1.108 | 109.19 | 3.46 | 0.09791 | 9.791
104.6 | 1.112 | 109.58 | 3.48 | 0.09829 | 9.829
105 | 1.111 | 109.44 | 3.49 | 0.09866 | 9.866
105.4 | 1.106 | 109 | 3.5 | 0.09905 | 9.905
105.8 | 1.111 | 109.47 | 3.52 | 0.09946 | 9.946
106.2 | 1.112 | 109.59 | 3.53 | 0.09987 | 9.987
106.6 | 1.11 | 109.35 | 3.54 | 0.10022 | 10.022
107 | 1.111 | 109.46 | 3.56 | 0.10064 | 10.064
107.4 | 1.109 | 109.34 | 3.57 | 0.10103 | 10.103
107.8 | 1.111 | 109.49 | 3.58 | 0.10139 | 10.139
108.2 | 1.115 | 109.92 | 3.6 | 0.10179 | 10.179
108.6 | 1.116 | 109.97 | 3.61 | 0.10219 | 10.219
109 | 1.115 | 109.9 | 3.62 | 0.10256 | 10.256
109.4 | 1.114 | 109.81 | 3.63 | 0.10298 | 10.298
109.8 | 1.115 | 109.85 | 3.65 | 0.10339 | 10.339
110.2 | 1.113 | 109.66 | 3.66 | 0.10375 | 10.375
110.6 | 1.112 | 109.61 | 3.68 | 0.10411 | 10.411
111 | 1.115 | 109.89 | 3.69 | 0.10448 | 10.448
111.4 | 1.113 | 109.66 | 3.7 | 0.10488 | 10.488
111.8 | 1.115 | 109.89 | 3.71 | 0.10528 | 10.528
112.2 | 1.115 | 109.84 | 3.73 | 0.10565 | 10.565
112.6 | 1.113 | 109.72 | 3.74 | 0.10606 | 10.606
113 | 1.114 | 109.78 | 3.76 | 0.10644 | 10.644
113.4 | 1.108 | 109.2 | 3.77 | 0.10679 | 10.679
113.8 | 1.116 | 109.94 | 3.78 | 0.10721 | 10.721
114.2 | 1.105 | 108.89 | 3.79 | 0.10755 | 10.755
114.6 | 1.113 | 109.73 | 3.81 | 0.10796 | 10.796
115 | 1.118 | 110.17 | 3.82 | 0.10834 | 10.834
115.4 | 1.113 | 109.68 | 3.84 | 0.10873 | 10.873
115.8 | 1.114 | 109.81 | 3.85 | 0.10917 | 10.917
116.2 | 1.116 | 110.02 | 3.86 | 0.10953 | 10.953
116.6 | 1.116 | 110.02 | 3.88 | 0.10994 | 10.994
117 | 1.11 | 109.36 | 3.89 | 0.1103 | 11.03
117.4 | 1.114 | 109.74 | 3.9 | 0.11071 | 11.071
117.8 | 1.119 | 110.26 | 3.92 | 0.11108 | 11.108
118.2 | 1.114 | 109.8 | 3.93 | 0.11147 | 11.147
118.6 | 1.122 | 110.53 | 3.94 | 0.11185 | 11.185
119 | 1.121 | 110.42 | 3.96 | 0.11224 | 11.224
119.4 | 1.113 | 109.71 | 3.97 | 0.11264 | 11.264
119.8 | 1.115 | 109.85 | 3.98 | 0.11302 | 11.302
120.2 | 1.12 | 110.35 | 4 | 0.11341 | 11.341
120.6 | 1.11 | 109.42 | 4.01 | 0.11377 | 11.377
121 | 1.117 | 110.1 | 4.02 | 0.11416 | 11.416
121.4 | 1.117 | 110.07 | 4.04 | 0.11457 | 11.457
121.8 | 1.121 | 110.43 | 4.05 | 0.11495 | 11.495
122.2 | 1.121 | 110.48 | 4.06 | 0.11538 | 11.538
122.6 | 1.116 | 109.99 | 4.08 | 0.11575 | 11.575
123 | 1.118 | 110.17 | 4.09 | 0.11613 | 11.613
123.4 | 1.113 | 109.67 | 4.1 | 0.11652 | 11.652
123.8 | 1.119 | 110.3 | 4.12 | 0.1169 | 11.69
124.2 | 1.118 | 110.14 | 4.13 | 0.11729 | 11.729
124.6 | 1.113 | 109.67 | 4.14 | 0.11767 | 11.767
125 | 1.119 | 110.25 | 4.16 | 0.11807 | 11.807
125.4 | 1.115 | 109.9 | 4.17 | 0.11847 | 11.847
125.8 | 1.116 | 109.94 | 4.18 | 0.11887 | 11.887
126.2 | 1.112 | 109.57 | 4.2 | 0.11923 | 11.923
126.6 | 1.117 | 110.11 | 4.21 | 0.11967 | 11.967
127 | 1.116 | 109.97 | 4.22 | 0.12002 | 12.002
127.4 | 1.112 | 109.62 | 4.24 | 0.1204 | 12.04
127.8 | 1.118 | 110.19 | 4.25 | 0.12078 | 12.078
128.2 | 1.105 | 108.86 | 4.26 | 0.12114 | 12.114
128.6 | 1.117 | 110.09 | 4.28 | 0.12157 | 12.157
129 | 1.114 | 109.76 | 4.29 | 0.12195 | 12.195
129.4 | 1.112 | 109.61 | 4.3 | 0.12233 | 12.233
129.8 | 1.113 | 109.66 | 4.32 | 0.12273 | 12.273
130.2 | 1.121 | 110.47 | 4.33 | 0.12311 | 12.311
130.6 | 1.114 | 109.82 | 4.34 | 0.12349 | 12.349
131 | 1.115 | 109.92 | 4.36 | 0.12386 | 12.386
131.4 | 1.113 | 109.72 | 4.37 | 0.12424 | 12.424
131.8 | 1.118 | 110.14 | 4.38 | 0.12464 | 12.464
132.2 | 1.119 | 110.29 | 4.4 | 0.12503 | 12.503
132.6 | 1.117 | 110.09 | 4.41 | 0.12542 | 12.542
133 | 1.12 | 110.38 | 4.42 | 0.12581 | 12.581
133.4 | 1.117 | 110.09 | 4.43 | 0.1262 | 12.62
133.8 | 1.116 | 109.94 | 4.45 | 0.12657 | 12.657
134.2 | 1.113 | 109.71 | 4.46 | 0.12695 | 12.695
134.6 | 1.114 | 109.82 | 4.47 | 0.12734 | 12.734
135 | 1.115 | 109.91 | 4.49 | 0.12775 | 12.775
135.4 | 1.115 | 109.88 | 4.5 | 0.12813 | 12.813
135.8 | 1.117 | 110.03 | 4.52 | 0.12853 | 12.853
136.2 | 1.121 | 110.48 | 4.53 | 0.1289 | 12.89
136.6 | 1.119 | 110.32 | 4.54 | 0.12928 | 12.928
137 | 1.117 | 110.06 | 4.56 | 0.12966 | 12.966
137.4 | 1.12 | 110.39 | 4.57 | 0.13003 | 13.003
137.8 | 1.114 | 109.78 | 4.58 | 0.13039 | 13.039
138.2 | 1.115 | 109.92 | 4.59 | 0.13078 | 13.078
138.6 | 1.117 | 110.05 | 4.61 | 0.13118 | 13.118
139 | 1.119 | 110.25 | 4.62 | 0.13157 | 13.157
139.4 | 1.115 | 109.92 | 4.63 | 0.13197 | 13.197
139.8 | 1.11 | 109.39 | 4.65 | 0.13232 | 13.232
140.2 | 1.117 | 110.09 | 4.66 | 0.13271 | 13.271
140.6 | 1.12 | 110.32 | 4.67 | 0.13309 | 13.309
141 | 1.122 | 110.54 | 4.69 | 0.13347 | 13.347
141.4 | 1.118 | 110.21 | 4.7 | 0.13387 | 13.387
141.8 | 1.118 | 110.17 | 4.72 | 0.13426 | 13.426
142.2 | 1.124 | 110.74 | 4.73 | 0.13464 | 13.464
142.6 | 1.11 | 109.44 | 4.74 | 0.13499 | 13.499
143 | 1.113 | 109.69 | 4.75 | 0.13538 | 13.538
143.4 | 1.12 | 110.34 | 4.77 | 0.13577 | 13.577
143.8 | 1.117 | 110.11 | 4.78 | 0.13618 | 13.618
144.2 | 1.117 | 110.06 | 4.8 | 0.13653 | 13.653
144.6 | 1.115 | 109.87 | 4.81 | 0.13693 | 13.693
145 | 1.114 | 109.8 | 4.82 | 0.13728 | 13.728
145.4 | 1.116 | 110.02 | 4.84 | 0.13768 | 13.768
145.8 | 1.113 | 109.65 | 4.85 | 0.13805 | 13.805
146.2 | 1.117 | 110.05 | 4.86 | 0.13844 | 13.844
146.6 | 1.11 | 109.38 | 4.88 | 0.13878 | 13.878
147 | 1.118 | 110.15 | 4.89 | 0.13918 | 13.918
147.4 | 1.116 | 109.99 | 4.9 | 0.13954 | 13.954
147.8 | 1.114 | 109.81 | 4.91 | 0.13994 | 13.994
148.2 | 1.113 | 109.66 | 4.93 | 0.1403 | 14.03
148.6 | 1.112 | 109.62 | 4.94 | 0.14067 | 14.067
149 | 1.117 | 110.03 | 4.96 | 0.14107 | 14.107
149.4 | 1.116 | 109.93 | 4.97 | 0.14142 | 14.142
149.8 | 1.111 | 109.46 | 4.98 | 0.14179 | 14.179
150.2 | 1.112 | 109.57 | 5 | 0.14214 | 14.214
150.6 | 1.118 | 110.15 | 5.01 | 0.14255 | 14.255
151 | 1.115 | 109.92 | 5.02 | 0.14293 | 14.293
151.4 | 1.116 | 110 | 5.04 | 0.1433 | 14.33
151.8 | 1.12 | 110.39 | 5.05 | 0.14367 | 14.367
152.2 | 1.118 | 110.16 | 5.06 | 0.14402 | 14.402
152.6 | 1.116 | 109.97 | 5.08 | 0.14439 | 14.439
153 | 1.119 | 110.28 | 5.09 | 0.14478 | 14.478
153.4 | 1.11 | 109.38 | 5.1 | 0.14511 | 14.511
153.8 | 1.116 | 109.95 | 5.11 | 0.14546 | 14.546
154.2 | 1.115 | 109.88 | 5.13 | 0.14585 | 14.585
154.6 | 1.115 | 109.91 | 5.14 | 0.14622 | 14.622
155 | 1.119 | 110.24 | 5.16 | 0.14663 | 14.663
155.4 | 1.115 | 109.85 | 5.17 | 0.14698 | 14.698
155.8 | 1.111 | 109.52 | 5.18 | 0.14734 | 14.734
156.2 | 1.111 | 109.49 | 5.19 | 0.1477 | 14.77
156.6 | 1.119 | 110.25 | 5.21 | 0.14807 | 14.807
157 | 1.117 | 110.12 | 5.22 | 0.14845 | 14.845
157.4 | 1.111 | 109.53 | 5.23 | 0.1488 | 14.88
157.8 | 1.118 | 110.17 | 5.25 | 0.14917 | 14.917
158.2 | 1.114 | 109.8 | 5.26 | 0.14951 | 14.951
158.6 | 1.11 | 109.4 | 5.28 | 0.14988 | 14.988
159 | 1.115 | 109.85 | 5.29 | 0.15023 | 15.023
159.4 | 1.113 | 109.68 | 5.3 | 0.15058 | 15.058
159.8 | 1.109 | 109.28 | 5.31 | 0.15091 | 15.091
160.2 | 1.109 | 109.31 | 5.33 | 0.15127 | 15.127
160.6 | 1.114 | 109.75 | 5.34 | 0.1516 | 15.16
161 | 1.115 | 109.91 | 5.36 | 0.15199 | 15.199
161.4 | 1.117 | 110.04 | 5.37 | 0.15236 | 15.236
161.8 | 1.11 | 109.34 | 5.38 | 0.15269 | 15.269
162.2 | 1.113 | 109.69 | 5.39 | 0.15302 | 15.302
162.6 | 1.109 | 109.32 | 5.41 | 0.15335 | 15.335
163 | 1.109 | 109.24 | 5.42 | 0.15369 | 15.369
163.4 | 1.113 | 109.67 | 5.44 | 0.15404 | 15.404
163.8 | 1.111 | 109.48 | 5.45 | 0.15437 | 15.437
164.2 | 1.112 | 109.63 | 5.46 | 0.15471 | 15.471
164.6 | 1.107 | 109.06 | 5.48 | 0.15504 | 15.504
165 | 1.106 | 108.96 | 5.49 | 0.15538 | 15.538
165.4 | 1.107 | 109.11 | 5.5 | 0.15569 | 15.569
165.8 | 1.103 | 108.7 | 5.52 | 0.156 | 15.6
166.2 | 1.101 | 108.49 | 5.53 | 0.15633 | 15.633
166.6 | 1.109 | 109.24 | 5.54 | 0.15668 | 15.668
167 | 1.109 | 109.27 | 5.55 | 0.15699 | 15.699
167.4 | 1.104 | 108.83 | 5.57 | 0.15732 | 15.732
167.8 | 1.103 | 108.73 | 5.58 | 0.15763 | 15.763
168.2 | 1.105 | 108.94 | 5.6 | 0.15795 | 15.795
168.6 | 1.101 | 108.46 | 5.61 | 0.15825 | 15.825
169 | 1.106 | 108.98 | 5.62 | 0.15855 | 15.855
169.4 | 1.097 | 108.13 | 5.64 | 0.15886 | 15.886
169.8 | 1.1 | 108.41 | 5.65 | 0.15917 | 15.917
170.2 | 1.094 | 107.83 | 5.66 | 0.15946 | 15.946
170.6 | 1.099 | 108.26 | 5.68 | 0.15979 | 15.979
171 | 1.088 | 107.26 | 5.69 | 0.16009 | 16.009
171.4 | 1.091 | 107.47 | 5.7 | 0.16038 | 16.038
171.8 | 1.087 | 107.08 | 5.72 | 0.16067 | 16.067
172.2 | 1.091 | 107.48 | 5.73 | 0.16095 | 16.095
172.6 | 1.087 | 107.09 | 5.74 | 0.16125 | 16.125
173 | 1.083 | 106.76 | 5.76 | 0.16153 | 16.153
173.4 | 1.082 | 106.65 | 5.77 | 0.16183 | 16.183
173.8 | 1.085 | 106.88 | 5.78 | 0.16212 | 16.212
174.2 | 1.07 | 105.43 | 5.8 | 0.16242 | 16.242
174.6 | 1.072 | 105.61 | 5.81 | 0.16268 | 16.268
175 | 1.063 | 104.76 | 5.82 | 0.16296 | 16.296
175.4 | 1.069 | 105.31 | 5.84 | 0.16326 | 16.326
175.8 | 1.064 | 104.89 | 5.85 | 0.16354 | 16.354
176.2 | 1.053 | 103.78 | 5.86 | 0.1638 | 16.38
176.6 | 1.053 | 103.74 | 5.87 | 0.16412 | 16.412
177 | 1.047 | 103.16 | 5.89 | 0.16441 | 16.441
177.4 | 1.042 | 102.65 | 5.9 | 0.1647 | 16.47
177.8 | 1.036 | 102.1 | 5.92 | 0.16498 | 16.498
178.2 | 1.038 | 102.29 | 5.93 | 0.16527 | 16.527
178.6 | 1.027 | 101.18 | 5.94 | 0.16557 | 16.557
179 | 1.021 | 100.61 | 5.95 | 0.16589 | 16.589
179.4 | 1.013 | 99.82 | 5.97 | 0.16619 | 16.619
179.8 | 1.002 | 98.78 | 5.98 | 0.16649 | 16.649
180.2 | 0.995 | 98.1 | 6 | 0.16681 | 16.681
180.6 | 0.988 | 97.33 | 6.01 | 0.16714 | 16.714
181 | 0.972 | 95.77 | 6.02 | 0.16748 | 16.748
181.4 | 0.958 | 94.43 | 6.04 | 0.16778 | 16.778
181.8 | 0.953 | 93.87 | 6.05 | 0.16813 | 16.813
182.2 | 0.935 | 92.12 | 6.06 | 0.16847 | 16.847
182.6 | 0.925 | 91.17 | 6.07 | 0.16886 | 16.886
183 | 0.916 | 90.26 | 6.09 | 0.16921 | 16.921
183.4 | 0.906 | 89.26 | 6.1 | 0.16956 | 16.956
183.8 | 0.89 | 87.69 | 6.12 | 0.16994 | 16.994
184.2 | 0.878 | 86.51 | 6.13 | 0.17034 | 17.034
184.6 | 0.863 | 85 | 6.14 | 0.17073 | 17.073
185 | 0.851 | 83.9 | 6.16 | 0.17109 | 17.109
185.4 | 0.84 | 82.74 | 6.17 | 0.17146 | 17.146
185.8 | 0.818 | 80.57 | 6.18 | 0.17183 | 17.183
186.2 | 0.809 | 79.75 | 6.19 | 0.1722 | 17.22
186.6 | 0.79 | 77.81 | 6.21 | 0.17258 | 17.258
187 | 0.777 | 76.56 | 6.22 | 0.17295 | 17.295
187.4 | 0.76 | 74.92 | 6.24 | 0.17333 | 17.333
187.8 | 0.746 | 73.53 | 6.25 | 0.17372 | 17.372
188.2 | 0.731 | 72.06 | 6.26 | 0.17409 | 17.409
188.6 | 0.719 | 70.84 | 6.27 | 0.1745 | 17.45
189 | 0.705 | 69.46 | 6.29 | 0.17494 | 17.494
189.4 | 0.694 | 68.42 | 6.3 | 0.17538 | 17.538
189.8 | 0.675 | 66.53 | 6.32 | 0.17588 | 17.588
190.2 | 0.664 | 65.44 | 6.33 | 0.1764 | 17.64
190.6 | 0.648 | 63.88 | 6.34 | 0.17688 | 17.688
191 | 0.639 | 62.97 | 6.36 | 0.17739 | 17.739
191.4 | 0.614 | 60.51 | 6.37 | 0.17788 | 17.788
191.8 | 0.606 | 59.72 | 6.38 | 0.17844 | 17.844
192.2 | 0.591 | 58.24 | 6.4 | 0.17903 | 17.903
192.6 | 0.574 | 56.59 | 6.41 | 0.17957 | 17.957
193 | 0.559 | 55.06 | 6.42 | 0.18015 | 18.015
193.4 | 0.554 | 54.56 | 6.44 | 0.18072 | 18.072
193.8 | 0.534 | 52.61 | 6.45 | 0.18129 | 18.129
194.2 | 0.517 | 50.98 | 6.46 | 0.18179 | 18.179
194.6 | 0.511 | 50.39 | 6.48 | 0.18234 | 18.234
195 | 0.498 | 49.1 | 6.49 | 0.1829 | 18.29
195.4 | 0.486 | 47.88 | 6.5 | 0.18346 | 18.346
195.8 | 0.466 | 45.91 | 6.52 | 0.184 | 18.4
196.2 | 0.452 | 44.58 | 6.53 | 0.1846 | 18.46
196.6 | 0.44 | 43.4 | 6.54 | 0.18519 | 18.519
197 | 0.432 | 42.58 | 6.55 | 0.18572 | 18.572
197.4 | 0.418 | 41.16 | 6.57 | 0.18625 | 18.625
197.8 | 0.406 | 40.01 | 6.58 | 0.18682 | 18.682
198.2 | 0.396 | 38.98 | 6.6 | 0.18739 | 18.739
198.6 | 0.379 | 37.38 | 6.61 | 0.18794 | 18.794
199 | 0.361 | 35.61 | 6.62 | 0.18849 | 18.849
199.4 | 0.351 | 34.58 | 6.63 | 0.18909 | 18.909
199.8 | 0.337 | 33.26 | 6.65 | 0.18966 | 18.966
200.2 | 0.328 | 32.32 | 6.66 | 0.19021 | 19.021
200.6 | 0.308 | 30.36 | 6.67 | 0.19076 | 19.076
201 | 0.303 | 29.9 | 6.69 | 0.19137 | 19.137
201.4 | 0.289 | 28.51 | 6.7 | 0.19191 | 19.191
201.8 | 0.274 | 26.99 | 6.72 | 0.19249 | 19.249
202.2 | 0.266 | 26.18 | 6.73 | 0.19306 | 19.306
202.6 | 0.251 | 24.73 | 6.74 | 0.19361 | 19.361
203 | 0.235 | 23.17 | 6.76 | 0.19418 | 19.418
203.4 | 0.219 | 21.61 | 6.77 | 0.19474 | 19.474
203.8 | 0.206 | 20.35 | 6.78 | 0.19532 | 19.532
204.2 | 0.197 | 19.44 | 6.8 | 0.19587 | 19.587
204.6 | 0.185 | 18.19 | 6.81 | 0.19646 | 19.646
205 | 0.168 | 16.57 | 6.82 | 0.19703 | 19.703
205.4 | 0.153 | 15.09 | 6.84 | 0.19762 | 19.762
205.8 | 0.137 | 13.53 | 6.85 | 0.19822 | 19.822
206.2 | 0.126 | 12.37 | 6.86 | 0.19879 | 19.879
206.6 | 0.111 | 10.98 | 6.88 | 0.19936 | 19.936
207 | 0.1 | 9.86 | 6.89 | 0.19989 | 19.989
207.4 | 0.083 | 8.14 | 6.9 | 0.20051 | 20.051
207.8 | 0.067 | 6.64 | 6.92 | 0.20104 | 20.104
208.2 | 0.058 | 5.71 | 6.93 | 0.20165 | 20.165
Test Method | Tensile test 25mm_rectangular_simple.msm
Sample I. D. | strekking nov 2020.mss
Specimen Number | 14
Time (s) | Load (kN) | Stress (MPa) | Displacement (mm) | Strain (mm/mm) | Strain (%)
0.3 | 0.043 | 4.16 | 0 | 6e-05 | 0.006
0.4 | 0.084 | 8.1 | 0 | 0.00012 | 0.012
0.5 | 0.116 | 11.1 | 0.01 | 0.00016 | 0.016
0.6 | 0.158 | 15.21 | 0.01 | 0.00022 | 0.022
0.7 | 0.201 | 19.3 | 0.01 | 0.00027 | 0.027
0.8 | 0.237 | 22.74 | 0.02 | 0.00032 | 0.032
0.9 | 0.28 | 26.9 | 0.02 | 0.00038 | 0.038
1 | 0.311 | 29.85 | 0.02 | 0.00042 | 0.042
1.1 | 0.334 | 32.1 | 0.02 | 0.00045 | 0.045
1.2 | 0.373 | 35.83 | 0.03 | 0.00051 | 0.051
1.3 | 0.42 | 40.35 | 0.04 | 0.00058 | 0.058
1.4 | 0.452 | 43.48 | 0.04 | 0.00062 | 0.062
1.5 | 0.487 | 46.8 | 0.04 | 0.00067 | 0.067
1.6 | 0.523 | 50.3 | 0.04 | 0.00073 | 0.073
1.7 | 0.55 | 52.82 | 0.05 | 0.00077 | 0.077
1.8 | 0.588 | 56.5 | 0.05 | 0.00082 | 0.082
1.9 | 0.623 | 59.85 | 0.05 | 0.00087 | 0.087
2 | 0.656 | 63.08 | 0.06 | 0.00093 | 0.093
2.1 | 0.685 | 65.86 | 0.06 | 0.00096 | 0.096
2.2 | 0.723 | 69.48 | 0.06 | 0.00102 | 0.102
2.3 | 0.758 | 72.88 | 0.07 | 0.00108 | 0.108
2.4 | 0.781 | 75.01 | 0.07 | 0.00113 | 0.113
2.5 | 0.816 | 78.4 | 0.07 | 0.00117 | 0.117
2.6 | 0.838 | 80.52 | 0.08 | 0.00121 | 0.121
2.7 | 0.863 | 82.89 | 0.08 | 0.00126 | 0.126
2.8 | 0.889 | 85.46 | 0.08 | 0.00131 | 0.131
2.9 | 0.914 | 87.84 | 0.09 | 0.00137 | 0.137
3 | 0.936 | 89.92 | 0.09 | 0.0014 | 0.14
3.1 | 0.964 | 92.65 | 0.09 | 0.00147 | 0.147
3.2 | 0.989 | 95.02 | 0.1 | 0.00152 | 0.152
3.3 | 1.006 | 96.65 | 0.1 | 0.00158 | 0.158
3.4 | 1.025 | 98.54 | 0.1 | 0.00163 | 0.163
3.5 | 1.051 | 100.98 | 0.11 | 0.00169 | 0.169
3.6 | 1.068 | 102.64 | 0.11 | 0.00176 | 0.176
3.7 | 1.079 | 103.64 | 0.11 | 0.00179 | 0.179
3.8 | 1.096 | 105.36 | 0.12 | 0.00186 | 0.186
3.9 | 1.104 | 106.09 | 0.12 | 0.00192 | 0.192
4 | 1.12 | 107.66 | 0.12 | 0.00197 | 0.197
4.1 | 1.136 | 109.19 | 0.13 | 0.00204 | 0.204
4.2 | 1.154 | 110.88 | 0.13 | 0.0021 | 0.21
4.3 | 1.155 | 111.03 | 0.13 | 0.00216 | 0.216
4.4 | 1.157 | 111.16 | 0.14 | 0.00219 | 0.219
4.5 | 1.178 | 113.25 | 0.14 | 0.00228 | 0.228
4.6 | 1.178 | 113.24 | 0.14 | 0.00232 | 0.232
4.7 | 1.189 | 114.23 | 0.15 | 0.0024 | 0.24
4.8 | 1.193 | 114.67 | 0.15 | 0.00247 | 0.247
4.9 | 1.2 | 115.35 | 0.15 | 0.00253 | 0.253
5 | 1.198 | 115.12 | 0.16 | 0.00258 | 0.258
5.1 | 1.207 | 116.01 | 0.16 | 0.00265 | 0.265
5.2 | 1.207 | 115.96 | 0.16 | 0.00272 | 0.272
5.3 | 1.216 | 116.84 | 0.17 | 0.00277 | 0.277
5.4 | 1.213 | 116.58 | 0.17 | 0.00282 | 0.282
5.5 | 1.22 | 117.2 | 0.17 | 0.0029 | 0.29
5.6 | 1.224 | 117.64 | 0.18 | 0.00299 | 0.299
5.7 | 1.218 | 117.06 | 0.18 | 0.00303 | 0.303
5.8 | 1.229 | 118.09 | 0.18 | 0.00311 | 0.311
5.9 | 1.227 | 117.9 | 0.19 | 0.00319 | 0.319
6 | 1.227 | 117.94 | 0.19 | 0.00324 | 0.324
6.1 | 1.24 | 119.13 | 0.19 | 0.00332 | 0.332
6.2 | 1.237 | 118.83 | 0.2 | 0.00339 | 0.339
6.3 | 1.236 | 118.77 | 0.2 | 0.00344 | 0.344
6.4 | 1.238 | 119.01 | 0.21 | 0.00351 | 0.351
6.5 | 1.242 | 119.35 | 0.21 | 0.00358 | 0.358
6.6 | 1.239 | 119.1 | 0.21 | 0.00367 | 0.367
6.7 | 1.248 | 119.91 | 0.21 | 0.00374 | 0.374
6.8 | 1.241 | 119.31 | 0.22 | 0.00379 | 0.379
6.9 | 1.246 | 119.74 | 0.22 | 0.00385 | 0.385
7 | 1.25 | 120.12 | 0.22 | 0.00393 | 0.393
7.1 | 1.245 | 119.66 | 0.23 | 0.004 | 0.4
7.2 | 1.252 | 120.31 | 0.23 | 0.00407 | 0.407
7.3 | 1.252 | 120.36 | 0.23 | 0.00413 | 0.413
7.4 | 1.25 | 120.14 | 0.24 | 0.00419 | 0.419
7.5 | 1.256 | 120.68 | 0.24 | 0.00427 | 0.427
7.6 | 1.248 | 119.93 | 0.24 | 0.00432 | 0.432
7.7 | 1.253 | 120.45 | 0.25 | 0.00439 | 0.439
7.8 | 1.26 | 121.04 | 0.25 | 0.00446 | 0.446
7.9 | 1.25 | 120.09 | 0.26 | 0.00451 | 0.451
8.1 | 1.257 | 120.77 | 0.26 | 0.00465 | 0.465
8.2 | 1.261 | 121.16 | 0.27 | 0.00471 | 0.471
8.3 | 1.254 | 120.51 | 0.27 | 0.00478 | 0.478
8.4 | 1.263 | 121.41 | 0.27 | 0.00486 | 0.486
8.5 | 1.261 | 121.18 | 0.27 | 0.00493 | 0.493
8.6 | 1.262 | 121.28 | 0.28 | 0.00499 | 0.499
8.7 | 1.258 | 120.86 | 0.28 | 0.00504 | 0.504
8.8 | 1.263 | 121.41 | 0.28 | 0.00512 | 0.512
8.9 | 1.256 | 120.71 | 0.29 | 0.00518 | 0.518
9 | 1.261 | 121.17 | 0.29 | 0.00525 | 0.525
9.1 | 1.268 | 121.81 | 0.29 | 0.00532 | 0.532
9.2 | 1.264 | 121.49 | 0.3 | 0.0054 | 0.54
9.3 | 1.265 | 121.52 | 0.3 | 0.00545 | 0.545
9.4 | 1.268 | 121.86 | 0.31 | 0.00554 | 0.554
9.5 | 1.268 | 121.81 | 0.31 | 0.0056 | 0.56
9.6 | 1.272 | 122.22 | 0.31 | 0.00566 | 0.566
9.7 | 1.27 | 122.04 | 0.31 | 0.00573 | 0.573
9.8 | 1.271 | 122.17 | 0.32 | 0.00578 | 0.578
9.9 | 1.267 | 121.71 | 0.32 | 0.00586 | 0.586
10 | 1.266 | 121.62 | 0.32 | 0.00591 | 0.591
10.1 | 1.268 | 121.88 | 0.33 | 0.00598 | 0.598
10.2 | 1.273 | 122.36 | 0.33 | 0.00604 | 0.604
10.3 | 1.268 | 121.89 | 0.33 | 0.0061 | 0.61
10.4 | 1.27 | 122.02 | 0.34 | 0.00617 | 0.617
10.5 | 1.268 | 121.86 | 0.34 | 0.00622 | 0.622
10.6 | 1.27 | 122.02 | 0.34 | 0.00629 | 0.629
10.7 | 1.27 | 122.06 | 0.35 | 0.00634 | 0.634
10.8 | 1.269 | 121.94 | 0.35 | 0.00641 | 0.641
10.9 | 1.268 | 121.87 | 0.35 | 0.00646 | 0.646
11 | 1.274 | 122.44 | 0.36 | 0.00654 | 0.654
11.1 | 1.274 | 122.44 | 0.36 | 0.00659 | 0.659
11.2 | 1.274 | 122.41 | 0.36 | 0.00666 | 0.666
11.3 | 1.263 | 121.41 | 0.37 | 0.00671 | 0.671
11.4 | 1.276 | 122.61 | 0.37 | 0.00679 | 0.679
11.5 | 1.276 | 122.58 | 0.37 | 0.00685 | 0.685
11.6 | 1.271 | 122.11 | 0.38 | 0.00689 | 0.689
11.7 | 1.27 | 122.03 | 0.38 | 0.00695 | 0.695
11.8 | 1.273 | 122.35 | 0.38 | 0.00703 | 0.703
11.9 | 1.27 | 122.06 | 0.39 | 0.00708 | 0.708
12 | 1.276 | 122.67 | 0.39 | 0.00715 | 0.715
12.1 | 1.279 | 122.94 | 0.39 | 0.0072 | 0.72
12.2 | 1.273 | 122.35 | 0.4 | 0.00725 | 0.725
12.3 | 1.272 | 122.24 | 0.4 | 0.00732 | 0.732
12.4 | 1.275 | 122.52 | 0.4 | 0.00739 | 0.739
12.5 | 1.279 | 122.86 | 0.41 | 0.00746 | 0.746
12.6 | 1.274 | 122.47 | 0.41 | 0.00751 | 0.751
12.7 | 1.275 | 122.51 | 0.41 | 0.00757 | 0.757
12.8 | 1.277 | 122.71 | 0.42 | 0.00763 | 0.763
12.9 | 1.268 | 121.87 | 0.42 | 0.00768 | 0.768
13 | 1.277 | 122.76 | 0.42 | 0.00774 | 0.774
13.1 | 1.271 | 122.16 | 0.43 | 0.00778 | 0.778
13.2 | 1.281 | 123.11 | 0.43 | 0.00785 | 0.785
13.3 | 1.277 | 122.68 | 0.43 | 0.00791 | 0.791
13.4 | 1.279 | 122.91 | 0.44 | 0.00796 | 0.796
13.5 | 1.273 | 122.38 | 0.44 | 0.008 | 0.8
13.6 | 1.275 | 122.5 | 0.44 | 0.00807 | 0.807
13.7 | 1.279 | 122.96 | 0.45 | 0.00814 | 0.814
13.8 | 1.273 | 122.34 | 0.45 | 0.00819 | 0.819
13.9 | 1.272 | 122.2 | 0.45 | 0.00824 | 0.824
14 | 1.275 | 122.54 | 0.46 | 0.0083 | 0.83
14.1 | 1.275 | 122.5 | 0.46 | 0.00836 | 0.836
14.2 | 1.277 | 122.7 | 0.46 | 0.00841 | 0.841
14.3 | 1.273 | 122.35 | 0.47 | 0.00846 | 0.846
14.4 | 1.266 | 121.63 | 0.47 | 0.0085 | 0.85
14.5 | 1.277 | 122.69 | 0.48 | 0.00857 | 0.857
14.6 | 1.276 | 122.59 | 0.48 | 0.00861 | 0.861
14.7 | 1.275 | 122.49 | 0.48 | 0.00867 | 0.867
14.8 | 1.28 | 123.03 | 0.48 | 0.00873 | 0.873
14.9 | 1.267 | 121.76 | 0.49 | 0.00876 | 0.876
15 | 1.275 | 122.49 | 0.49 | 0.00882 | 0.882
15.1 | 1.277 | 122.76 | 0.49 | 0.00887 | 0.887
15.2 | 1.278 | 122.85 | 0.5 | 0.00892 | 0.892
15.3 | 1.275 | 122.48 | 0.5 | 0.00897 | 0.897
15.4 | 1.276 | 122.64 | 0.5 | 0.00903 | 0.903
15.5 | 1.272 | 122.26 | 0.51 | 0.00908 | 0.908
15.6 | 1.277 | 122.73 | 0.51 | 0.00914 | 0.914
15.7 | 1.28 | 122.99 | 0.51 | 0.0092 | 0.92
15.8 | 1.274 | 122.48 | 0.52 | 0.00923 | 0.923
15.9 | 1.27 | 122.02 | 0.52 | 0.00929 | 0.929
16 | 1.276 | 122.66 | 0.52 | 0.00935 | 0.935
16.1 | 1.271 | 122.11 | 0.53 | 0.0094 | 0.94
16.2 | 1.276 | 122.63 | 0.53 | 0.00945 | 0.945
16.3 | 1.27 | 122.02 | 0.53 | 0.0095 | 0.95
16.4 | 1.274 | 122.38 | 0.54 | 0.00954 | 0.954
16.5 | 1.275 | 122.51 | 0.54 | 0.0096 | 0.96
16.6 | 1.273 | 122.34 | 0.54 | 0.00965 | 0.965
16.7 | 1.276 | 122.65 | 0.55 | 0.0097 | 0.97
16.8 | 1.277 | 122.67 | 0.55 | 0.00975 | 0.975
16.9 | 1.271 | 122.17 | 0.55 | 0.0098 | 0.98
17 | 1.27 | 122.07 | 0.56 | 0.00984 | 0.984
17.1 | 1.268 | 121.85 | 0.56 | 0.00988 | 0.988
17.2 | 1.265 | 121.55 | 0.56 | 0.00991 | 0.991
17.3 | 1.268 | 121.89 | 0.57 | 0.00997 | 0.997
17.4 | 1.269 | 121.99 | 0.57 | 0.01 | 1
17.5 | 1.277 | 122.68 | 0.58 | 0.01006 | 1.006
17.6 | 1.276 | 122.64 | 0.57 | 0.0101 | 1.01
17.7 | 1.273 | 122.38 | 0.58 | 0.01014 | 1.014
17.8 | 1.272 | 122.2 | 0.58 | 0.0102 | 1.02
17.9 | 1.273 | 122.29 | 0.59 | 0.01025 | 1.025
18 | 1.275 | 122.51 | 0.59 | 0.01028 | 1.028
18.1 | 1.272 | 122.21 | 0.59 | 0.01034 | 1.034
18.2 | 1.27 | 122.09 | 0.6 | 0.01037 | 1.037
18.3 | 1.274 | 122.4 | 0.6 | 0.01042 | 1.042
18.4 | 1.275 | 122.55 | 0.61 | 0.01046 | 1.046
18.5 | 1.269 | 121.94 | 0.61 | 0.01051 | 1.051
18.6 | 1.275 | 122.48 | 0.61 | 0.01057 | 1.057
18.7 | 1.272 | 122.28 | 0.61 | 0.01062 | 1.062
18.8 | 1.272 | 122.26 | 0.62 | 0.01065 | 1.065
18.9 | 1.272 | 122.22 | 0.62 | 0.0107 | 1.07
19 | 1.272 | 122.21 | 0.62 | 0.01075 | 1.075
19.1 | 1.272 | 122.25 | 0.63 | 0.01081 | 1.081
19.2 | 1.264 | 121.43 | 0.63 | 0.01085 | 1.085
19.3 | 1.268 | 121.81 | 0.63 | 0.01091 | 1.091
19.4 | 1.267 | 121.75 | 0.64 | 0.01093 | 1.093
19.5 | 1.27 | 122.08 | 0.64 | 0.01099 | 1.099
19.6 | 1.272 | 122.27 | 0.64 | 0.01104 | 1.104
19.7 | 1.269 | 121.91 | 0.65 | 0.01107 | 1.107
19.8 | 1.275 | 122.51 | 0.65 | 0.01112 | 1.112
19.9 | 1.269 | 121.92 | 0.65 | 0.01116 | 1.116
20 | 1.27 | 122.04 | 0.66 | 0.0112 | 1.12
20.1 | 1.277 | 122.75 | 0.66 | 0.01127 | 1.127
20.2 | 1.271 | 122.13 | 0.66 | 0.01129 | 1.129
20.3 | 1.269 | 121.98 | 0.67 | 0.01134 | 1.134
20.4 | 1.271 | 122.13 | 0.67 | 0.01137 | 1.137
20.5 | 1.266 | 121.68 | 0.67 | 0.01142 | 1.142
20.6 | 1.268 | 121.84 | 0.68 | 0.01145 | 1.145
20.7 | 1.264 | 121.45 | 0.68 | 0.01149 | 1.149
20.8 | 1.273 | 122.34 | 0.68 | 0.01155 | 1.155
20.9 | 1.266 | 121.61 | 0.69 | 0.01159 | 1.159
21 | 1.27 | 122.03 | 0.69 | 0.01163 | 1.163
21.1 | 1.265 | 121.6 | 0.69 | 0.01167 | 1.167
21.2 | 1.271 | 122.14 | 0.7 | 0.01171 | 1.171
21.3 | 1.266 | 121.64 | 0.7 | 0.01175 | 1.175
21.4 | 1.267 | 121.78 | 0.7 | 0.01178 | 1.178
21.5 | 1.267 | 121.75 | 0.71 | 0.01183 | 1.183
21.6 | 1.265 | 121.6 | 0.71 | 0.01186 | 1.186
21.7 | 1.27 | 122.02 | 0.71 | 0.0119 | 1.19
21.8 | 1.264 | 121.45 | 0.72 | 0.01194 | 1.194
21.9 | 1.265 | 121.53 | 0.72 | 0.01198 | 1.198
22 | 1.268 | 121.88 | 0.72 | 0.01203 | 1.203
22.1 | 1.27 | 122.06 | 0.73 | 0.01208 | 1.208
22.2 | 1.268 | 121.85 | 0.73 | 0.01212 | 1.212
22.3 | 1.265 | 121.56 | 0.73 | 0.01215 | 1.215
22.4 | 1.262 | 121.26 | 0.74 | 0.0122 | 1.22
22.5 | 1.275 | 122.5 | 0.74 | 0.01225 | 1.225
22.6 | 1.265 | 121.54 | 0.75 | 0.01231 | 1.231
22.7 | 1.264 | 121.44 | 0.75 | 0.01233 | 1.233
22.8 | 1.269 | 121.92 | 0.75 | 0.01237 | 1.237
22.9 | 1.265 | 121.57 | 0.75 | 0.0124 | 1.24
23 | 1.271 | 122.12 | 0.76 | 0.01244 | 1.244
23.1 | 1.267 | 121.78 | 0.76 | 0.01248 | 1.248
23.2 | 1.269 | 121.93 | 0.76 | 0.01253 | 1.253
23.3 | 1.264 | 121.52 | 0.77 | 0.01256 | 1.256
23.4 | 1.262 | 121.28 | 0.77 | 0.01259 | 1.259
23.5 | 1.268 | 121.81 | 0.77 | 0.01264 | 1.264
23.6 | 1.264 | 121.42 | 0.78 | 0.01268 | 1.268
23.7 | 1.266 | 121.68 | 0.78 | 0.01272 | 1.272
23.8 | 1.264 | 121.49 | 0.78 | 0.01276 | 1.276
23.9 | 1.269 | 121.91 | 0.79 | 0.01279 | 1.279
24 | 1.258 | 120.87 | 0.79 | 0.01281 | 1.281
24.1 | 1.264 | 121.46 | 0.8 | 0.01286 | 1.286
24.2 | 1.262 | 121.25 | 0.8 | 0.0129 | 1.29
24.3 | 1.265 | 121.59 | 0.8 | 0.01294 | 1.294
24.4 | 1.264 | 121.42 | 0.8 | 0.01298 | 1.298
24.5 | 1.267 | 121.75 | 0.81 | 0.01302 | 1.302
24.6 | 1.262 | 121.3 | 0.81 | 0.01304 | 1.304
24.7 | 1.266 | 121.68 | 0.82 | 0.01309 | 1.309
24.8 | 1.261 | 121.19 | 0.82 | 0.01312 | 1.312
24.9 | 1.256 | 120.74 | 0.82 | 0.01314 | 1.314
25 | 1.26 | 121.1 | 0.82 | 0.01319 | 1.319
25.1 | 1.258 | 120.91 | 0.83 | 0.01323 | 1.323
25.2 | 1.264 | 121.46 | 0.83 | 0.01327 | 1.327
25.3 | 1.257 | 120.78 | 0.83 | 0.0133 | 1.33
25.4 | 1.263 | 121.35 | 0.84 | 0.01335 | 1.335
25.5 | 1.26 | 121.11 | 0.84 | 0.01339 | 1.339
25.6 | 1.264 | 121.45 | 0.84 | 0.01342 | 1.342
25.7 | 1.261 | 121.2 | 0.85 | 0.01347 | 1.347
25.8 | 1.259 | 120.98 | 0.85 | 0.0135 | 1.35
25.9 | 1.253 | 120.44 | 0.85 | 0.01352 | 1.352
26 | 1.261 | 121.19 | 0.86 | 0.01357 | 1.357
26.1 | 1.262 | 121.28 | 0.86 | 0.01359 | 1.359
26.2 | 1.258 | 120.94 | 0.86 | 0.01362 | 1.362
26.3 | 1.26 | 121.1 | 0.87 | 0.01367 | 1.367
26.4 | 1.257 | 120.8 | 0.87 | 0.01369 | 1.369
26.5 | 1.263 | 121.34 | 0.87 | 0.01375 | 1.375
26.6 | 1.26 | 121.07 | 0.88 | 0.01378 | 1.378
26.7 | 1.256 | 120.74 | 0.88 | 0.01381 | 1.381
26.8 | 1.249 | 120.06 | 0.88 | 0.01382 | 1.382
26.9 | 1.26 | 121.13 | 0.89 | 0.01388 | 1.388
27 | 1.26 | 121.12 | 0.89 | 0.0139 | 1.39
27.1 | 1.255 | 120.65 | 0.89 | 0.01393 | 1.393
27.2 | 1.261 | 121.19 | 0.9 | 0.01398 | 1.398
27.3 | 1.265 | 121.53 | 0.9 | 0.01403 | 1.403
27.4 | 1.255 | 120.63 | 0.9 | 0.01403 | 1.403
27.5 | 1.257 | 120.82 | 0.91 | 0.01407 | 1.407
27.6 | 1.259 | 120.98 | 0.91 | 0.01411 | 1.411
27.7 | 1.251 | 120.24 | 0.91 | 0.01415 | 1.415
27.8 | 1.259 | 120.96 | 0.92 | 0.01417 | 1.417
27.9 | 1.259 | 120.96 | 0.92 | 0.01422 | 1.422
28 | 1.259 | 120.95 | 0.92 | 0.01425 | 1.425
28.1 | 1.255 | 120.61 | 0.93 | 0.01428 | 1.428
28.2 | 1.257 | 120.83 | 0.93 | 0.01431 | 1.431
28.3 | 1.258 | 120.86 | 0.93 | 0.01434 | 1.434
28.4 | 1.254 | 120.54 | 0.94 | 0.01438 | 1.438
28.5 | 1.259 | 120.95 | 0.94 | 0.01441 | 1.441
28.6 | 1.255 | 120.61 | 0.95 | 0.01444 | 1.444
28.7 | 1.256 | 120.67 | 0.95 | 0.01447 | 1.447
28.8 | 1.255 | 120.62 | 0.95 | 0.01451 | 1.451
28.9 | 1.25 | 120.1 | 0.95 | 0.01453 | 1.453
29 | 1.261 | 121.19 | 0.96 | 0.01459 | 1.459
29.1 | 1.253 | 120.37 | 0.96 | 0.0146 | 1.46
29.2 | 1.258 | 120.87 | 0.96 | 0.01464 | 1.464
29.3 | 1.25 | 120.12 | 0.97 | 0.01466 | 1.466
29.4 | 1.247 | 119.8 | 0.97 | 0.01469 | 1.469
29.5 | 1.249 | 120.03 | 0.97 | 0.01472 | 1.472
29.6 | 1.248 | 119.95 | 0.98 | 0.01474 | 1.474
29.7 | 1.248 | 119.92 | 0.98 | 0.01479 | 1.479
29.8 | 1.252 | 120.29 | 0.98 | 0.01482 | 1.482
29.9 | 1.249 | 120.01 | 0.99 | 0.01485 | 1.485
30 | 1.256 | 120.68 | 0.99 | 0.01489 | 1.489
30.1 | 1.246 | 119.78 | 0.99 | 0.01491 | 1.491
30.2 | 1.248 | 119.89 | 1 | 0.01493 | 1.493
30.3 | 1.251 | 120.27 | 1 | 0.01498 | 1.498
30.4 | 1.255 | 120.63 | 1 | 0.01501 | 1.501
30.5 | 1.249 | 120.05 | 1.01 | 0.01502 | 1.502
30.6 | 1.248 | 119.9 | 1.01 | 0.01507 | 1.507
30.7 | 1.255 | 120.6 | 1.01 | 0.01511 | 1.511
30.8 | 1.25 | 120.12 | 1.02 | 0.01513 | 1.513
30.9 | 1.247 | 119.86 | 1.02 | 0.01515 | 1.515
31 | 1.245 | 119.68 | 1.02 | 0.01518 | 1.518
31.1 | 1.252 | 120.28 | 1.03 | 0.01522 | 1.522
31.2 | 1.25 | 120.11 | 1.03 | 0.01525 | 1.525
31.3 | 1.245 | 119.6 | 1.03 | 0.01527 | 1.527
31.4 | 1.243 | 119.44 | 1.04 | 0.0153 | 1.53
31.5 | 1.248 | 119.93 | 1.04 | 0.01534 | 1.534
31.6 | 1.247 | 119.84 | 1.04 | 0.01536 | 1.536
31.7 | 1.244 | 119.57 | 1.05 | 0.01538 | 1.538
31.8 | 1.242 | 119.33 | 1.05 | 0.01542 | 1.542
31.9 | 1.252 | 120.27 | 1.06 | 0.01545 | 1.545
32 | 1.248 | 119.96 | 1.06 | 0.01548 | 1.548
32.1 | 1.251 | 120.21 | 1.06 | 0.01552 | 1.552
32.2 | 1.245 | 119.6 | 1.06 | 0.01554 | 1.554
32.3 | 1.24 | 119.16 | 1.07 | 0.01556 | 1.556
32.4 | 1.243 | 119.42 | 1.07 | 0.01559 | 1.559
32.5 | 1.245 | 119.6 | 1.07 | 0.01562 | 1.562
32.6 | 1.237 | 118.88 | 1.08 | 0.01565 | 1.565
32.7 | 1.242 | 119.34 | 1.08 | 0.01568 | 1.568
32.8 | 1.249 | 119.99 | 1.08 | 0.01571 | 1.571
32.9 | 1.239 | 119.04 | 1.09 | 0.01571 | 1.571
33 | 1.247 | 119.81 | 1.09 | 0.01577 | 1.577
33.1 | 1.244 | 119.59 | 1.09 | 0.01579 | 1.579
33.2 | 1.245 | 119.67 | 1.1 | 0.01583 | 1.583
33.3 | 1.242 | 119.32 | 1.1 | 0.01584 | 1.584
33.4 | 1.236 | 118.78 | 1.1 | 0.01587 | 1.587
33.5 | 1.243 | 119.47 | 1.11 | 0.01589 | 1.589
33.6 | 1.246 | 119.76 | 1.11 | 0.01592 | 1.592
33.7 | 1.24 | 119.21 | 1.11 | 0.01596 | 1.596
33.8 | 1.238 | 118.99 | 1.12 | 0.01598 | 1.598
33.9 | 1.245 | 119.61 | 1.12 | 0.016 | 1.6
34 | 1.241 | 119.22 | 1.13 | 0.01603 | 1.603
34.1 | 1.236 | 118.82 | 1.13 | 0.01606 | 1.606
34.2 | 1.232 | 118.35 | 1.13 | 0.01607 | 1.607
34.3 | 1.243 | 119.44 | 1.13 | 0.01611 | 1.611
34.4 | 1.236 | 118.77 | 1.14 | 0.01613 | 1.613
34.5 | 1.234 | 118.59 | 1.14 | 0.01616 | 1.616
34.6 | 1.234 | 118.55 | 1.14 | 0.01619 | 1.619
34.7 | 1.235 | 118.71 | 1.15 | 0.01622 | 1.622
34.8 | 1.241 | 119.22 | 1.15 | 0.01624 | 1.624
34.9 | 1.235 | 118.72 | 1.15 | 0.01626 | 1.626
35 | 1.232 | 118.44 | 1.16 | 0.01629 | 1.629
35.1 | 1.233 | 118.47 | 1.16 | 0.01632 | 1.632
35.2 | 1.231 | 118.28 | 1.16 | 0.01633 | 1.633
35.3 | 1.234 | 118.54 | 1.17 | 0.01637 | 1.637
35.4 | 1.234 | 118.61 | 1.17 | 0.01638 | 1.638
35.5 | 1.231 | 118.34 | 1.17 | 0.01642 | 1.642
35.6 | 1.237 | 118.87 | 1.18 | 0.01645 | 1.645
35.7 | 1.233 | 118.45 | 1.18 | 0.01647 | 1.647
35.8 | 1.233 | 118.49 | 1.19 | 0.01648 | 1.648
35.9 | 1.229 | 118.11 | 1.19 | 0.01652 | 1.652
36 | 1.23 | 118.21 | 1.19 | 0.01654 | 1.654
36.1 | 1.225 | 117.68 | 1.19 | 0.01656 | 1.656
36.2 | 1.237 | 118.85 | 1.2 | 0.0166 | 1.66
36.3 | 1.224 | 117.65 | 1.2 | 0.01661 | 1.661
36.4 | 1.226 | 117.85 | 1.2 | 0.01663 | 1.663
36.5 | 1.23 | 118.23 | 1.21 | 0.01667 | 1.667
36.6 | 1.23 | 118.24 | 1.21 | 0.01669 | 1.669
36.7 | 1.231 | 118.33 | 1.21 | 0.01672 | 1.672
36.8 | 1.225 | 117.73 | 1.22 | 0.01674 | 1.674
36.9 | 1.219 | 117.15 | 1.22 | 0.01676 | 1.676
37 | 1.225 | 117.73 | 1.22 | 0.01678 | 1.678
37.1 | 1.227 | 117.91 | 1.23 | 0.01681 | 1.681
37.2 | 1.222 | 117.45 | 1.23 | 0.01683 | 1.683
37.3 | 1.227 | 117.95 | 1.23 | 0.01687 | 1.687
37.4 | 1.226 | 117.8 | 1.24 | 0.01688 | 1.688
37.5 | 1.227 | 117.96 | 1.24 | 0.01691 | 1.691
37.6 | 1.224 | 117.67 | 1.24 | 0.01692 | 1.692
37.7 | 1.227 | 117.91 | 1.25 | 0.01696 | 1.696
37.8 | 1.22 | 117.23 | 1.25 | 0.01697 | 1.697
37.9 | 1.219 | 117.14 | 1.25 | 0.017 | 1.7
38 | 1.22 | 117.24 | 1.26 | 0.01702 | 1.702
38.1 | 1.224 | 117.58 | 1.26 | 0.01705 | 1.705
38.2 | 1.225 | 117.71 | 1.26 | 0.01708 | 1.708
38.3 | 1.219 | 117.15 | 1.27 | 0.01709 | 1.709
38.4 | 1.223 | 117.5 | 1.27 | 0.01711 | 1.711
38.5 | 1.219 | 117.1 | 1.28 | 0.01714 | 1.714
38.6 | 1.224 | 117.66 | 1.28 | 0.01717 | 1.717
38.7 | 1.226 | 117.84 | 1.28 | 0.01719 | 1.719
38.8 | 1.216 | 116.83 | 1.28 | 0.0172 | 1.72
38.9 | 1.217 | 116.92 | 1.28 | 0.01723 | 1.723
39 | 1.218 | 117.09 | 1.29 | 0.01726 | 1.726
39.1 | 1.22 | 117.22 | 1.3 | 0.01728 | 1.728
39.2 | 1.218 | 117.06 | 1.3 | 0.0173 | 1.73
39.3 | 1.223 | 117.57 | 1.3 | 0.01734 | 1.734
39.4 | 1.217 | 116.91 | 1.3 | 0.01735 | 1.735
39.5 | 1.217 | 116.96 | 1.31 | 0.01737 | 1.737
39.6 | 1.22 | 117.27 | 1.31 | 0.01739 | 1.739
39.7 | 1.219 | 117.15 | 1.31 | 0.01742 | 1.742
39.8 | 1.214 | 116.68 | 1.32 | 0.01743 | 1.743
39.9 | 1.218 | 117.02 | 1.32 | 0.01746 | 1.746
40 | 1.221 | 117.3 | 1.32 | 0.01747 | 1.747
40.1 | 1.219 | 117.1 | 1.33 | 0.0175 | 1.75
40.2 | 1.214 | 116.63 | 1.33 | 0.01751 | 1.751
40.3 | 1.218 | 117.06 | 1.33 | 0.01754 | 1.754
40.4 | 1.212 | 116.49 | 1.34 | 0.01756 | 1.756
40.5 | 1.215 | 116.8 | 1.34 | 0.01758 | 1.758
40.6 | 1.216 | 116.86 | 1.35 | 0.01759 | 1.759
40.7 | 1.207 | 116 | 1.35 | 0.01763 | 1.763
40.8 | 1.208 | 116.07 | 1.35 | 0.01763 | 1.763
40.9 | 1.213 | 116.6 | 1.35 | 0.01767 | 1.767
41 | 1.213 | 116.58 | 1.36 | 0.01766 | 1.766
41.1 | 1.209 | 116.14 | 1.36 | 0.01769 | 1.769
41.2 | 1.204 | 115.68 | 1.37 | 0.01771 | 1.771
41.3 | 1.211 | 116.37 | 1.36 | 0.01773 | 1.773
41.4 | 1.207 | 116.01 | 1.37 | 0.01775 | 1.775
41.5 | 1.209 | 116.14 | 1.37 | 0.01777 | 1.777
41.6 | 1.213 | 116.56 | 1.38 | 0.01781 | 1.781
41.7 | 1.206 | 115.93 | 1.38 | 0.01781 | 1.781
41.8 | 1.203 | 115.6 | 1.38 | 0.01782 | 1.782
41.9 | 1.202 | 115.48 | 1.39 | 0.01784 | 1.784
42 | 1.207 | 116 | 1.39 | 0.01787 | 1.787
42.1 | 1.197 | 115.04 | 1.39 | 0.01789 | 1.789
42.2 | 1.21 | 116.25 | 1.4 | 0.01792 | 1.792
42.3 | 1.2 | 115.31 | 1.4 | 0.01791 | 1.791
42.4 | 1.199 | 115.25 | 1.4 | 0.01794 | 1.794
42.5 | 1.204 | 115.67 | 1.41 | 0.01797 | 1.797
42.6 | 1.2 | 115.36 | 1.41 | 0.01798 | 1.798
42.7 | 1.2 | 115.31 | 1.41 | 0.01799 | 1.799
42.8 | 1.205 | 115.82 | 1.42 | 0.01803 | 1.803
42.9 | 1.205 | 115.79 | 1.42 | 0.01804 | 1.804
43 | 1.197 | 115.04 | 1.42 | 0.01806 | 1.806
43.1 | 1.198 | 115.1 | 1.42 | 0.01807 | 1.807
43.2 | 1.199 | 115.24 | 1.43 | 0.0181 | 1.81
43.3 | 1.201 | 115.41 | 1.43 | 0.01812 | 1.812
43.4 | 1.199 | 115.24 | 1.44 | 0.01814 | 1.814
43.5 | 1.197 | 115.02 | 1.44 | 0.01815 | 1.815
43.6 | 1.195 | 114.86 | 1.44 | 0.01816 | 1.816
43.7 | 1.201 | 115.45 | 1.45 | 0.0182 | 1.82
43.8 | 1.2 | 115.31 | 1.45 | 0.01821 | 1.821
43.9 | 1.197 | 115.05 | 1.45 | 0.01821 | 1.821
44 | 1.19 | 114.34 | 1.46 | 0.01822 | 1.822
44.1 | 1.2 | 115.28 | 1.46 | 0.01825 | 1.825
44.2 | 1.195 | 114.8 | 1.46 | 0.01826 | 1.826
44.3 | 1.194 | 114.74 | 1.47 | 0.01829 | 1.829
44.4 | 1.199 | 115.24 | 1.47 | 0.01831 | 1.831
44.5 | 1.189 | 114.26 | 1.47 | 0.01831 | 1.831
44.6 | 1.196 | 114.96 | 1.48 | 0.01834 | 1.834
44.7 | 1.181 | 113.47 | 1.48 | 0.01835 | 1.835
44.8 | 1.19 | 114.35 | 1.49 | 0.01838 | 1.838
44.9 | 1.188 | 114.2 | 1.49 | 0.01837 | 1.837
45 | 1.192 | 114.56 | 1.49 | 0.01841 | 1.841
45.1 | 1.184 | 113.81 | 1.49 | 0.01842 | 1.842
45.2 | 1.189 | 114.25 | 1.5 | 0.01844 | 1.844
45.3 | 1.191 | 114.49 | 1.5 | 0.01845 | 1.845
45.4 | 1.187 | 114.03 | 1.5 | 0.01847 | 1.847
45.5 | 1.187 | 114.05 | 1.51 | 0.01848 | 1.848
45.6 | 1.185 | 113.84 | 1.51 | 0.01851 | 1.851
45.7 | 1.185 | 113.9 | 1.51 | 0.01852 | 1.852
45.8 | 1.182 | 113.6 | 1.52 | 0.01853 | 1.853
45.9 | 1.191 | 114.49 | 1.52 | 0.01855 | 1.855
46 | 1.178 | 113.21 | 1.52 | 0.01855 | 1.855
46.1 | 1.182 | 113.54 | 1.53 | 0.01858 | 1.858
46.2 | 1.186 | 113.97 | 1.53 | 0.01859 | 1.859
46.3 | 1.176 | 113.03 | 1.53 | 0.01859 | 1.859
46.4 | 1.177 | 113.09 | 1.54 | 0.01861 | 1.861
46.5 | 1.175 | 112.89 | 1.54 | 0.01863 | 1.863
46.6 | 1.181 | 113.53 | 1.54 | 0.01866 | 1.866
46.7 | 1.181 | 113.46 | 1.55 | 0.01867 | 1.867
46.8 | 1.178 | 113.18 | 1.55 | 0.01868 | 1.868
46.9 | 1.179 | 113.26 | 1.55 | 0.01869 | 1.869
47 | 1.173 | 112.7 | 1.56 | 0.01872 | 1.872
47.1 | 1.179 | 113.32 | 1.56 | 0.01872 | 1.872
47.2 | 1.175 | 112.92 | 1.56 | 0.01874 | 1.874
47.3 | 1.174 | 112.83 | 1.57 | 0.01877 | 1.877
47.4 | 1.17 | 112.4 | 1.57 | 0.01877 | 1.877
47.5 | 1.176 | 112.98 | 1.58 | 0.01879 | 1.879
47.6 | 1.175 | 112.87 | 1.58 | 0.0188 | 1.88
47.7 | 1.173 | 112.76 | 1.58 | 0.01881 | 1.881
47.8 | 1.167 | 112.14 | 1.58 | 0.01883 | 1.883
47.9 | 1.169 | 112.3 | 1.59 | 0.01885 | 1.885
48 | 1.166 | 112.07 | 1.59 | 0.01885 | 1.885
48.1 | 1.17 | 112.41 | 1.6 | 0.01888 | 1.888
48.2 | 1.162 | 111.69 | 1.6 | 0.01887 | 1.887
48.3 | 1.167 | 112.17 | 1.6 | 0.01889 | 1.889
48.4 | 1.167 | 112.18 | 1.61 | 0.01891 | 1.891
48.5 | 1.163 | 111.76 | 1.61 | 0.01892 | 1.892
48.6 | 1.164 | 111.9 | 1.61 | 0.01893 | 1.893
48.7 | 1.164 | 111.82 | 1.61 | 0.01894 | 1.894
48.8 | 1.163 | 111.71 | 1.62 | 0.01896 | 1.896
48.9 | 1.165 | 111.94 | 1.62 | 0.01897 | 1.897
49 | 1.159 | 111.42 | 1.62 | 0.01899 | 1.899
49.1 | 1.158 | 111.3 | 1.63 | 0.01898 | 1.898
49.2 | 1.161 | 111.55 | 1.63 | 0.01902 | 1.902
49.3 | 1.164 | 111.83 | 1.63 | 0.01902 | 1.902
49.4 | 1.153 | 110.76 | 1.64 | 0.01904 | 1.904
49.5 | 1.157 | 111.15 | 1.64 | 0.01904 | 1.904
49.6 | 1.16 | 111.5 | 1.64 | 0.01906 | 1.906
49.7 | 1.157 | 111.15 | 1.65 | 0.01907 | 1.907
49.8 | 1.153 | 110.78 | 1.65 | 0.01909 | 1.909
49.9 | 1.153 | 110.81 | 1.65 | 0.0191 | 1.91
50 | 1.154 | 110.94 | 1.66 | 0.01911 | 1.911
50.1 | 1.154 | 110.88 | 1.66 | 0.01913 | 1.913
50.2 | 1.146 | 110.12 | 1.66 | 0.01913 | 1.913
50.3 | 1.153 | 110.78 | 1.67 | 0.01914 | 1.914
50.4 | 1.151 | 110.6 | 1.67 | 0.01916 | 1.916
50.5 | 1.143 | 109.85 | 1.68 | 0.01916 | 1.916
50.6 | 1.145 | 109.99 | 1.68 | 0.01917 | 1.917
50.7 | 1.148 | 110.34 | 1.68 | 0.01919 | 1.919
50.8 | 1.149 | 110.42 | 1.68 | 0.01921 | 1.921
50.9 | 1.15 | 110.55 | 1.69 | 0.0192 | 1.92
51 | 1.145 | 110.02 | 1.69 | 0.01922 | 1.922
51.1 | 1.14 | 109.55 | 1.69 | 0.01924 | 1.924
51.2 | 1.134 | 108.99 | 1.7 | 0.01923 | 1.923
51.3 | 1.14 | 109.58 | 1.7 | 0.01926 | 1.926
51.4 | 1.143 | 109.82 | 1.7 | 0.01927 | 1.927
51.5 | 1.132 | 108.8 | 1.71 | 0.01927 | 1.927
51.6 | 1.133 | 108.89 | 1.71 | 0.01928 | 1.928
51.7 | 1.136 | 109.21 | 1.71 | 0.01929 | 1.929
51.8 | 1.138 | 109.36 | 1.72 | 0.01931 | 1.931
51.9 | 1.136 | 109.21 | 1.72 | 0.01932 | 1.932
52 | 1.133 | 108.86 | 1.73 | 0.01933 | 1.933
52.1 | 1.134 | 108.96 | 1.73 | 0.01934 | 1.934
52.2 | 1.132 | 108.81 | 1.73 | 0.01934 | 1.934
52.3 | 1.134 | 108.95 | 1.73 | 0.01936 | 1.936
52.4 | 1.123 | 107.91 | 1.74 | 0.01935 | 1.935
52.5 | 1.132 | 108.83 | 1.74 | 0.01937 | 1.937
52.6 | 1.125 | 108.13 | 1.74 | 0.01937 | 1.937
52.7 | 1.125 | 108.1 | 1.75 | 0.01938 | 1.938
52.8 | 1.126 | 108.19 | 1.75 | 0.01938 | 1.938
52.9 | 1.122 | 107.82 | 1.75 | 0.0194 | 1.94
53 | 1.124 | 108.06 | 1.76 | 0.01941 | 1.941
53.1 | 1.122 | 107.85 | 1.76 | 0.01941 | 1.941
53.2 | 1.119 | 107.58 | 1.76 | 0.01943 | 1.943
53.3 | 1.12 | 107.59 | 1.77 | 0.01943 | 1.943
53.4 | 1.116 | 107.24 | 1.77 | 0.01943 | 1.943
53.5 | 1.118 | 107.4 | 1.77 | 0.01945 | 1.945
53.6 | 1.117 | 107.39 | 1.78 | 0.01945 | 1.945
53.7 | 1.117 | 107.38 | 1.78 | 0.01946 | 1.946
53.8 | 1.116 | 107.21 | 1.78 | 0.01947 | 1.947
53.9 | 1.109 | 106.62 | 1.79 | 0.01947 | 1.947
54 | 1.112 | 106.87 | 1.79 | 0.01948 | 1.948
54.1 | 1.104 | 106.12 | 1.79 | 0.01947 | 1.947
54.2 | 1.109 | 106.61 | 1.8 | 0.01949 | 1.949
54.3 | 1.109 | 106.6 | 1.8 | 0.0195 | 1.95
54.4 | 1.104 | 106.09 | 1.8 | 0.0195 | 1.95
54.5 | 1.1 | 105.69 | 1.81 | 0.0195 | 1.95
54.6 | 1.108 | 106.46 | 1.81 | 0.01951 | 1.951
54.7 | 1.102 | 105.92 | 1.81 | 0.01951 | 1.951
54.8 | 1.106 | 106.25 | 1.82 | 0.01953 | 1.953
54.9 | 1.098 | 105.51 | 1.82 | 0.01953 | 1.953
55 | 1.096 | 105.29 | 1.82 | 0.01953 | 1.953
55.1 | 1.1 | 105.74 | 1.83 | 0.01953 | 1.953
55.2 | 1.098 | 105.52 | 1.83 | 0.01954 | 1.954
55.3 | 1.096 | 105.31 | 1.83 | 0.01954 | 1.954
55.4 | 1.094 | 105.14 | 1.84 | 0.01954 | 1.954
55.5 | 1.088 | 104.58 | 1.84 | 0.01954 | 1.954
55.6 | 1.09 | 104.75 | 1.84 | 0.01954 | 1.954
55.7 | 1.09 | 104.76 | 1.85 | 0.01955 | 1.955
55.8 | 1.084 | 104.2 | 1.85 | 0.01955 | 1.955
55.9 | 1.092 | 104.93 | 1.85 | 0.01956 | 1.956
56 | 1.088 | 104.51 | 1.86 | 0.01956 | 1.956
56.1 | 1.088 | 104.56 | 1.86 | 0.01958 | 1.958
56.2 | 1.086 | 104.39 | 1.86 | 0.01957 | 1.957
56.3 | 1.084 | 104.14 | 1.87 | 0.01958 | 1.958
56.4 | 1.082 | 103.96 | 1.87 | 0.01959 | 1.959
56.5 | 1.082 | 104 | 1.87 | 0.01958 | 1.958
56.6 | 1.077 | 103.54 | 1.88 | 0.01958 | 1.958
56.7 | 1.075 | 103.33 | 1.88 | 0.01959 | 1.959
56.8 | 1.075 | 103.34 | 1.88 | 0.01959 | 1.959
56.9 | 1.075 | 103.28 | 1.88 | 0.01958 | 1.958
57 | 1.071 | 102.88 | 1.89 | 0.01959 | 1.959
57.1 | 1.073 | 103.13 | 1.9 | 0.01959 | 1.959
57.2 | 1.071 | 102.87 | 1.9 | 0.01959 | 1.959
57.3 | 1.074 | 103.18 | 1.9 | 0.01959 | 1.959
57.4 | 1.069 | 102.7 | 1.91 | 0.0196 | 1.96
57.5 | 1.066 | 102.42 | 1.91 | 0.01959 | 1.959
57.6 | 1.066 | 102.44 | 1.91 | 0.0196 | 1.96
57.7 | 1.065 | 102.36 | 1.91 | 0.01959 | 1.959
57.8 | 1.062 | 102.05 | 1.92 | 0.01959 | 1.959
57.9 | 1.06 | 101.83 | 1.92 | 0.01959 | 1.959
58 | 1.056 | 101.44 | 1.92 | 0.01958 | 1.958
58.1 | 1.055 | 101.42 | 1.93 | 0.01958 | 1.958
58.2 | 1.056 | 101.5 | 1.93 | 0.01959 | 1.959
58.3 | 1.049 | 100.83 | 1.93 | 0.01958 | 1.958
58.4 | 1.047 | 100.64 | 1.94 | 0.01958 | 1.958
58.5 | 1.053 | 101.22 | 1.94 | 0.01959 | 1.959
58.6 | 1.05 | 100.95 | 1.95 | 0.01959 | 1.959
58.7 | 1.047 | 100.6 | 1.95 | 0.01959 | 1.959
58.8 | 1.044 | 100.28 | 1.95 | 0.01958 | 1.958
58.9 | 1.047 | 100.57 | 1.95 | 0.01959 | 1.959
59 | 1.037 | 99.69 | 1.96 | 0.01957 | 1.957
59.1 | 1.04 | 99.92 | 1.96 | 0.01957 | 1.957
59.2 | 1.046 | 100.47 | 1.96 | 0.01958 | 1.958
59.3 | 1.033 | 99.31 | 1.97 | 0.01957 | 1.957
59.4 | 1.035 | 99.43 | 1.97 | 0.01956 | 1.956
59.5 | 1.033 | 99.26 | 1.97 | 0.01956 | 1.956
59.6 | 1.035 | 99.46 | 1.98 | 0.01957 | 1.957
59.7 | 1.032 | 99.2 | 1.98 | 0.01958 | 1.958
59.8 | 1.033 | 99.3 | 1.98 | 0.01957 | 1.957
59.9 | 1.027 | 98.73 | 1.99 | 0.01958 | 1.958
60 | 1.028 | 98.75 | 1.99 | 0.01957 | 1.957
60.1 | 1.02 | 98 | 1.99 | 0.01955 | 1.955
60.2 | 1.018 | 97.78 | 2 | 0.01956 | 1.956
60.3 | 1.016 | 97.64 | 2 | 0.01957 | 1.957
60.4 | 1.013 | 97.38 | 2 | 0.01955 | 1.955
60.5 | 1.014 | 97.44 | 2.01 | 0.01957 | 1.957
60.6 | 1.012 | 97.23 | 2.01 | 0.01956 | 1.956
60.7 | 1.011 | 97.18 | 2.01 | 0.01955 | 1.955
60.8 | 1.009 | 96.92 | 2.02 | 0.01955 | 1.955
60.9 | 1.007 | 96.78 | 2.02 | 0.01954 | 1.954
61 | 1.003 | 96.41 | 2.02 | 0.01953 | 1.953
61.1 | 0.995 | 95.6 | 2.03 | 0.01953 | 1.953
61.2 | 0.995 | 95.65 | 2.03 | 0.01953 | 1.953
61.3 | 0.999 | 95.96 | 2.03 | 0.01952 | 1.952
61.4 | 0.991 | 95.24 | 2.04 | 0.01951 | 1.951
61.5 | 0.994 | 95.48 | 2.04 | 0.01951 | 1.951
61.6 | 0.992 | 95.31 | 2.04 | 0.01951 | 1.951
61.7 | 0.99 | 95.16 | 2.05 | 0.01951 | 1.951
61.8 | 0.988 | 94.97 | 2.05 | 0.01951 | 1.951
61.9 | 0.984 | 94.59 | 2.05 | 0.01951 | 1.951
62 | 0.979 | 94.11 | 2.06 | 0.0195 | 1.95
62.1 | 0.984 | 94.57 | 2.06 | 0.0195 | 1.95
62.2 | 0.978 | 93.98 | 2.06 | 0.01949 | 1.949
62.3 | 0.979 | 94.04 | 2.07 | 0.0195 | 1.95
62.4 | 0.974 | 93.61 | 2.07 | 0.0195 | 1.95
62.5 | 0.97 | 93.26 | 2.07 | 0.01948 | 1.948
62.6 | 0.97 | 93.26 | 2.08 | 0.01948 | 1.948
62.7 | 0.967 | 92.89 | 2.08 | 0.0195 | 1.95
62.8 | 0.965 | 92.74 | 2.08 | 0.01947 | 1.947
62.9 | 0.964 | 92.68 | 2.09 | 0.01948 | 1.948
63 | 0.962 | 92.4 | 2.09 | 0.01947 | 1.947
63.1 | 0.956 | 91.84 | 2.09 | 0.01947 | 1.947
63.2 | 0.956 | 91.89 | 2.1 | 0.01948 | 1.948
63.3 | 0.955 | 91.8 | 2.1 | 0.01946 | 1.946
63.4 | 0.948 | 91.07 | 2.1 | 0.01945 | 1.945
63.5 | 0.94 | 90.34 | 2.11 | 0.01944 | 1.944
63.6 | 0.943 | 90.62 | 2.11 | 0.01945 | 1.945
63.7 | 0.946 | 90.95 | 2.11 | 0.01944 | 1.944
63.8 | 0.935 | 89.9 | 2.12 | 0.01944 | 1.944
63.9 | 0.937 | 90.07 | 2.12 | 0.01944 | 1.944
64 | 0.934 | 89.72 | 2.13 | 0.01943 | 1.943
64.1 | 0.928 | 89.22 | 2.13 | 0.01942 | 1.942
64.2 | 0.927 | 89.11 | 2.13 | 0.01942 | 1.942
64.3 | 0.927 | 89.11 | 2.13 | 0.01942 | 1.942
64.4 | 0.922 | 88.56 | 2.14 | 0.01941 | 1.941
64.5 | 0.916 | 88.03 | 2.14 | 0.0194 | 1.94
64.6 | 0.918 | 88.18 | 2.14 | 0.0194 | 1.94
64.7 | 0.916 | 88.05 | 2.15 | 0.0194 | 1.94
64.8 | 0.912 | 87.68 | 2.15 | 0.0194 | 1.94
64.9 | 0.902 | 86.7 | 2.15 | 0.01939 | 1.939
65 | 0.904 | 86.86 | 2.16 | 0.01939 | 1.939
65.1 | 0.899 | 86.42 | 2.16 | 0.01937 | 1.937
65.2 | 0.894 | 85.86 | 2.16 | 0.01937 | 1.937
65.3 | 0.898 | 86.34 | 2.17 | 0.01938 | 1.938
65.4 | 0.894 | 85.93 | 2.17 | 0.01936 | 1.936
65.5 | 0.891 | 85.64 | 2.17 | 0.01936 | 1.936
65.6 | 0.887 | 85.27 | 2.18 | 0.01936 | 1.936
65.7 | 0.884 | 84.91 | 2.18 | 0.01935 | 1.935
65.8 | 0.878 | 84.35 | 2.18 | 0.01935 | 1.935
65.9 | 0.877 | 84.31 | 2.19 | 0.01934 | 1.934
66 | 0.876 | 84.21 | 2.19 | 0.01934 | 1.934
66.1 | 0.876 | 84.14 | 2.19 | 0.01933 | 1.933
66.2 | 0.861 | 82.78 | 2.2 | 0.0193 | 1.93
66.3 | 0.863 | 82.89 | 2.2 | 0.01933 | 1.933
66.4 | 0.858 | 82.47 | 2.21 | 0.01932 | 1.932
66.5 | 0.859 | 82.51 | 2.21 | 0.0193 | 1.93
66.6 | 0.859 | 82.52 | 2.21 | 0.0193 | 1.93
66.7 | 0.852 | 81.84 | 2.21 | 0.0193 | 1.93
66.8 | 0.85 | 81.66 | 2.22 | 0.01929 | 1.929
66.9 | 0.833 | 80.04 | 2.22 | 0.01927 | 1.927
67 | 0.841 | 80.84 | 2.22 | 0.01927 | 1.927
67.1 | 0.836 | 80.33 | 2.23 | 0.01927 | 1.927
67.2 | 0.833 | 80.02 | 2.23 | 0.01926 | 1.926
67.3 | 0.824 | 79.18 | 2.23 | 0.01925 | 1.925
67.4 | 0.824 | 79.23 | 2.24 | 0.01926 | 1.926
67.5 | 0.815 | 78.36 | 2.24 | 0.01923 | 1.923
67.6 | 0.812 | 78.04 | 2.24 | 0.01924 | 1.924
67.7 | 0.808 | 77.69 | 2.25 | 0.01922 | 1.922
67.8 | 0.801 | 77.02 | 2.25 | 0.01921 | 1.921
67.9 | 0.798 | 76.73 | 2.25 | 0.01921 | 1.921
68 | 0.795 | 76.38 | 2.26 | 0.0192 | 1.92
68.1 | 0.789 | 75.79 | 2.26 | 0.01919 | 1.919
68.2 | 0.785 | 75.46 | 2.26 | 0.01919 | 1.919
68.3 | 0.777 | 74.62 | 2.27 | 0.01918 | 1.918
68.4 | 0.768 | 73.83 | 2.27 | 0.01916 | 1.916
68.5 | 0.769 | 73.91 | 2.27 | 0.01916 | 1.916
68.6 | 0.764 | 73.44 | 2.28 | 0.01917 | 1.917
68.7 | 0.762 | 73.25 | 2.28 | 0.01915 | 1.915
68.8 | 0.755 | 72.54 | 2.29 | 0.01913 | 1.913
68.9 | 0.75 | 72.04 | 2.29 | 0.01914 | 1.914
69 | 0.746 | 71.69 | 2.29 | 0.01913 | 1.913
69.1 | 0.743 | 71.38 | 2.3 | 0.01912 | 1.912
69.2 | 0.734 | 70.53 | 2.3 | 0.0191 | 1.91
69.3 | 0.727 | 69.88 | 2.3 | 0.01908 | 1.908
69.4 | 0.715 | 68.7 | 2.3 | 0.01907 | 1.907
69.5 | 0.714 | 68.59 | 2.31 | 0.01906 | 1.906
69.6 | 0.704 | 67.69 | 2.31 | 0.01904 | 1.904
69.7 | 0.69 | 66.31 | 2.31 | 0.01903 | 1.903
69.8 | 0.68 | 65.3 | 2.32 | 0.01902 | 1.902
69.9 | 0.666 | 63.96 | 2.32 | 0.01898 | 1.898
70 | 0.648 | 62.31 | 2.32 | 0.01897 | 1.897
70.1 | 0.63 | 60.57 | 2.33 | 0.01893 | 1.893
70.2 | 0.615 | 59.12 | 2.33 | 0.01891 | 1.891
70.3 | 0.605 | 58.1 | 2.33 | 0.0189 | 1.89
70.4 | 0.59 | 56.7 | 2.34 | 0.01887 | 1.887
70.5 | 0.578 | 55.59 | 2.34 | 0.01886 | 1.886
70.6 | 0.566 | 54.41 | 2.34 | 0.01882 | 1.882
70.7 | 0.555 | 53.3 | 2.35 | 0.01882 | 1.882
70.8 | 0.546 | 52.47 | 2.35 | 0.0188 | 1.88
70.9 | 0.539 | 51.84 | 2.35 | 0.01879 | 1.879
71 | 0.525 | 50.45 | 2.36 | 0.01877 | 1.877
71.1 | 0.515 | 49.49 | 2.36 | 0.01875 | 1.875
71.2 | 0.508 | 48.81 | 2.36 | 0.01874 | 1.874
71.3 | 0.495 | 47.54 | 2.37 | 0.01872 | 1.872
71.4 | 0.483 | 46.4 | 2.37 | 0.01869 | 1.869
71.5 | 0.481 | 46.23 | 2.37 | 0.01868 | 1.868
71.6 | 0.472 | 45.31 | 2.38 | 0.01869 | 1.869
71.7 | 0.457 | 43.92 | 2.38 | 0.01866 | 1.866
71.8 | 0.448 | 43.05 | 2.39 | 0.01863 | 1.863
71.9 | 0.437 | 42.03 | 2.39 | 0.01862 | 1.862
72 | 0.429 | 41.19 | 2.39 | 0.01861 | 1.861
72.1 | 0.416 | 39.96 | 2.39 | 0.01859 | 1.859
72.2 | 0.408 | 39.2 | 2.4 | 0.01858 | 1.858
72.3 | 0.4 | 38.47 | 2.4 | 0.01855 | 1.855
72.4 | 0.385 | 36.98 | 2.4 | 0.01853 | 1.853
72.5 | 0.374 | 35.9 | 2.41 | 0.01852 | 1.852
72.6 | 0.362 | 34.8 | 2.41 | 0.0185 | 1.85
72.7 | 0.354 | 33.97 | 2.41 | 0.01849 | 1.849
72.8 | 0.346 | 33.29 | 2.42 | 0.01846 | 1.846
72.9 | 0.333 | 32.02 | 2.42 | 0.01845 | 1.845
73 | 0.327 | 31.43 | 2.42 | 0.01844 | 1.844
73.1 | 0.316 | 30.32 | 2.43 | 0.01841 | 1.841
73.2 | 0.3 | 28.84 | 2.43 | 0.01839 | 1.839
73.3 | 0.287 | 27.53 | 2.43 | 0.01836 | 1.836
73.4 | 0.276 | 26.49 | 2.44 | 0.01835 | 1.835
73.5 | 0.259 | 24.89 | 2.44 | 0.01832 | 1.832
73.6 | 0.256 | 24.56 | 2.44 | 0.01831 | 1.831
73.7 | 0.241 | 23.14 | 2.45 | 0.01829 | 1.829
73.8 | 0.237 | 22.79 | 2.45 | 0.01827 | 1.827
73.9 | 0.221 | 21.27 | 2.46 | 0.01825 | 1.825
74 | 0.214 | 20.53 | 2.46 | 0.01824 | 1.824
74.1 | 0.207 | 19.92 | 2.46 | 0.01823 | 1.823
74.2 | 0.195 | 18.71 | 2.46 | 0.0182 | 1.82
74.3 | 0.184 | 17.71 | 2.47 | 0.01819 | 1.819
74.4 | 0.173 | 16.64 | 2.47 | 0.01818 | 1.818
74.5 | 0.167 | 16.09 | 2.47 | 0.01817 | 1.817
74.6 | 0.158 | 15.2 | 2.48 | 0.01815 | 1.815
74.7 | 0.152 | 14.56 | 2.48 | 0.01814 | 1.814
74.8 | 0.141 | 13.51 | 2.48 | 0.01814 | 1.814
74.9 | 0.13 | 12.53 | 2.49 | 0.01813 | 1.813
75 | 0.128 | 12.33 | 2.49 | 0.01811 | 1.811
75.1 | 0.12 | 11.55 | 2.5 | 0.01811 | 1.811
75.2 | 0.113 | 10.88 | 2.5 | 0.01809 | 1.809
75.3 | 0.107 | 10.24 | 2.5 | 0.01807 | 1.807
75.4 | 0.101 | 9.73 | 2.5 | 0.01805 | 1.805
75.5 | 0.093 | 8.9 | 2.51 | 0.01804 | 1.804
75.6 | 0.087 | 8.33 | 2.51 | 0.01802 | 1.802
75.7 | 0.076 | 7.34 | 2.51 | 0.018 | 1.8
75.8 | 0.072 | 6.9 | 2.52 | 0.018 | 1.8
Test Method | Tensile test 25mm_rectangular_simple.msm
Sample I. D. | strekking nov 2020.mss
Specimen Number | 15
Time (s) | Load (kN) | Stress (MPa) | Displacement (mm) | Strain (mm/mm) | Strain (%)
0.3 | 0.025 | 4.24 | 0 | 0.00013 | 0.013
0.4 | 0.045 | 7.74 | 0.01 | 0.00018 | 0.018
0.5 | 0.071 | 12.17 | 0.01 | 0.00024 | 0.024
0.6 | 0.087 | 14.89 | 0.01 | 0.00029 | 0.029
0.7 | 0.106 | 18.24 | 0.01 | 0.00036 | 0.036
0.8 | 0.132 | 22.66 | 0.02 | 0.00041 | 0.041
0.9 | 0.148 | 25.41 | 0.02 | 0.00045 | 0.045
1 | 0.167 | 28.7 | 0.03 | 0.0005 | 0.05
1.1 | 0.191 | 32.8 | 0.03 | 0.00057 | 0.057
1.2 | 0.216 | 37.12 | 0.03 | 0.00064 | 0.064
1.3 | 0.237 | 40.61 | 0.03 | 0.00069 | 0.069
1.4 | 0.252 | 43.18 | 0.04 | 0.00073 | 0.073
1.5 | 0.282 | 48.37 | 0.04 | 0.00081 | 0.081
1.6 | 0.297 | 50.89 | 0.04 | 0.00086 | 0.086
1.7 | 0.319 | 54.76 | 0.05 | 0.00091 | 0.091
1.8 | 0.337 | 57.9 | 0.05 | 0.00096 | 0.096
1.9 | 0.353 | 60.57 | 0.06 | 0.00102 | 0.102
2 | 0.376 | 64.54 | 0.06 | 0.00108 | 0.108
2.1 | 0.393 | 67.48 | 0.06 | 0.00113 | 0.113
2.2 | 0.415 | 71.28 | 0.07 | 0.00119 | 0.119
2.3 | 0.43 | 73.71 | 0.07 | 0.00124 | 0.124
2.4 | 0.448 | 76.96 | 0.07 | 0.00129 | 0.129
2.5 | 0.466 | 80.05 | 0.08 | 0.00137 | 0.137
2.6 | 0.486 | 83.33 | 0.08 | 0.00141 | 0.141
2.7 | 0.504 | 86.49 | 0.08 | 0.00148 | 0.148
2.8 | 0.512 | 87.87 | 0.09 | 0.00151 | 0.151
2.9 | 0.532 | 91.3 | 0.09 | 0.00158 | 0.158
3 | 0.545 | 93.58 | 0.09 | 0.00162 | 0.162
3.1 | 0.566 | 97.16 | 0.1 | 0.00171 | 0.171
3.2 | 0.579 | 99.32 | 0.1 | 0.00175 | 0.175
3.3 | 0.589 | 101.13 | 0.1 | 0.00181 | 0.181
3.4 | 0.607 | 104.2 | 0.1 | 0.00185 | 0.185
3.5 | 0.612 | 105.06 | 0.11 | 0.0019 | 0.19
3.6 | 0.631 | 108.27 | 0.11 | 0.00197 | 0.197
3.7 | 0.647 | 110.98 | 0.12 | 0.00203 | 0.203
3.8 | 0.655 | 112.42 | 0.12 | 0.00208 | 0.208
3.9 | 0.667 | 114.45 | 0.12 | 0.00216 | 0.216
4 | 0.679 | 116.57 | 0.13 | 0.0022 | 0.22
4.1 | 0.688 | 118.08 | 0.13 | 0.00225 | 0.225
4.2 | 0.7 | 120.17 | 0.13 | 0.00232 | 0.232
4.3 | 0.71 | 121.91 | 0.14 | 0.00238 | 0.238
4.4 | 0.722 | 123.85 | 0.14 | 0.00243 | 0.243
4.5 | 0.73 | 125.23 | 0.14 | 0.00249 | 0.249
4.6 | 0.745 | 127.77 | 0.15 | 0.00257 | 0.257
4.7 | 0.753 | 129.28 | 0.15 | 0.00262 | 0.262
4.8 | 0.759 | 130.28 | 0.15 | 0.0027 | 0.27
4.9 | 0.77 | 132.09 | 0.16 | 0.00276 | 0.276
5 | 0.778 | 133.49 | 0.16 | 0.00282 | 0.282
5.1 | 0.785 | 134.7 | 0.16 | 0.00289 | 0.289
5.2 | 0.79 | 135.49 | 0.17 | 0.00295 | 0.295
5.3 | 0.8 | 137.3 | 0.17 | 0.00302 | 0.302
5.4 | 0.809 | 138.88 | 0.17 | 0.00308 | 0.308
5.5 | 0.812 | 139.4 | 0.17 | 0.00314 | 0.314
5.6 | 0.818 | 140.45 | 0.18 | 0.00322 | 0.322
5.7 | 0.825 | 141.56 | 0.18 | 0.00328 | 0.328
5.8 | 0.828 | 142.13 | 0.19 | 0.00336 | 0.336
5.9 | 0.833 | 142.88 | 0.19 | 0.00343 | 0.343
6 | 0.839 | 143.91 | 0.19 | 0.0035 | 0.35
6.1 | 0.85 | 145.88 | 0.2 | 0.00361 | 0.361
6.2 | 0.851 | 146.07 | 0.2 | 0.00366 | 0.366
6.3 | 0.855 | 146.78 | 0.2 | 0.00372 | 0.372
6.4 | 0.86 | 147.66 | 0.2 | 0.0038 | 0.38
6.5 | 0.859 | 147.47 | 0.21 | 0.00388 | 0.388
6.6 | 0.866 | 148.57 | 0.21 | 0.00395 | 0.395
6.7 | 0.87 | 149.33 | 0.22 | 0.00403 | 0.403
6.8 | 0.874 | 149.98 | 0.22 | 0.0041 | 0.41
6.9 | 0.874 | 150.06 | 0.22 | 0.00418 | 0.418
7 | 0.879 | 150.76 | 0.23 | 0.00426 | 0.426
7.1 | 0.876 | 150.41 | 0.23 | 0.00433 | 0.433
7.2 | 0.885 | 151.9 | 0.23 | 0.00439 | 0.439
7.3 | 0.886 | 152.04 | 0.24 | 0.00448 | 0.448
7.5 | 0.891 | 152.93 | 0.24 | 0.00464 | 0.464
7.6 | 0.893 | 153.33 | 0.25 | 0.00471 | 0.471
7.7 | 0.892 | 153.1 | 0.25 | 0.00478 | 0.478
7.8 | 0.901 | 154.55 | 0.25 | 0.00488 | 0.488
7.9 | 0.902 | 154.83 | 0.26 | 0.00494 | 0.494
8 | 0.901 | 154.65 | 0.26 | 0.00505 | 0.505
8.1 | 0.905 | 155.37 | 0.26 | 0.00513 | 0.513
8.2 | 0.904 | 155.11 | 0.27 | 0.00521 | 0.521
8.3 | 0.907 | 155.73 | 0.27 | 0.00529 | 0.529
8.4 | 0.908 | 155.81 | 0.27 | 0.00538 | 0.538
8.5 | 0.91 | 156.15 | 0.28 | 0.00546 | 0.546
8.6 | 0.912 | 156.51 | 0.28 | 0.00552 | 0.552
8.7 | 0.916 | 157.14 | 0.28 | 0.00563 | 0.563
8.8 | 0.914 | 156.88 | 0.28 | 0.00569 | 0.569
8.9 | 0.92 | 157.91 | 0.29 | 0.0058 | 0.58
9 | 0.923 | 158.44 | 0.29 | 0.00589 | 0.589
9.1 | 0.922 | 158.25 | 0.3 | 0.00598 | 0.598
9.2 | 0.921 | 158.06 | 0.3 | 0.00606 | 0.606
9.3 | 0.927 | 159.08 | 0.3 | 0.00616 | 0.616
9.4 | 0.925 | 158.68 | 0.31 | 0.00627 | 0.627
9.5 | 0.922 | 158.24 | 0.31 | 0.00633 | 0.633
9.6 | 0.928 | 159.17 | 0.31 | 0.00643 | 0.643
9.7 | 0.933 | 160.06 | 0.32 | 0.00652 | 0.652
9.8 | 0.927 | 159.12 | 0.32 | 0.0066 | 0.66
9.9 | 0.93 | 159.54 | 0.32 | 0.00668 | 0.668
10 | 0.931 | 159.72 | 0.33 | 0.00678 | 0.678
10.1 | 0.933 | 160.07 | 0.33 | 0.00686 | 0.686
10.2 | 0.935 | 160.41 | 0.33 | 0.00695 | 0.695
10.3 | 0.936 | 160.67 | 0.33 | 0.00705 | 0.705
10.4 | 0.936 | 160.65 | 0.34 | 0.00713 | 0.713
10.5 | 0.937 | 160.75 | 0.35 | 0.00724 | 0.724
10.6 | 0.938 | 160.98 | 0.35 | 0.00733 | 0.733
10.7 | 0.937 | 160.71 | 0.35 | 0.00742 | 0.742
10.8 | 0.941 | 161.53 | 0.35 | 0.00751 | 0.751
10.9 | 0.94 | 161.23 | 0.36 | 0.00762 | 0.762
11 | 0.941 | 161.55 | 0.36 | 0.0077 | 0.77
11.1 | 0.944 | 161.93 | 0.36 | 0.00778 | 0.778
11.2 | 0.943 | 161.75 | 0.37 | 0.00787 | 0.787
11.3 | 0.939 | 161.11 | 0.37 | 0.00796 | 0.796
11.4 | 0.943 | 161.82 | 0.37 | 0.00807 | 0.807
11.5 | 0.938 | 161.04 | 0.38 | 0.00815 | 0.815
11.6 | 0.943 | 161.76 | 0.38 | 0.00824 | 0.824
11.7 | 0.946 | 162.26 | 0.38 | 0.00833 | 0.833
11.8 | 0.942 | 161.73 | 0.39 | 0.00843 | 0.843
11.9 | 0.946 | 162.26 | 0.39 | 0.00852 | 0.852
12 | 0.945 | 162.21 | 0.39 | 0.00863 | 0.863
12.1 | 0.945 | 162.11 | 0.4 | 0.00869 | 0.869
12.2 | 0.947 | 162.56 | 0.4 | 0.00879 | 0.879
12.3 | 0.95 | 163.04 | 0.4 | 0.00889 | 0.889
12.4 | 0.947 | 162.54 | 0.41 | 0.00898 | 0.898
12.5 | 0.949 | 162.9 | 0.41 | 0.00908 | 0.908
12.6 | 0.948 | 162.71 | 0.41 | 0.00916 | 0.916
12.7 | 0.949 | 162.9 | 0.42 | 0.00926 | 0.926
12.8 | 0.952 | 163.36 | 0.42 | 0.00935 | 0.935
12.9 | 0.949 | 162.78 | 0.42 | 0.00945 | 0.945
13 | 0.947 | 162.43 | 0.43 | 0.00954 | 0.954
13.1 | 0.95 | 163.03 | 0.43 | 0.00963 | 0.963
13.2 | 0.949 | 162.84 | 0.43 | 0.00975 | 0.975
13.3 | 0.95 | 162.97 | 0.44 | 0.00984 | 0.984
13.4 | 0.947 | 162.58 | 0.44 | 0.00992 | 0.992
13.5 | 0.945 | 162.17 | 0.44 | 0.01001 | 1.001
13.6 | 0.947 | 162.48 | 0.45 | 0.0101 | 1.01
13.7 | 0.951 | 163.2 | 0.45 | 0.01021 | 1.021
13.8 | 0.955 | 163.84 | 0.45 | 0.0103 | 1.03
13.9 | 0.952 | 163.32 | 0.46 | 0.0104 | 1.04
14 | 0.951 | 163.28 | 0.46 | 0.0105 | 1.05
14.1 | 0.953 | 163.62 | 0.46 | 0.0106 | 1.06
14.2 | 0.952 | 163.41 | 0.47 | 0.01069 | 1.069
14.3 | 0.951 | 163.15 | 0.47 | 0.01079 | 1.079
14.4 | 0.953 | 163.61 | 0.47 | 0.01088 | 1.088
14.5 | 0.953 | 163.47 | 0.48 | 0.01099 | 1.099
14.6 | 0.95 | 163.05 | 0.48 | 0.01108 | 1.108
14.7 | 0.952 | 163.41 | 0.48 | 0.01116 | 1.116
14.8 | 0.959 | 164.66 | 0.49 | 0.0113 | 1.13
14.9 | 0.955 | 163.88 | 0.49 | 0.01138 | 1.138
15 | 0.954 | 163.69 | 0.49 | 0.01147 | 1.147
15.1 | 0.956 | 164.12 | 0.5 | 0.01157 | 1.157
15.2 | 0.952 | 163.43 | 0.5 | 0.01164 | 1.164
15.3 | 0.952 | 163.45 | 0.5 | 0.01174 | 1.174
15.4 | 0.95 | 163.11 | 0.51 | 0.01184 | 1.184
15.5 | 0.96 | 164.81 | 0.51 | 0.01196 | 1.196
15.6 | 0.957 | 164.25 | 0.51 | 0.01204 | 1.204
15.7 | 0.955 | 163.81 | 0.52 | 0.01214 | 1.214
15.8 | 0.954 | 163.66 | 0.52 | 0.01223 | 1.223
15.9 | 0.958 | 164.43 | 0.52 | 0.01235 | 1.235
16 | 0.952 | 163.31 | 0.52 | 0.01244 | 1.244
16.1 | 0.956 | 164.02 | 0.53 | 0.01254 | 1.254
16.2 | 0.959 | 164.55 | 0.53 | 0.01265 | 1.265
16.3 | 0.956 | 164 | 0.54 | 0.01274 | 1.274
16.4 | 0.957 | 164.19 | 0.54 | 0.01282 | 1.282
16.5 | 0.956 | 164.13 | 0.54 | 0.01293 | 1.293
16.6 | 0.958 | 164.35 | 0.55 | 0.01303 | 1.303
16.7 | 0.956 | 163.99 | 0.55 | 0.01312 | 1.312
16.8 | 0.951 | 163.26 | 0.55 | 0.0132 | 1.32
16.9 | 0.955 | 163.95 | 0.56 | 0.01329 | 1.329
17 | 0.953 | 163.56 | 0.56 | 0.01336 | 1.336
17.1 | 0.954 | 163.76 | 0.56 | 0.01342 | 1.342
17.2 | 0.957 | 164.22 | 0.57 | 0.01352 | 1.352
17.3 | 0.959 | 164.52 | 0.57 | 0.01364 | 1.364
17.4 | 0.958 | 164.43 | 0.57 | 0.01374 | 1.374
17.5 | 0.957 | 164.2 | 0.58 | 0.01382 | 1.382
17.6 | 0.96 | 164.69 | 0.58 | 0.01394 | 1.394
17.7 | 0.959 | 164.65 | 0.58 | 0.01402 | 1.402
17.8 | 0.961 | 164.99 | 0.59 | 0.01414 | 1.414
17.9 | 0.959 | 164.52 | 0.59 | 0.01423 | 1.423
18 | 0.956 | 164.13 | 0.59 | 0.01433 | 1.433
18.1 | 0.958 | 164.48 | 0.6 | 0.01443 | 1.443
18.2 | 0.954 | 163.64 | 0.6 | 0.01454 | 1.454
18.3 | 0.96 | 164.79 | 0.6 | 0.01465 | 1.465
18.4 | 0.96 | 164.67 | 0.61 | 0.01473 | 1.473
18.5 | 0.96 | 164.7 | 0.61 | 0.01484 | 1.484
18.6 | 0.956 | 164.05 | 0.61 | 0.01495 | 1.495
18.7 | 0.962 | 165.16 | 0.62 | 0.01507 | 1.507
18.8 | 0.959 | 164.63 | 0.62 | 0.01516 | 1.516
18.9 | 0.96 | 164.75 | 0.62 | 0.01526 | 1.526
19 | 0.956 | 164 | 0.63 | 0.01535 | 1.535
19.1 | 0.959 | 164.56 | 0.63 | 0.01545 | 1.545
19.2 | 0.955 | 163.94 | 0.63 | 0.01554 | 1.554
19.3 | 0.96 | 164.68 | 0.64 | 0.01566 | 1.566
19.4 | 0.958 | 164.33 | 0.64 | 0.01576 | 1.576
19.5 | 0.957 | 164.29 | 0.64 | 0.01584 | 1.584
19.6 | 0.959 | 164.5 | 0.65 | 0.01595 | 1.595
19.7 | 0.957 | 164.26 | 0.65 | 0.01606 | 1.606
19.8 | 0.963 | 165.22 | 0.65 | 0.01617 | 1.617
19.9 | 0.959 | 164.6 | 0.66 | 0.01627 | 1.627
20 | 0.958 | 164.37 | 0.66 | 0.01634 | 1.634
20.1 | 0.956 | 164.02 | 0.66 | 0.01644 | 1.644
20.2 | 0.96 | 164.82 | 0.67 | 0.01655 | 1.655
20.3 | 0.958 | 164.43 | 0.67 | 0.01666 | 1.666
20.4 | 0.958 | 164.35 | 0.67 | 0.01673 | 1.673
20.5 | 0.958 | 164.48 | 0.68 | 0.01682 | 1.682
20.6 | 0.956 | 164.05 | 0.68 | 0.01691 | 1.691
20.7 | 0.96 | 164.76 | 0.68 | 0.01703 | 1.703
20.8 | 0.958 | 164.41 | 0.69 | 0.0171 | 1.71
20.9 | 0.96 | 164.69 | 0.69 | 0.01723 | 1.723
21 | 0.958 | 164.45 | 0.69 | 0.01733 | 1.733
21.1 | 0.962 | 165.02 | 0.7 | 0.01744 | 1.744
21.2 | 0.959 | 164.51 | 0.7 | 0.01753 | 1.753
21.3 | 0.959 | 164.53 | 0.7 | 0.01763 | 1.763
21.4 | 0.962 | 165.04 | 0.71 | 0.01774 | 1.774
21.5 | 0.955 | 163.95 | 0.71 | 0.01784 | 1.784
21.6 | 0.958 | 164.43 | 0.71 | 0.01795 | 1.795
21.7 | 0.958 | 164.33 | 0.72 | 0.01805 | 1.805
21.8 | 0.957 | 164.15 | 0.72 | 0.01816 | 1.816
21.9 | 0.96 | 164.81 | 0.73 | 0.01827 | 1.827
22 | 0.954 | 163.71 | 0.73 | 0.01836 | 1.836
22.1 | 0.957 | 164.21 | 0.73 | 0.01846 | 1.846
22.2 | 0.955 | 163.93 | 0.73 | 0.01856 | 1.856
22.3 | 0.957 | 164.27 | 0.74 | 0.01867 | 1.867
22.4 | 0.954 | 163.74 | 0.74 | 0.01876 | 1.876
22.5 | 0.959 | 164.59 | 0.74 | 0.01887 | 1.887
22.6 | 0.957 | 164.25 | 0.75 | 0.01899 | 1.899
22.7 | 0.958 | 164.34 | 0.75 | 0.01907 | 1.907
22.8 | 0.957 | 164.21 | 0.75 | 0.01917 | 1.917
22.9 | 0.957 | 164.28 | 0.76 | 0.01927 | 1.927
23 | 0.958 | 164.43 | 0.76 | 0.01935 | 1.935
23.1 | 0.959 | 164.54 | 0.76 | 0.01947 | 1.947
23.2 | 0.959 | 164.65 | 0.77 | 0.01956 | 1.956
23.3 | 0.956 | 164.14 | 0.77 | 0.01966 | 1.966
23.4 | 0.957 | 164.21 | 0.77 | 0.01976 | 1.976
23.5 | 0.958 | 164.44 | 0.78 | 0.01985 | 1.985
23.6 | 0.953 | 163.59 | 0.78 | 0.01994 | 1.994
23.7 | 0.961 | 164.91 | 0.78 | 0.02007 | 2.007
23.8 | 0.956 | 164.13 | 0.79 | 0.02015 | 2.015
23.9 | 0.956 | 164.14 | 0.79 | 0.02024 | 2.024
24 | 0.956 | 164.1 | 0.79 | 0.02034 | 2.034
24.1 | 0.958 | 164.34 | 0.8 | 0.02046 | 2.046
24.2 | 0.955 | 163.89 | 0.8 | 0.02055 | 2.055
24.3 | 0.954 | 163.72 | 0.8 | 0.02064 | 2.064
24.4 | 0.949 | 162.83 | 0.81 | 0.02073 | 2.073
24.5 | 0.953 | 163.57 | 0.81 | 0.02085 | 2.085
24.6 | 0.96 | 164.76 | 0.81 | 0.02096 | 2.096
24.7 | 0.955 | 163.9 | 0.82 | 0.02106 | 2.106
24.8 | 0.959 | 164.54 | 0.82 | 0.02116 | 2.116
24.9 | 0.956 | 164.12 | 0.82 | 0.02127 | 2.127
25 | 0.956 | 164.05 | 0.83 | 0.02137 | 2.137
25.1 | 0.956 | 163.98 | 0.83 | 0.02147 | 2.147
25.2 | 0.957 | 164.29 | 0.83 | 0.02158 | 2.158
25.3 | 0.956 | 164.09 | 0.84 | 0.02167 | 2.167
25.4 | 0.955 | 163.91 | 0.84 | 0.02177 | 2.177
25.5 | 0.954 | 163.74 | 0.84 | 0.02187 | 2.187
25.6 | 0.955 | 163.87 | 0.85 | 0.02198 | 2.198
25.7 | 0.956 | 164.01 | 0.85 | 0.02208 | 2.208
25.8 | 0.953 | 163.54 | 0.85 | 0.0222 | 2.22
25.9 | 0.954 | 163.73 | 0.86 | 0.02229 | 2.229
26 | 0.953 | 163.5 | 0.86 | 0.0224 | 2.24
26.1 | 0.957 | 164.29 | 0.86 | 0.0225 | 2.25
26.2 | 0.954 | 163.79 | 0.87 | 0.02261 | 2.261
26.3 | 0.953 | 163.62 | 0.87 | 0.02272 | 2.272
26.4 | 0.954 | 163.67 | 0.87 | 0.02282 | 2.282
26.5 | 0.952 | 163.44 | 0.88 | 0.0229 | 2.29
26.6 | 0.953 | 163.48 | 0.88 | 0.023 | 2.3
26.7 | 0.949 | 162.94 | 0.88 | 0.02308 | 2.308
26.8 | 0.952 | 163.41 | 0.89 | 0.02321 | 2.321
26.9 | 0.955 | 163.9 | 0.89 | 0.02331 | 2.331
27 | 0.958 | 164.41 | 0.9 | 0.02341 | 2.341
27.1 | 0.956 | 163.98 | 0.9 | 0.02352 | 2.352
27.2 | 0.953 | 163.61 | 0.9 | 0.02362 | 2.362
27.3 | 0.957 | 164.29 | 0.9 | 0.02373 | 2.373
27.4 | 0.957 | 164.24 | 0.91 | 0.02385 | 2.385
27.5 | 0.956 | 164.06 | 0.91 | 0.02393 | 2.393
27.6 | 0.96 | 164.67 | 0.91 | 0.02403 | 2.403
27.7 | 0.955 | 163.85 | 0.92 | 0.02414 | 2.414
27.8 | 0.952 | 163.29 | 0.92 | 0.02424 | 2.424
27.9 | 0.955 | 163.86 | 0.92 | 0.02435 | 2.435
28 | 0.955 | 163.95 | 0.93 | 0.02446 | 2.446
28.1 | 0.955 | 163.85 | 0.93 | 0.02457 | 2.457
28.2 | 0.956 | 163.98 | 0.93 | 0.0247 | 2.47
28.3 | 0.954 | 163.74 | 0.94 | 0.0248 | 2.48
28.4 | 0.955 | 163.82 | 0.94 | 0.0249 | 2.49
28.5 | 0.955 | 163.86 | 0.94 | 0.02499 | 2.499
28.6 | 0.956 | 164.04 | 0.95 | 0.0251 | 2.51
28.7 | 0.953 | 163.59 | 0.95 | 0.0252 | 2.52
28.8 | 0.956 | 164.09 | 0.96 | 0.02529 | 2.529
28.9 | 0.957 | 164.2 | 0.96 | 0.02541 | 2.541
29 | 0.956 | 163.99 | 0.96 | 0.02553 | 2.553
29.1 | 0.956 | 164.12 | 0.96 | 0.02563 | 2.563
29.2 | 0.949 | 162.89 | 0.97 | 0.02572 | 2.572
29.3 | 0.951 | 163.27 | 0.97 | 0.02581 | 2.581
29.4 | 0.954 | 163.77 | 0.97 | 0.02594 | 2.594
29.5 | 0.953 | 163.59 | 0.98 | 0.02604 | 2.604
29.6 | 0.952 | 163.31 | 0.98 | 0.02614 | 2.614
29.7 | 0.953 | 163.47 | 0.98 | 0.02624 | 2.624
29.8 | 0.955 | 163.81 | 0.99 | 0.02636 | 2.636
29.9 | 0.952 | 163.35 | 0.99 | 0.02645 | 2.645
30 | 0.953 | 163.58 | 0.99 | 0.02654 | 2.654
30.1 | 0.956 | 164.11 | 1 | 0.02664 | 2.664
30.2 | 0.953 | 163.62 | 1 | 0.02674 | 2.674
30.3 | 0.956 | 164.1 | 1 | 0.02686 | 2.686
30.4 | 0.956 | 164.1 | 1.01 | 0.02697 | 2.697
30.5 | 0.957 | 164.15 | 1.01 | 0.02707 | 2.707
30.6 | 0.953 | 163.63 | 1.01 | 0.02714 | 2.714
30.7 | 0.955 | 163.83 | 1.02 | 0.02725 | 2.725
30.8 | 0.95 | 163.01 | 1.02 | 0.02734 | 2.734
30.9 | 0.956 | 164.01 | 1.02 | 0.02745 | 2.745
31 | 0.949 | 162.85 | 1.02 | 0.02753 | 2.753
31.1 | 0.957 | 164.16 | 1.03 | 0.02765 | 2.765
31.2 | 0.952 | 163.34 | 1.03 | 0.02773 | 2.773
31.3 | 0.954 | 163.8 | 1.04 | 0.02784 | 2.784
31.4 | 0.955 | 163.92 | 1.04 | 0.02796 | 2.796
31.5 | 0.954 | 163.8 | 1.04 | 0.02807 | 2.807
31.6 | 0.951 | 163.2 | 1.05 | 0.02816 | 2.816
31.7 | 0.951 | 163.25 | 1.05 | 0.02825 | 2.825
31.8 | 0.953 | 163.51 | 1.05 | 0.02839 | 2.839
31.9 | 0.953 | 163.49 | 1.06 | 0.02848 | 2.848
32 | 0.951 | 163.24 | 1.06 | 0.02858 | 2.858
32.1 | 0.949 | 162.85 | 1.06 | 0.02867 | 2.867
32.2 | 0.953 | 163.59 | 1.06 | 0.02879 | 2.879
32.3 | 0.95 | 162.97 | 1.07 | 0.0289 | 2.89
32.4 | 0.951 | 163.27 | 1.07 | 0.029 | 2.9
32.5 | 0.95 | 163.07 | 1.08 | 0.02908 | 2.908
32.6 | 0.951 | 163.16 | 1.08 | 0.02919 | 2.919
32.7 | 0.95 | 162.99 | 1.08 | 0.02929 | 2.929
32.8 | 0.948 | 162.63 | 1.09 | 0.02938 | 2.938
32.9 | 0.95 | 163.1 | 1.09 | 0.02946 | 2.946
33 | 0.945 | 162.24 | 1.09 | 0.02956 | 2.956
33.1 | 0.949 | 162.79 | 1.1 | 0.02966 | 2.966
33.2 | 0.952 | 163.34 | 1.1 | 0.02977 | 2.977
33.3 | 0.951 | 163.17 | 1.1 | 0.02986 | 2.986
33.4 | 0.953 | 163.6 | 1.11 | 0.02998 | 2.998
33.5 | 0.95 | 162.99 | 1.11 | 0.03007 | 3.007
33.6 | 0.952 | 163.37 | 1.11 | 0.03017 | 3.017
33.7 | 0.947 | 162.5 | 1.12 | 0.03025 | 3.025
33.8 | 0.953 | 163.59 | 1.12 | 0.0304 | 3.04
33.9 | 0.951 | 163.22 | 1.12 | 0.03049 | 3.049
34 | 0.95 | 163.09 | 1.13 | 0.0306 | 3.06
34.1 | 0.948 | 162.64 | 1.13 | 0.0307 | 3.07
34.2 | 0.95 | 162.96 | 1.13 | 0.0308 | 3.08
34.3 | 0.947 | 162.58 | 1.14 | 0.0309 | 3.09
34.4 | 0.947 | 162.57 | 1.14 | 0.03099 | 3.099
34.5 | 0.949 | 162.87 | 1.14 | 0.03111 | 3.111
34.6 | 0.953 | 163.49 | 1.15 | 0.03123 | 3.123
34.7 | 0.949 | 162.81 | 1.15 | 0.03134 | 3.134
34.8 | 0.948 | 162.67 | 1.15 | 0.03142 | 3.142
34.9 | 0.949 | 162.83 | 1.16 | 0.03153 | 3.153
35 | 0.946 | 162.4 | 1.16 | 0.03162 | 3.162
35.1 | 0.947 | 162.6 | 1.16 | 0.03173 | 3.173
35.2 | 0.947 | 162.54 | 1.17 | 0.03183 | 3.183
35.3 | 0.95 | 162.99 | 1.17 | 0.03193 | 3.193
35.4 | 0.952 | 163.29 | 1.17 | 0.03204 | 3.204
35.5 | 0.94 | 161.37 | 1.18 | 0.03212 | 3.212
35.6 | 0.947 | 162.46 | 1.18 | 0.03224 | 3.224
35.7 | 0.947 | 162.57 | 1.18 | 0.03233 | 3.233
35.8 | 0.948 | 162.65 | 1.19 | 0.03245 | 3.245
35.9 | 0.949 | 162.91 | 1.19 | 0.03254 | 3.254
36 | 0.943 | 161.78 | 1.19 | 0.03264 | 3.264
36.1 | 0.943 | 161.81 | 1.2 | 0.03273 | 3.273
36.2 | 0.946 | 162.38 | 1.2 | 0.03284 | 3.284
36.3 | 0.947 | 162.51 | 1.2 | 0.03294 | 3.294
36.4 | 0.942 | 161.58 | 1.21 | 0.03304 | 3.304
36.5 | 0.947 | 162.58 | 1.21 | 0.03312 | 3.312
36.6 | 0.948 | 162.61 | 1.21 | 0.03324 | 3.324
36.7 | 0.946 | 162.4 | 1.22 | 0.03335 | 3.335
36.8 | 0.945 | 162.24 | 1.22 | 0.03345 | 3.345
36.9 | 0.943 | 161.81 | 1.22 | 0.03353 | 3.353
37 | 0.945 | 162.17 | 1.23 | 0.03364 | 3.364
37.1 | 0.948 | 162.65 | 1.23 | 0.03373 | 3.373
37.2 | 0.948 | 162.7 | 1.23 | 0.03384 | 3.384
37.3 | 0.946 | 162.38 | 1.24 | 0.03395 | 3.395
37.4 | 0.944 | 161.95 | 1.24 | 0.03404 | 3.404
37.5 | 0.945 | 162.19 | 1.24 | 0.03413 | 3.413
37.6 | 0.947 | 162.48 | 1.25 | 0.03424 | 3.424
37.7 | 0.947 | 162.58 | 1.25 | 0.03434 | 3.434
37.8 | 0.945 | 162.14 | 1.25 | 0.03444 | 3.444
37.9 | 0.941 | 161.44 | 1.26 | 0.03455 | 3.455
38 | 0.944 | 162.02 | 1.26 | 0.03465 | 3.465
38.1 | 0.946 | 162.32 | 1.26 | 0.03475 | 3.475
38.2 | 0.944 | 161.91 | 1.27 | 0.03486 | 3.486
38.3 | 0.943 | 161.8 | 1.27 | 0.03494 | 3.494
38.4 | 0.946 | 162.3 | 1.27 | 0.03505 | 3.505
38.5 | 0.949 | 162.77 | 1.28 | 0.03517 | 3.517
38.6 | 0.943 | 161.8 | 1.28 | 0.03524 | 3.524
38.7 | 0.945 | 162.19 | 1.28 | 0.03536 | 3.536
38.8 | 0.946 | 162.3 | 1.29 | 0.03546 | 3.546
38.9 | 0.941 | 161.46 | 1.29 | 0.03554 | 3.554
39 | 0.945 | 162.18 | 1.29 | 0.03565 | 3.565
39.1 | 0.943 | 161.81 | 1.3 | 0.03575 | 3.575
39.2 | 0.947 | 162.44 | 1.3 | 0.03585 | 3.585
39.3 | 0.942 | 161.61 | 1.3 | 0.03596 | 3.596
39.4 | 0.943 | 161.81 | 1.31 | 0.03608 | 3.608
39.5 | 0.942 | 161.6 | 1.31 | 0.03616 | 3.616
39.6 | 0.943 | 161.76 | 1.31 | 0.03625 | 3.625
39.7 | 0.943 | 161.78 | 1.32 | 0.03635 | 3.635
39.8 | 0.939 | 161.21 | 1.32 | 0.03644 | 3.644
39.9 | 0.94 | 161.34 | 1.32 | 0.03656 | 3.656
40 | 0.942 | 161.59 | 1.33 | 0.03663 | 3.663
40.1 | 0.937 | 160.72 | 1.33 | 0.03673 | 3.673
40.2 | 0.939 | 161.21 | 1.33 | 0.03684 | 3.684
40.3 | 0.943 | 161.83 | 1.34 | 0.03696 | 3.696
40.4 | 0.939 | 161.18 | 1.34 | 0.03703 | 3.703
40.5 | 0.94 | 161.38 | 1.34 | 0.03715 | 3.715
40.6 | 0.939 | 161.1 | 1.35 | 0.03722 | 3.722
40.7 | 0.94 | 161.27 | 1.35 | 0.03733 | 3.733
40.8 | 0.94 | 161.26 | 1.35 | 0.03743 | 3.743
40.9 | 0.939 | 161.21 | 1.36 | 0.03754 | 3.754
41 | 0.941 | 161.45 | 1.36 | 0.03764 | 3.764
41.1 | 0.941 | 161.53 | 1.36 | 0.03775 | 3.775
41.2 | 0.938 | 160.92 | 1.36 | 0.03784 | 3.784
41.3 | 0.937 | 160.84 | 1.37 | 0.03794 | 3.794
41.4 | 0.943 | 161.88 | 1.37 | 0.03806 | 3.806
41.5 | 0.94 | 161.24 | 1.38 | 0.03814 | 3.814
41.6 | 0.938 | 161.05 | 1.38 | 0.03826 | 3.826
41.7 | 0.935 | 160.52 | 1.38 | 0.03834 | 3.834
41.8 | 0.941 | 161.46 | 1.39 | 0.03847 | 3.847
41.9 | 0.939 | 161.16 | 1.39 | 0.03855 | 3.855
42 | 0.935 | 160.54 | 1.39 | 0.03865 | 3.865
42.1 | 0.936 | 160.64 | 1.4 | 0.03874 | 3.874
42.2 | 0.937 | 160.82 | 1.4 | 0.03883 | 3.883
42.3 | 0.938 | 161 | 1.4 | 0.03894 | 3.894
42.4 | 0.938 | 160.96 | 1.41 | 0.03903 | 3.903
42.5 | 0.937 | 160.73 | 1.41 | 0.03913 | 3.913
42.6 | 0.936 | 160.66 | 1.41 | 0.03922 | 3.922
42.7 | 0.939 | 161.08 | 1.42 | 0.03932 | 3.932
42.8 | 0.937 | 160.83 | 1.42 | 0.03942 | 3.942
42.9 | 0.936 | 160.65 | 1.42 | 0.0395 | 3.95
43 | 0.935 | 160.45 | 1.43 | 0.03959 | 3.959
43.1 | 0.938 | 160.9 | 1.43 | 0.0397 | 3.97
43.2 | 0.935 | 160.49 | 1.43 | 0.03978 | 3.978
43.3 | 0.934 | 160.3 | 1.44 | 0.03986 | 3.986
43.4 | 0.936 | 160.7 | 1.44 | 0.03997 | 3.997
43.5 | 0.932 | 159.89 | 1.44 | 0.04006 | 4.006
43.6 | 0.936 | 160.65 | 1.45 | 0.04016 | 4.016
43.7 | 0.934 | 160.3 | 1.45 | 0.04026 | 4.026
43.8 | 0.935 | 160.44 | 1.46 | 0.04034 | 4.034
43.9 | 0.933 | 160.09 | 1.46 | 0.04044 | 4.044
44 | 0.932 | 159.91 | 1.46 | 0.04053 | 4.053
44.1 | 0.934 | 160.36 | 1.46 | 0.04064 | 4.064
44.2 | 0.934 | 160.22 | 1.47 | 0.04075 | 4.075
44.3 | 0.935 | 160.41 | 1.47 | 0.04084 | 4.084
44.4 | 0.933 | 160.05 | 1.47 | 0.04094 | 4.094
44.5 | 0.929 | 159.44 | 1.48 | 0.04102 | 4.102
44.6 | 0.932 | 159.96 | 1.48 | 0.04112 | 4.112
44.7 | 0.93 | 159.54 | 1.48 | 0.04123 | 4.123
44.8 | 0.931 | 159.72 | 1.49 | 0.04131 | 4.131
44.9 | 0.931 | 159.83 | 1.49 | 0.04141 | 4.141
45 | 0.934 | 160.22 | 1.49 | 0.04151 | 4.151
45.1 | 0.93 | 159.53 | 1.5 | 0.04161 | 4.161
45.2 | 0.929 | 159.38 | 1.5 | 0.0417 | 4.17
45.3 | 0.93 | 159.61 | 1.5 | 0.04181 | 4.181
45.4 | 0.93 | 159.52 | 1.51 | 0.04188 | 4.188
45.5 | 0.93 | 159.63 | 1.51 | 0.04198 | 4.198
45.6 | 0.926 | 158.9 | 1.51 | 0.04207 | 4.207
45.7 | 0.927 | 159.1 | 1.52 | 0.04216 | 4.216
45.8 | 0.927 | 159.06 | 1.52 | 0.04226 | 4.226
45.9 | 0.927 | 159.07 | 1.52 | 0.04234 | 4.234
46 | 0.928 | 159.21 | 1.53 | 0.04243 | 4.243
46.1 | 0.93 | 159.63 | 1.53 | 0.04253 | 4.253
46.2 | 0.925 | 158.68 | 1.53 | 0.04261 | 4.261
46.3 | 0.929 | 159.38 | 1.54 | 0.0427 | 4.27
46.4 | 0.932 | 159.88 | 1.54 | 0.04283 | 4.283
46.5 | 0.922 | 158.24 | 1.54 | 0.04291 | 4.291
46.6 | 0.923 | 158.47 | 1.55 | 0.043 | 4.3
46.7 | 0.926 | 158.84 | 1.55 | 0.0431 | 4.31
46.8 | 0.925 | 158.79 | 1.55 | 0.04321 | 4.321
46.9 | 0.923 | 158.36 | 1.56 | 0.0433 | 4.33
47 | 0.924 | 158.56 | 1.56 | 0.04342 | 4.342
47.1 | 0.922 | 158.2 | 1.56 | 0.04351 | 4.351
47.2 | 0.921 | 158.09 | 1.57 | 0.04358 | 4.358
47.3 | 0.92 | 157.94 | 1.57 | 0.04368 | 4.368
47.4 | 0.921 | 158.11 | 1.57 | 0.04379 | 4.379
47.5 | 0.919 | 157.65 | 1.58 | 0.0439 | 4.39
47.6 | 0.919 | 157.7 | 1.58 | 0.044 | 4.4
47.7 | 0.924 | 158.57 | 1.58 | 0.04409 | 4.409
47.8 | 0.915 | 156.98 | 1.59 | 0.04419 | 4.419
47.9 | 0.914 | 156.92 | 1.59 | 0.04428 | 4.428
48 | 0.917 | 157.32 | 1.59 | 0.04438 | 4.438
48.1 | 0.915 | 157.01 | 1.6 | 0.04448 | 4.448
48.2 | 0.913 | 156.75 | 1.6 | 0.04458 | 4.458
48.3 | 0.916 | 157.13 | 1.6 | 0.04467 | 4.467
48.4 | 0.917 | 157.45 | 1.61 | 0.04478 | 4.478
48.5 | 0.913 | 156.67 | 1.61 | 0.04487 | 4.487
48.6 | 0.912 | 156.56 | 1.61 | 0.04497 | 4.497
48.7 | 0.914 | 156.8 | 1.62 | 0.04508 | 4.508
48.8 | 0.914 | 156.91 | 1.62 | 0.04518 | 4.518
48.9 | 0.912 | 156.48 | 1.62 | 0.04529 | 4.529
49 | 0.912 | 156.58 | 1.62 | 0.04539 | 4.539
49.1 | 0.908 | 155.8 | 1.63 | 0.04547 | 4.547
49.2 | 0.91 | 156.24 | 1.63 | 0.04556 | 4.556
49.3 | 0.905 | 155.3 | 1.63 | 0.04566 | 4.566
49.4 | 0.91 | 156.09 | 1.64 | 0.04578 | 4.578
49.5 | 0.907 | 155.71 | 1.64 | 0.04588 | 4.588
49.6 | 0.905 | 155.35 | 1.65 | 0.04598 | 4.598
49.7 | 0.906 | 155.49 | 1.65 | 0.04609 | 4.609
49.8 | 0.908 | 155.83 | 1.65 | 0.0462 | 4.62
49.9 | 0.9 | 154.49 | 1.66 | 0.04627 | 4.627
50 | 0.903 | 154.91 | 1.66 | 0.04639 | 4.639
50.1 | 0.905 | 155.25 | 1.66 | 0.0465 | 4.65
50.2 | 0.901 | 154.69 | 1.67 | 0.04663 | 4.663
50.3 | 0.897 | 153.85 | 1.67 | 0.0467 | 4.67
50.4 | 0.902 | 154.85 | 1.67 | 0.04682 | 4.682
50.5 | 0.9 | 154.42 | 1.68 | 0.04693 | 4.693
50.6 | 0.898 | 154.05 | 1.68 | 0.04703 | 4.703
50.7 | 0.898 | 154.05 | 1.68 | 0.04716 | 4.716
50.8 | 0.9 | 154.39 | 1.69 | 0.04726 | 4.726
50.9 | 0.892 | 153.11 | 1.69 | 0.04738 | 4.738
51 | 0.894 | 153.36 | 1.7 | 0.04748 | 4.748
51.1 | 0.895 | 153.63 | 1.7 | 0.04759 | 4.759
51.2 | 0.891 | 152.87 | 1.7 | 0.04769 | 4.769
51.3 | 0.89 | 152.81 | 1.7 | 0.0478 | 4.78
51.4 | 0.886 | 152.1 | 1.71 | 0.0479 | 4.79
51.5 | 0.888 | 152.38 | 1.71 | 0.04802 | 4.802
51.6 | 0.893 | 153.21 | 1.71 | 0.04813 | 4.813
51.7 | 0.888 | 152.45 | 1.72 | 0.04823 | 4.823
51.8 | 0.886 | 152.06 | 1.72 | 0.04834 | 4.834
51.9 | 0.886 | 151.96 | 1.72 | 0.04845 | 4.845
52 | 0.882 | 151.43 | 1.73 | 0.04856 | 4.856
52.1 | 0.882 | 151.44 | 1.73 | 0.04868 | 4.868
52.2 | 0.88 | 151.08 | 1.73 | 0.04877 | 4.877
52.3 | 0.88 | 151.02 | 1.74 | 0.04889 | 4.889
52.4 | 0.88 | 150.96 | 1.74 | 0.049 | 4.9
52.5 | 0.877 | 150.43 | 1.74 | 0.0491 | 4.91
52.6 | 0.879 | 150.83 | 1.75 | 0.04923 | 4.923
52.7 | 0.877 | 150.58 | 1.75 | 0.04934 | 4.934
52.8 | 0.873 | 149.83 | 1.75 | 0.04945 | 4.945
52.9 | 0.874 | 150.01 | 1.76 | 0.04955 | 4.955
53 | 0.873 | 149.77 | 1.76 | 0.04967 | 4.967
53.1 | 0.871 | 149.43 | 1.76 | 0.04979 | 4.979
53.2 | 0.874 | 149.94 | 1.77 | 0.04989 | 4.989
53.3 | 0.869 | 149.17 | 1.77 | 0.05 | 5
53.4 | 0.871 | 149.52 | 1.77 | 0.05013 | 5.013
53.5 | 0.866 | 148.58 | 1.78 | 0.05025 | 5.025
53.6 | 0.866 | 148.64 | 1.78 | 0.05038 | 5.038
53.7 | 0.864 | 148.3 | 1.78 | 0.05049 | 5.049
53.8 | 0.865 | 148.37 | 1.79 | 0.05062 | 5.062
53.9 | 0.862 | 147.96 | 1.79 | 0.05074 | 5.074
54 | 0.861 | 147.8 | 1.79 | 0.05087 | 5.087
54.1 | 0.861 | 147.76 | 1.8 | 0.05099 | 5.099
54.2 | 0.857 | 147.14 | 1.8 | 0.0511 | 5.11
54.3 | 0.852 | 146.24 | 1.81 | 0.05121 | 5.121
54.4 | 0.851 | 146.06 | 1.81 | 0.05131 | 5.131
54.5 | 0.854 | 146.59 | 1.81 | 0.05143 | 5.143
54.6 | 0.852 | 146.2 | 1.81 | 0.05156 | 5.156
54.7 | 0.853 | 146.36 | 1.82 | 0.05168 | 5.168
54.8 | 0.847 | 145.4 | 1.82 | 0.05179 | 5.179
54.9 | 0.846 | 145.13 | 1.82 | 0.05188 | 5.188
55 | 0.843 | 144.73 | 1.83 | 0.05201 | 5.201
55.1 | 0.846 | 145.2 | 1.83 | 0.05214 | 5.214
55.2 | 0.84 | 144.12 | 1.83 | 0.05224 | 5.224
55.3 | 0.842 | 144.51 | 1.84 | 0.05238 | 5.238
55.4 | 0.84 | 144.17 | 1.84 | 0.05247 | 5.247
55.5 | 0.835 | 143.33 | 1.84 | 0.05259 | 5.259
55.6 | 0.837 | 143.68 | 1.85 | 0.0527 | 5.27
55.7 | 0.837 | 143.69 | 1.85 | 0.05284 | 5.284
55.8 | 0.832 | 142.83 | 1.85 | 0.05294 | 5.294
55.9 | 0.831 | 142.54 | 1.86 | 0.05307 | 5.307
56 | 0.831 | 142.63 | 1.86 | 0.05319 | 5.319
56.1 | 0.824 | 141.37 | 1.86 | 0.05328 | 5.328
56.2 | 0.825 | 141.66 | 1.87 | 0.05342 | 5.342
56.3 | 0.823 | 141.29 | 1.87 | 0.05353 | 5.353
56.4 | 0.819 | 140.61 | 1.87 | 0.05365 | 5.365
56.5 | 0.818 | 140.45 | 1.88 | 0.0538 | 5.38
56.6 | 0.819 | 140.58 | 1.88 | 0.05392 | 5.392
56.7 | 0.814 | 139.74 | 1.88 | 0.05404 | 5.404
56.8 | 0.813 | 139.53 | 1.89 | 0.05416 | 5.416
56.9 | 0.809 | 138.89 | 1.89 | 0.05427 | 5.427
57 | 0.813 | 139.55 | 1.89 | 0.05441 | 5.441
57.1 | 0.811 | 139.1 | 1.9 | 0.05455 | 5.455
57.2 | 0.803 | 137.77 | 1.9 | 0.05469 | 5.469
57.3 | 0.796 | 136.66 | 1.9 | 0.05478 | 5.478
57.4 | 0.797 | 136.7 | 1.91 | 0.05493 | 5.493
57.5 | 0.797 | 136.83 | 1.91 | 0.05507 | 5.507
57.6 | 0.791 | 135.67 | 1.91 | 0.05517 | 5.517
57.7 | 0.793 | 136.12 | 1.92 | 0.05531 | 5.531
57.8 | 0.788 | 135.31 | 1.92 | 0.05544 | 5.544
57.9 | 0.786 | 134.81 | 1.93 | 0.05557 | 5.557
58 | 0.784 | 134.53 | 1.93 | 0.05572 | 5.572
58.1 | 0.779 | 133.67 | 1.93 | 0.05583 | 5.583
58.2 | 0.777 | 133.34 | 1.93 | 0.05594 | 5.594
58.3 | 0.775 | 132.91 | 1.94 | 0.05608 | 5.608
58.4 | 0.772 | 132.42 | 1.94 | 0.05619 | 5.619
58.5 | 0.767 | 131.57 | 1.94 | 0.05634 | 5.634
58.6 | 0.765 | 131.33 | 1.95 | 0.05645 | 5.645
58.7 | 0.762 | 130.79 | 1.95 | 0.05657 | 5.657
58.8 | 0.766 | 131.47 | 1.95 | 0.05669 | 5.669
58.9 | 0.765 | 131.25 | 1.96 | 0.05682 | 5.682
59 | 0.757 | 129.96 | 1.96 | 0.05694 | 5.694
59.1 | 0.757 | 129.86 | 1.96 | 0.05711 | 5.711
59.2 | 0.754 | 129.38 | 1.97 | 0.05724 | 5.724
59.3 | 0.752 | 128.99 | 1.97 | 0.05737 | 5.737
59.4 | 0.748 | 128.4 | 1.97 | 0.05749 | 5.749
59.5 | 0.747 | 128.23 | 1.98 | 0.05765 | 5.765
59.6 | 0.743 | 127.46 | 1.98 | 0.05777 | 5.777
59.7 | 0.74 | 127.02 | 1.98 | 0.0579 | 5.79
59.8 | 0.735 | 126.13 | 1.99 | 0.05802 | 5.802
59.9 | 0.734 | 125.9 | 1.99 | 0.05817 | 5.817
60 | 0.728 | 124.97 | 1.99 | 0.0583 | 5.83
60.1 | 0.728 | 124.93 | 2 | 0.05843 | 5.843
60.2 | 0.727 | 124.71 | 2 | 0.05859 | 5.859
60.3 | 0.72 | 123.61 | 2 | 0.05872 | 5.872
60.4 | 0.719 | 123.42 | 2.01 | 0.05887 | 5.887
60.5 | 0.719 | 123.42 | 2.01 | 0.05898 | 5.898
60.6 | 0.712 | 122.12 | 2.01 | 0.05912 | 5.912
60.7 | 0.713 | 122.38 | 2.02 | 0.05923 | 5.923
60.8 | 0.709 | 121.68 | 2.02 | 0.05938 | 5.938
60.9 | 0.707 | 121.39 | 2.02 | 0.05953 | 5.953
61 | 0.701 | 120.26 | 2.03 | 0.05966 | 5.966
61.1 | 0.698 | 119.87 | 2.03 | 0.05982 | 5.982
61.2 | 0.694 | 119.16 | 2.03 | 0.05997 | 5.997
61.3 | 0.692 | 118.84 | 2.04 | 0.06011 | 6.011
61.4 | 0.688 | 117.99 | 2.04 | 0.06027 | 6.027
61.5 | 0.682 | 116.96 | 2.04 | 0.06038 | 6.038
61.6 | 0.678 | 116.41 | 2.05 | 0.06051 | 6.051
61.7 | 0.672 | 115.24 | 2.05 | 0.06067 | 6.067
61.8 | 0.674 | 115.71 | 2.05 | 0.06083 | 6.083
61.9 | 0.667 | 114.46 | 2.06 | 0.06097 | 6.097
62 | 0.664 | 113.92 | 2.06 | 0.06108 | 6.108
62.1 | 0.663 | 113.78 | 2.06 | 0.06123 | 6.123
62.2 | 0.661 | 113.38 | 2.07 | 0.06138 | 6.138
62.3 | 0.656 | 112.66 | 2.07 | 0.06152 | 6.152
62.4 | 0.65 | 111.5 | 2.07 | 0.06166 | 6.166
62.5 | 0.648 | 111.16 | 2.08 | 0.06183 | 6.183
62.6 | 0.644 | 110.44 | 2.08 | 0.06196 | 6.196
62.7 | 0.636 | 109.07 | 2.09 | 0.06211 | 6.211
62.8 | 0.632 | 108.48 | 2.09 | 0.06225 | 6.225
62.9 | 0.627 | 107.56 | 2.09 | 0.06241 | 6.241
63 | 0.624 | 107.02 | 2.09 | 0.06254 | 6.254
63.1 | 0.618 | 105.99 | 2.1 | 0.06267 | 6.267
63.2 | 0.613 | 105.12 | 2.1 | 0.06282 | 6.282
63.3 | 0.61 | 104.6 | 2.1 | 0.06295 | 6.295
63.4 | 0.603 | 103.48 | 2.11 | 0.06309 | 6.309
63.5 | 0.6 | 102.88 | 2.11 | 0.06326 | 6.326
63.6 | 0.593 | 101.83 | 2.11 | 0.06342 | 6.342
63.7 | 0.586 | 100.63 | 2.12 | 0.06356 | 6.356
63.8 | 0.585 | 100.39 | 2.12 | 0.06371 | 6.371
63.9 | 0.581 | 99.67 | 2.12 | 0.06387 | 6.387
64 | 0.571 | 97.99 | 2.13 | 0.06401 | 6.401
64.1 | 0.572 | 98.11 | 2.13 | 0.06417 | 6.417
64.2 | 0.563 | 96.64 | 2.13 | 0.06433 | 6.433
64.3 | 0.556 | 95.44 | 2.14 | 0.06449 | 6.449
64.4 | 0.553 | 94.98 | 2.14 | 0.06463 | 6.463
64.5 | 0.548 | 93.98 | 2.14 | 0.06479 | 6.479
64.6 | 0.539 | 92.46 | 2.15 | 0.06495 | 6.495
64.7 | 0.537 | 92.24 | 2.15 | 0.06513 | 6.513
64.8 | 0.529 | 90.85 | 2.15 | 0.06529 | 6.529
64.9 | 0.514 | 88.26 | 2.16 | 0.06541 | 6.541
65 | 0.513 | 88.04 | 2.16 | 0.06558 | 6.558
65.1 | 0.501 | 86.01 | 2.16 | 0.06574 | 6.574
65.2 | 0.49 | 84.15 | 2.17 | 0.06593 | 6.593
65.3 | 0.485 | 83.28 | 2.17 | 0.06608 | 6.608
65.4 | 0.478 | 82.1 | 2.17 | 0.06624 | 6.624
65.5 | 0.473 | 81.12 | 2.18 | 0.06639 | 6.639
65.6 | 0.469 | 80.48 | 2.18 | 0.06656 | 6.656
65.7 | 0.463 | 79.39 | 2.18 | 0.0667 | 6.67
65.8 | 0.455 | 78.02 | 2.19 | 0.06684 | 6.684
65.9 | 0.453 | 77.76 | 2.19 | 0.06701 | 6.701
66 | 0.451 | 77.32 | 2.19 | 0.06717 | 6.717
66.1 | 0.442 | 75.78 | 2.19 | 0.06729 | 6.729
66.2 | 0.438 | 75.19 | 2.2 | 0.06743 | 6.743
66.3 | 0.432 | 74.19 | 2.2 | 0.0676 | 6.76
66.4 | 0.431 | 74.03 | 2.21 | 0.06775 | 6.775
66.5 | 0.426 | 73.1 | 2.21 | 0.06787 | 6.787
66.6 | 0.42 | 72.12 | 2.21 | 0.06801 | 6.801
66.7 | 0.418 | 71.68 | 2.22 | 0.06816 | 6.816
66.8 | 0.414 | 71.09 | 2.22 | 0.06831 | 6.831
66.9 | 0.406 | 69.65 | 2.22 | 0.06846 | 6.846
67 | 0.401 | 68.74 | 2.23 | 0.06862 | 6.862
67.1 | 0.395 | 67.78 | 2.23 | 0.06875 | 6.875
67.2 | 0.387 | 66.38 | 2.23 | 0.0689 | 6.89
67.3 | 0.379 | 65.06 | 2.24 | 0.06904 | 6.904
67.4 | 0.379 | 64.96 | 2.24 | 0.0692 | 6.92
67.5 | 0.367 | 62.91 | 2.24 | 0.06934 | 6.934
67.6 | 0.361 | 62.01 | 2.25 | 0.0695 | 6.95
67.7 | 0.352 | 60.36 | 2.25 | 0.06963 | 6.963
67.8 | 0.347 | 59.56 | 2.25 | 0.06977 | 6.977
67.9 | 0.338 | 57.94 | 2.26 | 0.06992 | 6.992
68 | 0.325 | 55.82 | 2.26 | 0.07008 | 7.008
68.1 | 0.315 | 54.1 | 2.26 | 0.07024 | 7.024
68.2 | 0.3 | 51.48 | 2.27 | 0.07042 | 7.042
68.3 | 0.279 | 47.81 | 2.27 | 0.07064 | 7.064
68.4 | 0.254 | 43.66 | 2.27 | 0.07083 | 7.083
68.5 | 0.24 | 41.18 | 2.28 | 0.07099 | 7.099
68.6 | 0.222 | 38.1 | 2.28 | 0.0712 | 7.12
68.7 | 0.204 | 35.01 | 2.28 | 0.07145 | 7.145
68.8 | 0.194 | 33.38 | 2.29 | 0.07163 | 7.163
68.9 | 0.181 | 31.13 | 2.29 | 0.07182 | 7.182
69 | 0.173 | 29.72 | 2.29 | 0.07201 | 7.201
69.1 | 0.16 | 27.45 | 2.3 | 0.07222 | 7.222
69.2 | 0.135 | 23.19 | 2.3 | 0.07249 | 7.249
69.3 | 0.123 | 21.06 | 2.3 | 0.07268 | 7.268
69.4 | 0.106 | 18.19 | 2.31 | 0.0729 | 7.29
69.5 | 0.089 | 15.24 | 2.31 | 0.0731 | 7.31
69.6 | 0.079 | 13.51 | 2.31 | 0.07329 | 7.329
69.7 | 0.069 | 11.83 | 2.32 | 0.0734 | 7.34
69.8 | 0.064 | 11.06 | 2.32 | 0.07365 | 7.365

## 4b
Test Method | Tensile test 25mm_rectangular_simple.msm
Sample I. D. | strekking nov 2020.mss
Specimen Number | 1
Time (s) | Load (kN) | Stress (MPa) | Displacement (mm) | Strain (mm/mm) | Strain (%)
0.3 | 0.022 | 2.17 | 0 | 0 | 0
0.4 | 0.056 | 5.56 | 0 | 4e-05 | 0.004
0.5 | 0.103 | 10.15 | 0.01 | 0.0001 | 0.01
0.6 | 0.148 | 14.59 | 0.01 | 0.00016 | 0.016
0.7 | 0.18 | 17.71 | 0.01 | 0.0002 | 0.02
0.8 | 0.212 | 20.87 | 0.02 | 0.00025 | 0.025
0.9 | 0.249 | 24.49 | 0.02 | 0.00031 | 0.031
1 | 0.298 | 29.41 | 0.02 | 0.00035 | 0.035
1.1 | 0.325 | 32.06 | 0.03 | 0.00039 | 0.039
1.2 | 0.367 | 36.13 | 0.03 | 0.00046 | 0.046
1.3 | 0.402 | 39.63 | 0.03 | 0.0005 | 0.05
1.4 | 0.435 | 42.86 | 0.04 | 0.00055 | 0.055
1.5 | 0.457 | 45.07 | 0.04 | 0.00058 | 0.058
1.6 | 0.495 | 48.8 | 0.04 | 0.00064 | 0.064
1.7 | 0.532 | 52.45 | 0.05 | 0.0007 | 0.07
1.8 | 0.564 | 55.6 | 0.05 | 0.00075 | 0.075
1.9 | 0.591 | 58.27 | 0.05 | 0.0008 | 0.08
2 | 0.626 | 61.66 | 0.05 | 0.00086 | 0.086
2.1 | 0.653 | 64.36 | 0.06 | 0.0009 | 0.09
2.2 | 0.685 | 67.51 | 0.06 | 0.00097 | 0.097
2.3 | 0.706 | 69.6 | 0.07 | 0.00102 | 0.102
2.4 | 0.732 | 72.15 | 0.07 | 0.00108 | 0.108
2.5 | 0.749 | 73.76 | 0.07 | 0.00112 | 0.112
2.6 | 0.776 | 76.44 | 0.08 | 0.00118 | 0.118
2.7 | 0.793 | 78.18 | 0.08 | 0.00123 | 0.123
2.8 | 0.819 | 80.72 | 0.08 | 0.00131 | 0.131
2.9 | 0.835 | 82.25 | 0.09 | 0.00138 | 0.138
3 | 0.854 | 84.12 | 0.09 | 0.00144 | 0.144
3.1 | 0.874 | 86.17 | 0.09 | 0.00151 | 0.151
3.2 | 0.885 | 87.19 | 0.1 | 0.00158 | 0.158
3.3 | 0.896 | 88.3 | 0.1 | 0.00164 | 0.164
3.4 | 0.908 | 89.45 | 0.1 | 0.00172 | 0.172
3.5 | 0.923 | 90.92 | 0.11 | 0.00178 | 0.178
3.6 | 0.935 | 92.17 | 0.11 | 0.00188 | 0.188
3.7 | 0.938 | 92.42 | 0.11 | 0.00193 | 0.193
3.8 | 0.946 | 93.18 | 0.11 | 0.00203 | 0.203
3.9 | 0.951 | 93.71 | 0.12 | 0.00208 | 0.208
4 | 0.954 | 94.01 | 0.12 | 0.00217 | 0.217
4.1 | 0.965 | 95.08 | 0.13 | 0.00225 | 0.225
4.2 | 0.967 | 95.29 | 0.13 | 0.00234 | 0.234
4.3 | 0.974 | 96.03 | 0.13 | 0.00242 | 0.242
4.4 | 0.974 | 96.01 | 0.14 | 0.00248 | 0.248
4.5 | 0.98 | 96.62 | 0.14 | 0.00258 | 0.258
4.6 | 0.979 | 96.51 | 0.14 | 0.00264 | 0.264
4.7 | 0.987 | 97.25 | 0.15 | 0.00272 | 0.272
4.8 | 0.985 | 97.08 | 0.15 | 0.00279 | 0.279
4.9 | 0.986 | 97.14 | 0.15 | 0.00288 | 0.288
5 | 0.984 | 96.97 | 0.16 | 0.00296 | 0.296
5.1 | 0.98 | 96.54 | 0.16 | 0.00304 | 0.304
5.2 | 0.98 | 96.59 | 0.16 | 0.00313 | 0.313
5.3 | 0.979 | 96.45 | 0.16 | 0.00319 | 0.319
5.4 | 0.982 | 96.82 | 0.17 | 0.00327 | 0.327
5.5 | 0.983 | 96.92 | 0.17 | 0.00333 | 0.333
5.6 | 0.984 | 96.93 | 0.18 | 0.0034 | 0.34
5.7 | 0.988 | 97.38 | 0.18 | 0.00349 | 0.349
5.8 | 0.99 | 97.61 | 0.18 | 0.00355 | 0.355
5.9 | 0.993 | 97.86 | 0.19 | 0.00362 | 0.362
6 | 0.993 | 97.9 | 0.19 | 0.0037 | 0.37
6.1 | 0.985 | 97.05 | 0.19 | 0.00378 | 0.378
6.2 | 0.991 | 97.66 | 0.2 | 0.00386 | 0.386
6.3 | 0.993 | 97.83 | 0.2 | 0.00394 | 0.394
6.4 | 0.993 | 97.81 | 0.2 | 0.00403 | 0.403
6.5 | 0.993 | 97.89 | 0.21 | 0.00411 | 0.411
6.6 | 0.985 | 97.03 | 0.21 | 0.00419 | 0.419
6.7 | 0.994 | 97.91 | 0.21 | 0.00429 | 0.429
6.8 | 0.999 | 98.44 | 0.22 | 0.00437 | 0.437
6.9 | 0.992 | 97.78 | 0.22 | 0.00446 | 0.446
7.4 | 0.997 | 98.26 | 0.24 | 0.00495 | 0.495
7.8 | 0.993 | 97.9 | 0.25 | 0.00537 | 0.537
8.2 | 0.999 | 98.42 | 0.26 | 0.00577 | 0.577
8.6 | 1.005 | 99.03 | 0.28 | 0.0062 | 0.62
9 | 1 | 98.59 | 0.29 | 0.00665 | 0.665
9.4 | 0.999 | 98.49 | 0.3 | 0.00711 | 0.711
9.8 | 1.005 | 99.07 | 0.32 | 0.00759 | 0.759
10.2 | 0.997 | 98.25 | 0.33 | 0.00805 | 0.805
10.6 | 1.004 | 98.93 | 0.34 | 0.00855 | 0.855
11 | 1.006 | 99.11 | 0.36 | 0.00902 | 0.902
11.4 | 1.004 | 98.96 | 0.37 | 0.00947 | 0.947
11.8 | 0.999 | 98.44 | 0.38 | 0.00988 | 0.988
12.2 | 1.001 | 98.65 | 0.4 | 0.01035 | 1.035
12.6 | 1.015 | 99.99 | 0.41 | 0.01082 | 1.082
13 | 1.003 | 98.88 | 0.42 | 0.01129 | 1.129
13.4 | 1.011 | 99.64 | 0.43 | 0.01172 | 1.172
13.8 | 1.012 | 99.68 | 0.45 | 0.01215 | 1.215
14.2 | 1.017 | 100.25 | 0.46 | 0.01259 | 1.259
14.6 | 1.012 | 99.73 | 0.48 | 0.013 | 1.3
15 | 1.012 | 99.73 | 0.49 | 0.01341 | 1.341
15.4 | 1.009 | 99.41 | 0.5 | 0.01378 | 1.378
15.8 | 1.016 | 100.1 | 0.52 | 0.01412 | 1.412
16.2 | 1.009 | 99.39 | 0.53 | 0.01442 | 1.442
16.6 | 1.016 | 100.15 | 0.54 | 0.01478 | 1.478
17 | 1.019 | 100.41 | 0.56 | 0.01513 | 1.513
17.4 | 1.015 | 100.01 | 0.57 | 0.01546 | 1.546
17.8 | 1.015 | 100.04 | 0.58 | 0.01585 | 1.585
18.2 | 1.016 | 100.09 | 0.6 | 0.01628 | 1.628
18.6 | 1.021 | 100.61 | 0.61 | 0.01673 | 1.673
19 | 1.018 | 100.36 | 0.62 | 0.01711 | 1.711
19.4 | 1.017 | 100.19 | 0.64 | 0.01751 | 1.751
19.8 | 1.025 | 101.05 | 0.65 | 0.01789 | 1.789
20.2 | 1.029 | 101.36 | 0.66 | 0.01823 | 1.823
20.6 | 1.02 | 100.56 | 0.68 | 0.01859 | 1.859
21 | 1.019 | 100.41 | 0.69 | 0.01887 | 1.887
21.4 | 1.021 | 100.59 | 0.7 | 0.01921 | 1.921
21.8 | 1.024 | 100.95 | 0.72 | 0.01958 | 1.958
22.2 | 1.031 | 101.61 | 0.73 | 0.01995 | 1.995
22.6 | 1.024 | 100.87 | 0.74 | 0.02033 | 2.033
23 | 1.03 | 101.53 | 0.76 | 0.02069 | 2.069
23.4 | 1.033 | 101.79 | 0.77 | 0.02109 | 2.109
23.8 | 1.03 | 101.5 | 0.78 | 0.02145 | 2.145
24.2 | 1.024 | 100.88 | 0.8 | 0.02181 | 2.181
24.6 | 1.033 | 101.8 | 0.81 | 0.02219 | 2.219
25 | 1.036 | 102.14 | 0.82 | 0.02258 | 2.258
25.4 | 1.036 | 102.09 | 0.84 | 0.02296 | 2.296
25.8 | 1.033 | 101.83 | 0.85 | 0.02334 | 2.334
26.2 | 1.038 | 102.26 | 0.86 | 0.02372 | 2.372
26.6 | 1.033 | 101.78 | 0.88 | 0.02412 | 2.412
27 | 1.036 | 102.05 | 0.89 | 0.02453 | 2.453
27.4 | 1.036 | 102.06 | 0.9 | 0.02488 | 2.488
27.8 | 1.03 | 101.53 | 0.92 | 0.02523 | 2.523
28.2 | 1.041 | 102.61 | 0.93 | 0.02562 | 2.562
28.6 | 1.047 | 103.14 | 0.94 | 0.026 | 2.6
29 | 1.04 | 102.48 | 0.96 | 0.02638 | 2.638
29.4 | 1.044 | 102.86 | 0.97 | 0.02679 | 2.679
29.8 | 1.042 | 102.65 | 0.98 | 0.02714 | 2.714
30.2 | 1.048 | 103.25 | 1 | 0.02754 | 2.754
30.6 | 1.05 | 103.51 | 1.01 | 0.02791 | 2.791
31 | 1.043 | 102.77 | 1.02 | 0.02827 | 2.827
31.4 | 1.05 | 103.5 | 1.04 | 0.02864 | 2.864
31.8 | 1.046 | 103.1 | 1.05 | 0.029 | 2.9
32.2 | 1.053 | 103.72 | 1.06 | 0.0294 | 2.94
32.6 | 1.052 | 103.71 | 1.08 | 0.02978 | 2.978
33 | 1.054 | 103.83 | 1.09 | 0.03016 | 3.016
33.4 | 1.052 | 103.63 | 1.1 | 0.03052 | 3.052
33.8 | 1.045 | 103.02 | 1.11 | 0.0309 | 3.09
34.2 | 1.056 | 104.08 | 1.13 | 0.03127 | 3.127
34.6 | 1.053 | 103.75 | 1.14 | 0.03163 | 3.163
35 | 1.056 | 104.08 | 1.16 | 0.03202 | 3.202
35.4 | 1.06 | 104.5 | 1.17 | 0.03241 | 3.241
35.8 | 1.055 | 103.93 | 1.18 | 0.0328 | 3.28
36.2 | 1.055 | 103.99 | 1.2 | 0.03318 | 3.318
36.6 | 1.054 | 103.91 | 1.21 | 0.03354 | 3.354
37 | 1.056 | 104.07 | 1.22 | 0.0339 | 3.39
37.4 | 1.056 | 104.03 | 1.24 | 0.03426 | 3.426
37.8 | 1.051 | 103.56 | 1.25 | 0.03466 | 3.466
38.2 | 1.053 | 103.81 | 1.26 | 0.03501 | 3.501
38.6 | 1.06 | 104.48 | 1.28 | 0.03541 | 3.541
39 | 1.053 | 103.74 | 1.29 | 0.0358 | 3.58
39.4 | 1.056 | 104.09 | 1.3 | 0.03616 | 3.616
39.8 | 1.058 | 104.29 | 1.32 | 0.03655 | 3.655
40.2 | 1.055 | 103.98 | 1.33 | 0.03691 | 3.691
40.6 | 1.06 | 104.42 | 1.34 | 0.0373 | 3.73
41 | 1.061 | 104.53 | 1.35 | 0.03767 | 3.767
41.4 | 1.063 | 104.78 | 1.37 | 0.03803 | 3.803
41.8 | 1.07 | 105.41 | 1.38 | 0.03842 | 3.842
42.2 | 1.061 | 104.57 | 1.39 | 0.03878 | 3.878
42.6 | 1.067 | 105.13 | 1.41 | 0.03915 | 3.915
43 | 1.067 | 105.18 | 1.42 | 0.03956 | 3.956
43.4 | 1.068 | 105.2 | 1.44 | 0.03992 | 3.992
43.8 | 1.065 | 104.96 | 1.45 | 0.04026 | 4.026
44.2 | 1.073 | 105.76 | 1.46 | 0.04065 | 4.065
44.6 | 1.066 | 105.09 | 1.48 | 0.04102 | 4.102
45 | 1.067 | 105.17 | 1.49 | 0.0414 | 4.14
45.4 | 1.065 | 104.99 | 1.5 | 0.04178 | 4.178
45.8 | 1.064 | 104.88 | 1.51 | 0.04216 | 4.216
46.2 | 1.07 | 105.43 | 1.53 | 0.04256 | 4.256
46.6 | 1.073 | 105.72 | 1.54 | 0.04293 | 4.293
47 | 1.07 | 105.42 | 1.55 | 0.04328 | 4.328
47.4 | 1.074 | 105.81 | 1.57 | 0.04368 | 4.368
47.8 | 1.068 | 105.21 | 1.58 | 0.04407 | 4.407
48.2 | 1.072 | 105.63 | 1.6 | 0.04445 | 4.445
48.6 | 1.071 | 105.59 | 1.61 | 0.04485 | 4.485
49 | 1.074 | 105.85 | 1.62 | 0.04522 | 4.522
49.4 | 1.074 | 105.84 | 1.64 | 0.04558 | 4.558
49.8 | 1.071 | 105.54 | 1.65 | 0.04595 | 4.595
50.2 | 1.066 | 105.01 | 1.66 | 0.04631 | 4.631
50.6 | 1.073 | 105.69 | 1.68 | 0.04667 | 4.667
51 | 1.077 | 106.11 | 1.69 | 0.04708 | 4.708
51.4 | 1.073 | 105.78 | 1.7 | 0.04747 | 4.747
51.8 | 1.077 | 106.12 | 1.71 | 0.04785 | 4.785
52.2 | 1.076 | 106.03 | 1.73 | 0.04822 | 4.822
52.6 | 1.079 | 106.28 | 1.74 | 0.04859 | 4.859
53 | 1.072 | 105.6 | 1.76 | 0.04895 | 4.895
53.4 | 1.077 | 106.1 | 1.77 | 0.04933 | 4.933
53.8 | 1.073 | 105.77 | 1.78 | 0.04969 | 4.969
54.2 | 1.08 | 106.43 | 1.8 | 0.05008 | 5.008
54.6 | 1.081 | 106.48 | 1.81 | 0.05045 | 5.045
55 | 1.082 | 106.64 | 1.82 | 0.05085 | 5.085
55.4 | 1.078 | 106.24 | 1.84 | 0.05122 | 5.122
55.8 | 1.079 | 106.36 | 1.85 | 0.05159 | 5.159
56.2 | 1.082 | 106.62 | 1.86 | 0.05199 | 5.199
56.6 | 1.079 | 106.35 | 1.87 | 0.05234 | 5.234
57 | 1.081 | 106.51 | 1.89 | 0.05275 | 5.275
57.4 | 1.084 | 106.79 | 1.9 | 0.05312 | 5.312
57.8 | 1.085 | 106.96 | 1.92 | 0.0535 | 5.35
58.2 | 1.08 | 106.4 | 1.93 | 0.05389 | 5.389
58.6 | 1.088 | 107.25 | 1.94 | 0.05427 | 5.427
59 | 1.085 | 106.94 | 1.95 | 0.05464 | 5.464
59.4 | 1.082 | 106.67 | 1.97 | 0.05503 | 5.503
59.8 | 1.088 | 107.24 | 1.98 | 0.0554 | 5.54
60.2 | 1.085 | 106.94 | 1.99 | 0.05578 | 5.578
60.6 | 1.085 | 106.88 | 2.01 | 0.05614 | 5.614
61 | 1.087 | 107.09 | 2.02 | 0.05654 | 5.654
61.4 | 1.08 | 106.41 | 2.04 | 0.05692 | 5.692
61.8 | 1.082 | 106.64 | 2.05 | 0.0573 | 5.73
62.2 | 1.084 | 106.85 | 2.06 | 0.0577 | 5.77
62.6 | 1.093 | 107.67 | 2.08 | 0.05808 | 5.808
63 | 1.084 | 106.78 | 2.09 | 0.05844 | 5.844
63.4 | 1.088 | 107.22 | 2.1 | 0.05884 | 5.884
63.8 | 1.09 | 107.38 | 2.12 | 0.05921 | 5.921
64.2 | 1.081 | 106.56 | 2.13 | 0.05959 | 5.959
64.6 | 1.091 | 107.49 | 2.14 | 0.06 | 6
65 | 1.091 | 107.56 | 2.16 | 0.0604 | 6.04
65.4 | 1.093 | 107.67 | 2.17 | 0.06077 | 6.077
65.8 | 1.089 | 107.35 | 2.18 | 0.06115 | 6.115
66.2 | 1.088 | 107.18 | 2.2 | 0.06153 | 6.153
66.6 | 1.09 | 107.42 | 2.21 | 0.06191 | 6.191
67 | 1.091 | 107.47 | 2.22 | 0.06227 | 6.227
67.4 | 1.09 | 107.4 | 2.23 | 0.06267 | 6.267
67.8 | 1.086 | 106.98 | 2.25 | 0.06308 | 6.308
68.2 | 1.094 | 107.85 | 2.26 | 0.06349 | 6.349
68.6 | 1.091 | 107.51 | 2.28 | 0.06386 | 6.386
69 | 1.091 | 107.48 | 2.29 | 0.06423 | 6.423
69.4 | 1.091 | 107.47 | 2.3 | 0.06458 | 6.458
69.8 | 1.091 | 107.51 | 2.32 | 0.06499 | 6.499
70.2 | 1.095 | 107.95 | 2.33 | 0.06538 | 6.538
70.6 | 1.097 | 108.1 | 2.34 | 0.06577 | 6.577
71 | 1.094 | 107.82 | 2.36 | 0.06613 | 6.613
71.4 | 1.097 | 108.06 | 2.37 | 0.06654 | 6.654
71.8 | 1.097 | 108.14 | 2.38 | 0.06693 | 6.693
72.2 | 1.097 | 108.1 | 2.4 | 0.0673 | 6.73
72.6 | 1.099 | 108.31 | 2.41 | 0.06767 | 6.767
73 | 1.098 | 108.25 | 2.42 | 0.06803 | 6.803
73.4 | 1.096 | 107.97 | 2.44 | 0.06842 | 6.842
73.8 | 1.094 | 107.76 | 2.45 | 0.06878 | 6.878
74.2 | 1.097 | 108.07 | 2.46 | 0.06919 | 6.919
74.6 | 1.098 | 108.18 | 2.48 | 0.06957 | 6.957
75 | 1.098 | 108.24 | 2.49 | 0.06996 | 6.996
75.4 | 1.098 | 108.19 | 2.5 | 0.07031 | 7.031
75.8 | 1.1 | 108.37 | 2.52 | 0.07069 | 7.069
76.2 | 1.093 | 107.75 | 2.53 | 0.07106 | 7.106
76.6 | 1.099 | 108.29 | 2.54 | 0.07142 | 7.142
77 | 1.099 | 108.31 | 2.56 | 0.0718 | 7.18
77.4 | 1.101 | 108.48 | 2.57 | 0.0722 | 7.22
77.8 | 1.101 | 108.46 | 2.58 | 0.07256 | 7.256
78.2 | 1.099 | 108.28 | 2.59 | 0.07295 | 7.295
78.6 | 1.09 | 107.41 | 2.61 | 0.07333 | 7.333
79 | 1.099 | 108.3 | 2.62 | 0.07373 | 7.373
79.4 | 1.1 | 108.44 | 2.64 | 0.07413 | 7.413
79.8 | 1.103 | 108.65 | 2.65 | 0.07448 | 7.448
80.2 | 1.101 | 108.5 | 2.66 | 0.07489 | 7.489
80.6 | 1.1 | 108.37 | 2.68 | 0.07529 | 7.529
81 | 1.104 | 108.77 | 2.69 | 0.07567 | 7.567
81.4 | 1.099 | 108.28 | 2.7 | 0.07606 | 7.606
81.8 | 1.102 | 108.61 | 2.72 | 0.07644 | 7.644
82.2 | 1.1 | 108.37 | 2.73 | 0.07679 | 7.679
82.6 | 1.104 | 108.82 | 2.74 | 0.07719 | 7.719
83 | 1.105 | 108.93 | 2.76 | 0.07756 | 7.756
83.4 | 1.103 | 108.68 | 2.77 | 0.07795 | 7.795
83.8 | 1.103 | 108.71 | 2.78 | 0.07832 | 7.832
84.2 | 1.103 | 108.72 | 2.8 | 0.07871 | 7.871
84.6 | 1.105 | 108.89 | 2.81 | 0.07909 | 7.909
85 | 1.101 | 108.46 | 2.82 | 0.07949 | 7.949
85.4 | 1.099 | 108.33 | 2.84 | 0.07982 | 7.982
85.8 | 1.105 | 108.9 | 2.85 | 0.08022 | 8.022
86.2 | 1.105 | 108.86 | 2.86 | 0.08058 | 8.058
86.6 | 1.105 | 108.92 | 2.88 | 0.08097 | 8.097
87 | 1.108 | 109.14 | 2.89 | 0.08138 | 8.138
87.4 | 1.098 | 108.16 | 2.9 | 0.08173 | 8.173
87.8 | 1.101 | 108.53 | 2.92 | 0.08215 | 8.215
88.2 | 1.107 | 109.12 | 2.93 | 0.08253 | 8.253
88.6 | 1.097 | 108.08 | 2.94 | 0.08289 | 8.289
89 | 1.103 | 108.68 | 2.96 | 0.08327 | 8.327
89.4 | 1.109 | 109.26 | 2.97 | 0.08367 | 8.367
89.8 | 1.096 | 107.96 | 2.98 | 0.08402 | 8.402
90.2 | 1.102 | 108.65 | 3 | 0.08443 | 8.443
90.6 | 1.099 | 108.27 | 3.01 | 0.08482 | 8.482
91 | 1.104 | 108.82 | 3.02 | 0.08521 | 8.521
91.4 | 1.104 | 108.76 | 3.04 | 0.08559 | 8.559
91.8 | 1.11 | 109.42 | 3.05 | 0.086 | 8.6
92.2 | 1.1 | 108.44 | 3.06 | 0.08636 | 8.636
92.6 | 1.106 | 108.97 | 3.08 | 0.08674 | 8.674
93 | 1.106 | 109 | 3.09 | 0.08716 | 8.716
93.4 | 1.109 | 109.26 | 3.1 | 0.08757 | 8.757
93.8 | 1.108 | 109.16 | 3.11 | 0.08796 | 8.796
94.2 | 1.103 | 108.68 | 3.13 | 0.08835 | 8.835
94.6 | 1.108 | 109.16 | 3.14 | 0.08873 | 8.873
95 | 1.107 | 109.1 | 3.15 | 0.08909 | 8.909
95.4 | 1.104 | 108.8 | 3.17 | 0.08947 | 8.947
95.8 | 1.11 | 109.41 | 3.18 | 0.08986 | 8.986
96.2 | 1.109 | 109.25 | 3.19 | 0.09023 | 9.023
96.6 | 1.105 | 108.92 | 3.21 | 0.09064 | 9.064
97 | 1.112 | 109.54 | 3.22 | 0.09102 | 9.102
97.4 | 1.11 | 109.42 | 3.24 | 0.09139 | 9.139
97.8 | 1.107 | 109.05 | 3.25 | 0.09178 | 9.178
98.2 | 1.105 | 108.9 | 3.26 | 0.09213 | 9.213
98.6 | 1.108 | 109.19 | 3.27 | 0.09253 | 9.253
99 | 1.111 | 109.5 | 3.29 | 0.09292 | 9.292
99.4 | 1.106 | 108.99 | 3.3 | 0.09328 | 9.328
99.8 | 1.113 | 109.65 | 3.32 | 0.09373 | 9.373
100.2 | 1.111 | 109.45 | 3.33 | 0.0941 | 9.41
100.6 | 1.113 | 109.7 | 3.34 | 0.09447 | 9.447
101 | 1.112 | 109.6 | 3.36 | 0.09488 | 9.488
101.4 | 1.112 | 109.56 | 3.37 | 0.09522 | 9.522
101.8 | 1.107 | 109.05 | 3.38 | 0.09561 | 9.561
102.2 | 1.109 | 109.27 | 3.4 | 0.096 | 9.6
102.6 | 1.106 | 108.99 | 3.41 | 0.09637 | 9.637
103 | 1.108 | 109.21 | 3.42 | 0.09679 | 9.679
103.4 | 1.11 | 109.36 | 3.43 | 0.09717 | 9.717
103.8 | 1.106 | 109.01 | 3.45 | 0.09754 | 9.754
104.2 | 1.108 | 109.19 | 3.46 | 0.09791 | 9.791
104.6 | 1.112 | 109.58 | 3.48 | 0.09829 | 9.829
105 | 1.111 | 109.44 | 3.49 | 0.09866 | 9.866
105.4 | 1.106 | 109 | 3.5 | 0.09905 | 9.905
105.8 | 1.111 | 109.47 | 3.52 | 0.09946 | 9.946
106.2 | 1.112 | 109.59 | 3.53 | 0.09987 | 9.987
106.6 | 1.11 | 109.35 | 3.54 | 0.10022 | 10.022
107 | 1.111 | 109.46 | 3.56 | 0.10064 | 10.064
107.4 | 1.109 | 109.34 | 3.57 | 0.10103 | 10.103
107.8 | 1.111 | 109.49 | 3.58 | 0.10139 | 10.139
108.2 | 1.115 | 109.92 | 3.6 | 0.10179 | 10.179
108.6 | 1.116 | 109.97 | 3.61 | 0.10219 | 10.219
109 | 1.115 | 109.9 | 3.62 | 0.10256 | 10.256
109.4 | 1.114 | 109.81 | 3.63 | 0.10298 | 10.298
109.8 | 1.115 | 109.85 | 3.65 | 0.10339 | 10.339
110.2 | 1.113 | 109.66 | 3.66 | 0.10375 | 10.375
110.6 | 1.112 | 109.61 | 3.68 | 0.10411 | 10.411
111 | 1.115 | 109.89 | 3.69 | 0.10448 | 10.448
111.4 | 1.113 | 109.66 | 3.7 | 0.10488 | 10.488
111.8 | 1.115 | 109.89 | 3.71 | 0.10528 | 10.528
112.2 | 1.115 | 109.84 | 3.73 | 0.10565 | 10.565
112.6 | 1.113 | 109.72 | 3.74 | 0.10606 | 10.606
113 | 1.114 | 109.78 | 3.76 | 0.10644 | 10.644
113.4 | 1.108 | 109.2 | 3.77 | 0.10679 | 10.679
113.8 | 1.116 | 109.94 | 3.78 | 0.10721 | 10.721
114.2 | 1.105 | 108.89 | 3.79 | 0.10755 | 10.755
114.6 | 1.113 | 109.73 | 3.81 | 0.10796 | 10.796
115 | 1.118 | 110.17 | 3.82 | 0.10834 | 10.834
115.4 | 1.113 | 109.68 | 3.84 | 0.10873 | 10.873
115.8 | 1.114 | 109.81 | 3.85 | 0.10917 | 10.917
116.2 | 1.116 | 110.02 | 3.86 | 0.10953 | 10.953
116.6 | 1.116 | 110.02 | 3.88 | 0.10994 | 10.994
117 | 1.11 | 109.36 | 3.89 | 0.1103 | 11.03
117.4 | 1.114 | 109.74 | 3.9 | 0.11071 | 11.071
117.8 | 1.119 | 110.26 | 3.92 | 0.11108 | 11.108
118.2 | 1.114 | 109.8 | 3.93 | 0.11147 | 11.147
118.6 | 1.122 | 110.53 | 3.94 | 0.11185 | 11.185
119 | 1.121 | 110.42 | 3.96 | 0.11224 | 11.224
119.4 | 1.113 | 109.71 | 3.97 | 0.11264 | 11.264
119.8 | 1.115 | 109.85 | 3.98 | 0.11302 | 11.302
120.2 | 1.12 | 110.35 | 4 | 0.11341 | 11.341
120.6 | 1.11 | 109.42 | 4.01 | 0.11377 | 11.377
121 | 1.117 | 110.1 | 4.02 | 0.11416 | 11.416
121.4 | 1.117 | 110.07 | 4.04 | 0.11457 | 11.457
121.8 | 1.121 | 110.43 | 4.05 | 0.11495 | 11.495
122.2 | 1.121 | 110.48 | 4.06 | 0.11538 | 11.538
122.6 | 1.116 | 109.99 | 4.08 | 0.11575 | 11.575
123 | 1.118 | 110.17 | 4.09 | 0.11613 | 11.613
123.4 | 1.113 | 109.67 | 4.1 | 0.11652 | 11.652
123.8 | 1.119 | 110.3 | 4.12 | 0.1169 | 11.69
124.2 | 1.118 | 110.14 | 4.13 | 0.11729 | 11.729
124.6 | 1.113 | 109.67 | 4.14 | 0.11767 | 11.767
125 | 1.119 | 110.25 | 4.16 | 0.11807 | 11.807
125.4 | 1.115 | 109.9 | 4.17 | 0.11847 | 11.847
125.8 | 1.116 | 109.94 | 4.18 | 0.11887 | 11.887
126.2 | 1.112 | 109.57 | 4.2 | 0.11923 | 11.923
126.6 | 1.117 | 110.11 | 4.21 | 0.11967 | 11.967
127 | 1.116 | 109.97 | 4.22 | 0.12002 | 12.002
127.4 | 1.112 | 109.62 | 4.24 | 0.1204 | 12.04
127.8 | 1.118 | 110.19 | 4.25 | 0.12078 | 12.078
128.2 | 1.105 | 108.86 | 4.26 | 0.12114 | 12.114
128.6 | 1.117 | 110.09 | 4.28 | 0.12157 | 12.157
129 | 1.114 | 109.76 | 4.29 | 0.12195 | 12.195
129.4 | 1.112 | 109.61 | 4.3 | 0.12233 | 12.233
129.8 | 1.113 | 109.66 | 4.32 | 0.12273 | 12.273
130.2 | 1.121 | 110.47 | 4.33 | 0.12311 | 12.311
130.6 | 1.114 | 109.82 | 4.34 | 0.12349 | 12.349
131 | 1.115 | 109.92 | 4.36 | 0.12386 | 12.386
131.4 | 1.113 | 109.72 | 4.37 | 0.12424 | 12.424
131.8 | 1.118 | 110.14 | 4.38 | 0.12464 | 12.464
132.2 | 1.119 | 110.29 | 4.4 | 0.12503 | 12.503
132.6 | 1.117 | 110.09 | 4.41 | 0.12542 | 12.542
133 | 1.12 | 110.38 | 4.42 | 0.12581 | 12.581
133.4 | 1.117 | 110.09 | 4.43 | 0.1262 | 12.62
133.8 | 1.116 | 109.94 | 4.45 | 0.12657 | 12.657
134.2 | 1.113 | 109.71 | 4.46 | 0.12695 | 12.695
134.6 | 1.114 | 109.82 | 4.47 | 0.12734 | 12.734
135 | 1.115 | 109.91 | 4.49 | 0.12775 | 12.775
135.4 | 1.115 | 109.88 | 4.5 | 0.12813 | 12.813
135.8 | 1.117 | 110.03 | 4.52 | 0.12853 | 12.853
136.2 | 1.121 | 110.48 | 4.53 | 0.1289 | 12.89
136.6 | 1.119 | 110.32 | 4.54 | 0.12928 | 12.928
137 | 1.117 | 110.06 | 4.56 | 0.12966 | 12.966
137.4 | 1.12 | 110.39 | 4.57 | 0.13003 | 13.003
137.8 | 1.114 | 109.78 | 4.58 | 0.13039 | 13.039
138.2 | 1.115 | 109.92 | 4.59 | 0.13078 | 13.078
138.6 | 1.117 | 110.05 | 4.61 | 0.13118 | 13.118
139 | 1.119 | 110.25 | 4.62 | 0.13157 | 13.157
139.4 | 1.115 | 109.92 | 4.63 | 0.13197 | 13.197
139.8 | 1.11 | 109.39 | 4.65 | 0.13232 | 13.232
140.2 | 1.117 | 110.09 | 4.66 | 0.13271 | 13.271
140.6 | 1.12 | 110.32 | 4.67 | 0.13309 | 13.309
141 | 1.122 | 110.54 | 4.69 | 0.13347 | 13.347
141.4 | 1.118 | 110.21 | 4.7 | 0.13387 | 13.387
141.8 | 1.118 | 110.17 | 4.72 | 0.13426 | 13.426
142.2 | 1.124 | 110.74 | 4.73 | 0.13464 | 13.464
142.6 | 1.11 | 109.44 | 4.74 | 0.13499 | 13.499
143 | 1.113 | 109.69 | 4.75 | 0.13538 | 13.538
143.4 | 1.12 | 110.34 | 4.77 | 0.13577 | 13.577
143.8 | 1.117 | 110.11 | 4.78 | 0.13618 | 13.618
144.2 | 1.117 | 110.06 | 4.8 | 0.13653 | 13.653
144.6 | 1.115 | 109.87 | 4.81 | 0.13693 | 13.693
145 | 1.114 | 109.8 | 4.82 | 0.13728 | 13.728
145.4 | 1.116 | 110.02 | 4.84 | 0.13768 | 13.768
145.8 | 1.113 | 109.65 | 4.85 | 0.13805 | 13.805
146.2 | 1.117 | 110.05 | 4.86 | 0.13844 | 13.844
146.6 | 1.11 | 109.38 | 4.88 | 0.13878 | 13.878
147 | 1.118 | 110.15 | 4.89 | 0.13918 | 13.918
147.4 | 1.116 | 109.99 | 4.9 | 0.13954 | 13.954
147.8 | 1.114 | 109.81 | 4.91 | 0.13994 | 13.994
148.2 | 1.113 | 109.66 | 4.93 | 0.1403 | 14.03
148.6 | 1.112 | 109.62 | 4.94 | 0.14067 | 14.067
149 | 1.117 | 110.03 | 4.96 | 0.14107 | 14.107
149.4 | 1.116 | 109.93 | 4.97 | 0.14142 | 14.142
149.8 | 1.111 | 109.46 | 4.98 | 0.14179 | 14.179
150.2 | 1.112 | 109.57 | 5 | 0.14214 | 14.214
150.6 | 1.118 | 110.15 | 5.01 | 0.14255 | 14.255
151 | 1.115 | 109.92 | 5.02 | 0.14293 | 14.293
151.4 | 1.116 | 110 | 5.04 | 0.1433 | 14.33
151.8 | 1.12 | 110.39 | 5.05 | 0.14367 | 14.367
152.2 | 1.118 | 110.16 | 5.06 | 0.14402 | 14.402
152.6 | 1.116 | 109.97 | 5.08 | 0.14439 | 14.439
153 | 1.119 | 110.28 | 5.09 | 0.14478 | 14.478
153.4 | 1.11 | 109.38 | 5.1 | 0.14511 | 14.511
153.8 | 1.116 | 109.95 | 5.11 | 0.14546 | 14.546
154.2 | 1.115 | 109.88 | 5.13 | 0.14585 | 14.585
154.6 | 1.115 | 109.91 | 5.14 | 0.14622 | 14.622
155 | 1.119 | 110.24 | 5.16 | 0.14663 | 14.663
155.4 | 1.115 | 109.85 | 5.17 | 0.14698 | 14.698
155.8 | 1.111 | 109.52 | 5.18 | 0.14734 | 14.734
156.2 | 1.111 | 109.49 | 5.19 | 0.1477 | 14.77
156.6 | 1.119 | 110.25 | 5.21 | 0.14807 | 14.807
157 | 1.117 | 110.12 | 5.22 | 0.14845 | 14.845
157.4 | 1.111 | 109.53 | 5.23 | 0.1488 | 14.88
157.8 | 1.118 | 110.17 | 5.25 | 0.14917 | 14.917
158.2 | 1.114 | 109.8 | 5.26 | 0.14951 | 14.951
158.6 | 1.11 | 109.4 | 5.28 | 0.14988 | 14.988
159 | 1.115 | 109.85 | 5.29 | 0.15023 | 15.023
159.4 | 1.113 | 109.68 | 5.3 | 0.15058 | 15.058
159.8 | 1.109 | 109.28 | 5.31 | 0.15091 | 15.091
160.2 | 1.109 | 109.31 | 5.33 | 0.15127 | 15.127
160.6 | 1.114 | 109.75 | 5.34 | 0.1516 | 15.16
161 | 1.115 | 109.91 | 5.36 | 0.15199 | 15.199
161.4 | 1.117 | 110.04 | 5.37 | 0.15236 | 15.236
161.8 | 1.11 | 109.34 | 5.38 | 0.15269 | 15.269
162.2 | 1.113 | 109.69 | 5.39 | 0.15302 | 15.302
162.6 | 1.109 | 109.32 | 5.41 | 0.15335 | 15.335
163 | 1.109 | 109.24 | 5.42 | 0.15369 | 15.369
163.4 | 1.113 | 109.67 | 5.44 | 0.15404 | 15.404
163.8 | 1.111 | 109.48 | 5.45 | 0.15437 | 15.437
164.2 | 1.112 | 109.63 | 5.46 | 0.15471 | 15.471
164.6 | 1.107 | 109.06 | 5.48 | 0.15504 | 15.504
165 | 1.106 | 108.96 | 5.49 | 0.15538 | 15.538
165.4 | 1.107 | 109.11 | 5.5 | 0.15569 | 15.569
165.8 | 1.103 | 108.7 | 5.52 | 0.156 | 15.6
166.2 | 1.101 | 108.49 | 5.53 | 0.15633 | 15.633
166.6 | 1.109 | 109.24 | 5.54 | 0.15668 | 15.668
167 | 1.109 | 109.27 | 5.55 | 0.15699 | 15.699
167.4 | 1.104 | 108.83 | 5.57 | 0.15732 | 15.732
167.8 | 1.103 | 108.73 | 5.58 | 0.15763 | 15.763
168.2 | 1.105 | 108.94 | 5.6 | 0.15795 | 15.795
168.6 | 1.101 | 108.46 | 5.61 | 0.15825 | 15.825
169 | 1.106 | 108.98 | 5.62 | 0.15855 | 15.855
169.4 | 1.097 | 108.13 | 5.64 | 0.15886 | 15.886
169.8 | 1.1 | 108.41 | 5.65 | 0.15917 | 15.917
170.2 | 1.094 | 107.83 | 5.66 | 0.15946 | 15.946
170.6 | 1.099 | 108.26 | 5.68 | 0.15979 | 15.979
171 | 1.088 | 107.26 | 5.69 | 0.16009 | 16.009
171.4 | 1.091 | 107.47 | 5.7 | 0.16038 | 16.038
171.8 | 1.087 | 107.08 | 5.72 | 0.16067 | 16.067
172.2 | 1.091 | 107.48 | 5.73 | 0.16095 | 16.095
172.6 | 1.087 | 107.09 | 5.74 | 0.16125 | 16.125
173 | 1.083 | 106.76 | 5.76 | 0.16153 | 16.153
173.4 | 1.082 | 106.65 | 5.77 | 0.16183 | 16.183
173.8 | 1.085 | 106.88 | 5.78 | 0.16212 | 16.212
174.2 | 1.07 | 105.43 | 5.8 | 0.16242 | 16.242
174.6 | 1.072 | 105.61 | 5.81 | 0.16268 | 16.268
175 | 1.063 | 104.76 | 5.82 | 0.16296 | 16.296
175.4 | 1.069 | 105.31 | 5.84 | 0.16326 | 16.326
175.8 | 1.064 | 104.89 | 5.85 | 0.16354 | 16.354
176.2 | 1.053 | 103.78 | 5.86 | 0.1638 | 16.38
176.6 | 1.053 | 103.74 | 5.87 | 0.16412 | 16.412
177 | 1.047 | 103.16 | 5.89 | 0.16441 | 16.441
177.4 | 1.042 | 102.65 | 5.9 | 0.1647 | 16.47
177.8 | 1.036 | 102.1 | 5.92 | 0.16498 | 16.498
178.2 | 1.038 | 102.29 | 5.93 | 0.16527 | 16.527
178.6 | 1.027 | 101.18 | 5.94 | 0.16557 | 16.557
179 | 1.021 | 100.61 | 5.95 | 0.16589 | 16.589
179.4 | 1.013 | 99.82 | 5.97 | 0.16619 | 16.619
179.8 | 1.002 | 98.78 | 5.98 | 0.16649 | 16.649
180.2 | 0.995 | 98.1 | 6 | 0.16681 | 16.681
180.6 | 0.988 | 97.33 | 6.01 | 0.16714 | 16.714
181 | 0.972 | 95.77 | 6.02 | 0.16748 | 16.748
181.4 | 0.958 | 94.43 | 6.04 | 0.16778 | 16.778
181.8 | 0.953 | 93.87 | 6.05 | 0.16813 | 16.813
182.2 | 0.935 | 92.12 | 6.06 | 0.16847 | 16.847
182.6 | 0.925 | 91.17 | 6.07 | 0.16886 | 16.886
183 | 0.916 | 90.26 | 6.09 | 0.16921 | 16.921
183.4 | 0.906 | 89.26 | 6.1 | 0.16956 | 16.956
183.8 | 0.89 | 87.69 | 6.12 | 0.16994 | 16.994
184.2 | 0.878 | 86.51 | 6.13 | 0.17034 | 17.034
184.6 | 0.863 | 85 | 6.14 | 0.17073 | 17.073
185 | 0.851 | 83.9 | 6.16 | 0.17109 | 17.109
185.4 | 0.84 | 82.74 | 6.17 | 0.17146 | 17.146
185.8 | 0.818 | 80.57 | 6.18 | 0.17183 | 17.183
186.2 | 0.809 | 79.75 | 6.19 | 0.1722 | 17.22
186.6 | 0.79 | 77.81 | 6.21 | 0.17258 | 17.258
187 | 0.777 | 76.56 | 6.22 | 0.17295 | 17.295
187.4 | 0.76 | 74.92 | 6.24 | 0.17333 | 17.333
187.8 | 0.746 | 73.53 | 6.25 | 0.17372 | 17.372
188.2 | 0.731 | 72.06 | 6.26 | 0.17409 | 17.409
188.6 | 0.719 | 70.84 | 6.27 | 0.1745 | 17.45
189 | 0.705 | 69.46 | 6.29 | 0.17494 | 17.494
189.4 | 0.694 | 68.42 | 6.3 | 0.17538 | 17.538
189.8 | 0.675 | 66.53 | 6.32 | 0.17588 | 17.588
190.2 | 0.664 | 65.44 | 6.33 | 0.1764 | 17.64
190.6 | 0.648 | 63.88 | 6.34 | 0.17688 | 17.688
191 | 0.639 | 62.97 | 6.36 | 0.17739 | 17.739
191.4 | 0.614 | 60.51 | 6.37 | 0.17788 | 17.788
191.8 | 0.606 | 59.72 | 6.38 | 0.17844 | 17.844
192.2 | 0.591 | 58.24 | 6.4 | 0.17903 | 17.903
192.6 | 0.574 | 56.59 | 6.41 | 0.17957 | 17.957
193 | 0.559 | 55.06 | 6.42 | 0.18015 | 18.015
193.4 | 0.554 | 54.56 | 6.44 | 0.18072 | 18.072
193.8 | 0.534 | 52.61 | 6.45 | 0.18129 | 18.129
194.2 | 0.517 | 50.98 | 6.46 | 0.18179 | 18.179
194.6 | 0.511 | 50.39 | 6.48 | 0.18234 | 18.234
195 | 0.498 | 49.1 | 6.49 | 0.1829 | 18.29
195.4 | 0.486 | 47.88 | 6.5 | 0.18346 | 18.346
195.8 | 0.466 | 45.91 | 6.52 | 0.184 | 18.4
196.2 | 0.452 | 44.58 | 6.53 | 0.1846 | 18.46
196.6 | 0.44 | 43.4 | 6.54 | 0.18519 | 18.519
197 | 0.432 | 42.58 | 6.55 | 0.18572 | 18.572
197.4 | 0.418 | 41.16 | 6.57 | 0.18625 | 18.625
197.8 | 0.406 | 40.01 | 6.58 | 0.18682 | 18.682
198.2 | 0.396 | 38.98 | 6.6 | 0.18739 | 18.739
198.6 | 0.379 | 37.38 | 6.61 | 0.18794 | 18.794
199 | 0.361 | 35.61 | 6.62 | 0.18849 | 18.849
199.4 | 0.351 | 34.58 | 6.63 | 0.18909 | 18.909
199.8 | 0.337 | 33.26 | 6.65 | 0.18966 | 18.966
200.2 | 0.328 | 32.32 | 6.66 | 0.19021 | 19.021
200.6 | 0.308 | 30.36 | 6.67 | 0.19076 | 19.076
201 | 0.303 | 29.9 | 6.69 | 0.19137 | 19.137
201.4 | 0.289 | 28.51 | 6.7 | 0.19191 | 19.191
201.8 | 0.274 | 26.99 | 6.72 | 0.19249 | 19.249
202.2 | 0.266 | 26.18 | 6.73 | 0.19306 | 19.306
202.6 | 0.251 | 24.73 | 6.74 | 0.19361 | 19.361
203 | 0.235 | 23.17 | 6.76 | 0.19418 | 19.418
203.4 | 0.219 | 21.61 | 6.77 | 0.19474 | 19.474
203.8 | 0.206 | 20.35 | 6.78 | 0.19532 | 19.532
204.2 | 0.197 | 19.44 | 6.8 | 0.19587 | 19.587
204.6 | 0.185 | 18.19 | 6.81 | 0.19646 | 19.646
205 | 0.168 | 16.57 | 6.82 | 0.19703 | 19.703
205.4 | 0.153 | 15.09 | 6.84 | 0.19762 | 19.762
205.8 | 0.137 | 13.53 | 6.85 | 0.19822 | 19.822
206.2 | 0.126 | 12.37 | 6.86 | 0.19879 | 19.879
206.6 | 0.111 | 10.98 | 6.88 | 0.19936 | 19.936
207 | 0.1 | 9.86 | 6.89 | 0.19989 | 19.989
207.4 | 0.083 | 8.14 | 6.9 | 0.20051 | 20.051
207.8 | 0.067 | 6.64 | 6.92 | 0.20104 | 20.104
208.2 | 0.058 | 5.71 | 6.93 | 0.20165 | 20.165
Test Method | Tensile test 25mm_rectangular_simple.msm
Sample I. D. | strekking nov 2020.mss
Specimen Number | 16
Time (s) | Load (kN) | Stress (MPa) | Displacement (mm) | Strain (mm/mm) | Strain (%)
0.3 | 0.038 | 3.47 | 0 | 3e-05 | 0.003
0.4 | 0.09 | 8.25 | 0 | 0.0001 | 0.01
0.5 | 0.126 | 11.52 | 0.01 | 0.00015 | 0.015
0.6 | 0.166 | 15.11 | 0.01 | 0.00022 | 0.022
0.7 | 0.207 | 18.87 | 0.01 | 0.00026 | 0.026
0.8 | 0.239 | 21.79 | 0.02 | 0.00031 | 0.031
0.9 | 0.282 | 25.7 | 0.02 | 0.00035 | 0.035
1 | 0.324 | 29.5 | 0.03 | 0.00041 | 0.041
1.1 | 0.355 | 32.31 | 0.03 | 0.00045 | 0.045
1.2 | 0.393 | 35.81 | 0.03 | 0.00053 | 0.053
1.3 | 0.429 | 39.06 | 0.04 | 0.00056 | 0.056
1.4 | 0.456 | 41.54 | 0.04 | 0.00061 | 0.061
1.5 | 0.497 | 45.25 | 0.04 | 0.00066 | 0.066
1.6 | 0.529 | 48.25 | 0.04 | 0.0007 | 0.07
1.7 | 0.569 | 51.86 | 0.05 | 0.00077 | 0.077
1.8 | 0.596 | 54.29 | 0.05 | 0.00081 | 0.081
1.9 | 0.631 | 57.51 | 0.06 | 0.00085 | 0.085
2 | 0.663 | 60.41 | 0.06 | 0.00091 | 0.091
2.1 | 0.711 | 64.78 | 0.06 | 0.00098 | 0.098
2.2 | 0.734 | 66.92 | 0.07 | 0.00103 | 0.103
2.3 | 0.759 | 69.16 | 0.07 | 0.00105 | 0.105
2.4 | 0.791 | 72.12 | 0.07 | 0.00112 | 0.112
2.5 | 0.816 | 74.35 | 0.08 | 0.00117 | 0.117
2.6 | 0.854 | 77.84 | 0.08 | 0.00124 | 0.124
2.7 | 0.876 | 79.82 | 0.08 | 0.00129 | 0.129
2.8 | 0.897 | 81.7 | 0.08 | 0.00133 | 0.133
2.9 | 0.924 | 84.24 | 0.09 | 0.00138 | 0.138
3 | 0.95 | 86.53 | 0.09 | 0.00144 | 0.144
3.1 | 0.972 | 88.61 | 0.1 | 0.0015 | 0.15
3.2 | 0.998 | 90.91 | 0.1 | 0.00156 | 0.156
3.3 | 1.017 | 92.72 | 0.1 | 0.00162 | 0.162
3.4 | 1.038 | 94.59 | 0.11 | 0.00167 | 0.167
3.5 | 1.054 | 96.09 | 0.11 | 0.00172 | 0.172
3.6 | 1.069 | 97.4 | 0.11 | 0.00178 | 0.178
3.7 | 1.087 | 99.02 | 0.12 | 0.00183 | 0.183
3.8 | 1.097 | 99.98 | 0.12 | 0.00188 | 0.188
3.9 | 1.111 | 101.28 | 0.12 | 0.00194 | 0.194
4 | 1.133 | 103.29 | 0.13 | 0.002 | 0.2
4.1 | 1.153 | 105.07 | 0.13 | 0.00207 | 0.207
4.2 | 1.161 | 105.79 | 0.13 | 0.00214 | 0.214
4.3 | 1.174 | 107 | 0.14 | 0.00219 | 0.219
4.4 | 1.186 | 108.05 | 0.14 | 0.00227 | 0.227
4.5 | 1.195 | 108.92 | 0.14 | 0.00232 | 0.232
4.6 | 1.208 | 110.12 | 0.15 | 0.00241 | 0.241
4.7 | 1.221 | 111.25 | 0.15 | 0.00247 | 0.247
4.8 | 1.229 | 111.97 | 0.15 | 0.00254 | 0.254
4.9 | 1.239 | 112.91 | 0.16 | 0.0026 | 0.26
5 | 1.246 | 113.56 | 0.16 | 0.0027 | 0.27
5.1 | 1.252 | 114.06 | 0.16 | 0.00277 | 0.277
5.2 | 1.262 | 115.04 | 0.17 | 0.00284 | 0.284
5.3 | 1.27 | 115.73 | 0.17 | 0.00292 | 0.292
5.4 | 1.278 | 116.47 | 0.17 | 0.00302 | 0.302
5.5 | 1.275 | 116.18 | 0.18 | 0.00307 | 0.307
5.6 | 1.289 | 117.47 | 0.18 | 0.00317 | 0.317
5.7 | 1.289 | 117.42 | 0.18 | 0.00325 | 0.325
5.8 | 1.295 | 118 | 0.18 | 0.00334 | 0.334
5.9 | 1.297 | 118.22 | 0.19 | 0.00343 | 0.343
6 | 1.307 | 119.09 | 0.19 | 0.00352 | 0.352
6.1 | 1.3 | 118.45 | 0.2 | 0.00357 | 0.357
6.2 | 1.31 | 119.37 | 0.2 | 0.00367 | 0.367
6.3 | 1.31 | 119.33 | 0.2 | 0.00375 | 0.375
6.4 | 1.316 | 119.95 | 0.21 | 0.00383 | 0.383
6.5 | 1.319 | 120.19 | 0.21 | 0.00394 | 0.394
6.6 | 1.323 | 120.59 | 0.21 | 0.00404 | 0.404
6.7 | 1.327 | 120.9 | 0.21 | 0.00413 | 0.413
6.8 | 1.327 | 120.89 | 0.22 | 0.00422 | 0.422
6.9 | 1.33 | 121.23 | 0.22 | 0.00431 | 0.431
7 | 1.328 | 121.02 | 0.23 | 0.00437 | 0.437
7.1 | 1.331 | 121.29 | 0.23 | 0.00448 | 0.448
7.3 | 1.333 | 121.47 | 0.24 | 0.00466 | 0.466
7.4 | 1.347 | 122.75 | 0.24 | 0.00477 | 0.477
7.5 | 1.344 | 122.51 | 0.24 | 0.00486 | 0.486
7.6 | 1.342 | 122.32 | 0.24 | 0.00495 | 0.495
7.7 | 1.343 | 122.41 | 0.25 | 0.00505 | 0.505
7.8 | 1.341 | 122.18 | 0.25 | 0.00514 | 0.514
7.9 | 1.341 | 122.21 | 0.25 | 0.00523 | 0.523
8 | 1.352 | 123.19 | 0.26 | 0.00534 | 0.534
8.1 | 1.352 | 123.18 | 0.26 | 0.00543 | 0.543
8.2 | 1.351 | 123.07 | 0.26 | 0.00553 | 0.553
8.3 | 1.348 | 122.82 | 0.27 | 0.00563 | 0.563
8.4 | 1.343 | 122.34 | 0.27 | 0.00573 | 0.573
8.5 | 1.353 | 123.32 | 0.27 | 0.00584 | 0.584
8.6 | 1.352 | 123.22 | 0.28 | 0.00595 | 0.595
8.7 | 1.353 | 123.26 | 0.28 | 0.00604 | 0.604
8.8 | 1.36 | 123.92 | 0.29 | 0.00614 | 0.614
8.9 | 1.36 | 123.95 | 0.29 | 0.00628 | 0.628
9 | 1.36 | 123.94 | 0.29 | 0.00635 | 0.635
9.1 | 1.357 | 123.66 | 0.29 | 0.00645 | 0.645
9.2 | 1.359 | 123.8 | 0.3 | 0.00658 | 0.658
9.3 | 1.362 | 124.12 | 0.3 | 0.00666 | 0.666
9.4 | 1.361 | 124.03 | 0.3 | 0.00678 | 0.678
9.5 | 1.364 | 124.3 | 0.31 | 0.00687 | 0.687
9.6 | 1.363 | 124.24 | 0.31 | 0.00697 | 0.697
9.7 | 1.356 | 123.58 | 0.32 | 0.00705 | 0.705
9.8 | 1.365 | 124.41 | 0.32 | 0.00718 | 0.718
9.9 | 1.372 | 125.04 | 0.32 | 0.00728 | 0.728
10 | 1.359 | 123.83 | 0.32 | 0.00738 | 0.738
10.1 | 1.363 | 124.17 | 0.33 | 0.00748 | 0.748
10.2 | 1.369 | 124.73 | 0.33 | 0.00761 | 0.761
10.3 | 1.358 | 123.77 | 0.33 | 0.00769 | 0.769
10.4 | 1.364 | 124.26 | 0.34 | 0.0078 | 0.78
10.5 | 1.37 | 124.8 | 0.34 | 0.00792 | 0.792
10.6 | 1.368 | 124.64 | 0.35 | 0.00802 | 0.802
10.7 | 1.371 | 124.9 | 0.35 | 0.00813 | 0.813
10.8 | 1.367 | 124.54 | 0.35 | 0.00822 | 0.822
10.9 | 1.364 | 124.33 | 0.36 | 0.00832 | 0.832
11 | 1.372 | 125.04 | 0.36 | 0.00844 | 0.844
11.1 | 1.371 | 124.89 | 0.36 | 0.00853 | 0.853
11.2 | 1.374 | 125.18 | 0.37 | 0.00864 | 0.864
11.3 | 1.37 | 124.84 | 0.37 | 0.00874 | 0.874
11.4 | 1.373 | 125.15 | 0.37 | 0.00887 | 0.887
11.5 | 1.375 | 125.31 | 0.38 | 0.00898 | 0.898
11.6 | 1.366 | 124.48 | 0.38 | 0.00907 | 0.907
11.7 | 1.376 | 125.35 | 0.38 | 0.00919 | 0.919
11.8 | 1.371 | 124.96 | 0.38 | 0.00929 | 0.929
11.9 | 1.376 | 125.42 | 0.39 | 0.00942 | 0.942
12 | 1.377 | 125.45 | 0.39 | 0.00953 | 0.953
12.1 | 1.37 | 124.82 | 0.39 | 0.0096 | 0.96
12.2 | 1.374 | 125.19 | 0.4 | 0.00974 | 0.974
12.3 | 1.375 | 125.33 | 0.4 | 0.00985 | 0.985
12.4 | 1.375 | 125.28 | 0.4 | 0.00995 | 0.995
12.5 | 1.377 | 125.49 | 0.41 | 0.01006 | 1.006
12.6 | 1.379 | 125.64 | 0.41 | 0.01016 | 1.016
12.7 | 1.372 | 125.05 | 0.42 | 0.01026 | 1.026
12.8 | 1.378 | 125.61 | 0.42 | 0.01037 | 1.037
12.9 | 1.373 | 125.11 | 0.42 | 0.01049 | 1.049
13 | 1.377 | 125.5 | 0.43 | 0.01058 | 1.058
13.1 | 1.375 | 125.33 | 0.43 | 0.01069 | 1.069
13.2 | 1.376 | 125.39 | 0.43 | 0.0108 | 1.08
13.3 | 1.375 | 125.29 | 0.43 | 0.0109 | 1.09
13.4 | 1.381 | 125.81 | 0.44 | 0.01101 | 1.101
13.5 | 1.375 | 125.31 | 0.44 | 0.0111 | 1.11
13.6 | 1.383 | 126.05 | 0.45 | 0.01121 | 1.121
13.7 | 1.38 | 125.72 | 0.45 | 0.01132 | 1.132
13.8 | 1.381 | 125.83 | 0.45 | 0.01143 | 1.143
13.9 | 1.383 | 126 | 0.45 | 0.01155 | 1.155
14 | 1.378 | 125.61 | 0.46 | 0.01166 | 1.166
14.1 | 1.382 | 125.95 | 0.46 | 0.01177 | 1.177
14.2 | 1.382 | 125.96 | 0.47 | 0.01189 | 1.189
14.3 | 1.378 | 125.55 | 0.47 | 0.012 | 1.2
14.4 | 1.38 | 125.78 | 0.47 | 0.01211 | 1.211
14.5 | 1.386 | 126.31 | 0.48 | 0.01224 | 1.224
14.6 | 1.381 | 125.87 | 0.48 | 0.01232 | 1.232
14.7 | 1.377 | 125.51 | 0.48 | 0.01244 | 1.244
14.8 | 1.388 | 126.47 | 0.49 | 0.01257 | 1.257
14.9 | 1.378 | 125.58 | 0.49 | 0.0127 | 1.27
15 | 1.379 | 125.69 | 0.49 | 0.0128 | 1.28
15.1 | 1.371 | 124.94 | 0.49 | 0.0129 | 1.29
15.2 | 1.383 | 126.03 | 0.5 | 0.01304 | 1.304
15.3 | 1.385 | 126.18 | 0.5 | 0.01315 | 1.315
15.4 | 1.384 | 126.1 | 0.51 | 0.01328 | 1.328
15.5 | 1.385 | 126.22 | 0.51 | 0.01337 | 1.337
15.6 | 1.382 | 125.94 | 0.51 | 0.01348 | 1.348
15.7 | 1.382 | 125.89 | 0.52 | 0.0136 | 1.36
15.8 | 1.383 | 126.01 | 0.52 | 0.01372 | 1.372
15.9 | 1.383 | 126.03 | 0.52 | 0.01384 | 1.384
16 | 1.385 | 126.16 | 0.52 | 0.01396 | 1.396
16.1 | 1.38 | 125.76 | 0.53 | 0.01406 | 1.406
16.2 | 1.377 | 125.44 | 0.53 | 0.01417 | 1.417
16.3 | 1.382 | 125.92 | 0.53 | 0.01428 | 1.428
16.4 | 1.38 | 125.78 | 0.54 | 0.01438 | 1.438
16.5 | 1.38 | 125.78 | 0.54 | 0.0145 | 1.45
16.6 | 1.379 | 125.66 | 0.54 | 0.01456 | 1.456
16.7 | 1.38 | 125.74 | 0.55 | 0.01466 | 1.466
16.8 | 1.378 | 125.6 | 0.55 | 0.01475 | 1.475
16.9 | 1.386 | 126.26 | 0.56 | 0.01486 | 1.486
17 | 1.385 | 126.21 | 0.56 | 0.01499 | 1.499
17.1 | 1.379 | 125.7 | 0.56 | 0.01509 | 1.509
17.2 | 1.38 | 125.75 | 0.57 | 0.01519 | 1.519
17.3 | 1.385 | 126.17 | 0.57 | 0.01532 | 1.532
17.4 | 1.375 | 125.28 | 0.57 | 0.01541 | 1.541
17.5 | 1.382 | 125.95 | 0.57 | 0.01554 | 1.554
17.6 | 1.375 | 125.34 | 0.58 | 0.01564 | 1.564
17.7 | 1.384 | 126.08 | 0.58 | 0.01577 | 1.577
17.8 | 1.381 | 125.87 | 0.58 | 0.0159 | 1.59
17.9 | 1.38 | 125.75 | 0.59 | 0.01602 | 1.602
18 | 1.385 | 126.22 | 0.59 | 0.01612 | 1.612
18.1 | 1.382 | 125.97 | 0.6 | 0.01623 | 1.623
18.2 | 1.383 | 126.01 | 0.6 | 0.01636 | 1.636
18.3 | 1.383 | 126.05 | 0.6 | 0.01648 | 1.648
18.4 | 1.382 | 125.91 | 0.6 | 0.01658 | 1.658
18.5 | 1.384 | 126.1 | 0.61 | 0.01673 | 1.673
18.6 | 1.379 | 125.66 | 0.61 | 0.01684 | 1.684
18.7 | 1.385 | 126.21 | 0.62 | 0.01695 | 1.695
18.8 | 1.385 | 126.21 | 0.62 | 0.01706 | 1.706
18.9 | 1.385 | 126.22 | 0.62 | 0.01719 | 1.719
19 | 1.383 | 126.05 | 0.63 | 0.0173 | 1.73
19.1 | 1.383 | 126.04 | 0.63 | 0.01742 | 1.742
19.2 | 1.378 | 125.6 | 0.63 | 0.01752 | 1.752
19.3 | 1.379 | 125.64 | 0.63 | 0.01764 | 1.764
19.4 | 1.388 | 126.45 | 0.64 | 0.01778 | 1.778
19.5 | 1.384 | 126.08 | 0.64 | 0.01789 | 1.789
19.6 | 1.387 | 126.38 | 0.65 | 0.01802 | 1.802
19.7 | 1.379 | 125.65 | 0.65 | 0.01813 | 1.813
19.8 | 1.381 | 125.88 | 0.65 | 0.01825 | 1.825
19.9 | 1.383 | 126 | 0.65 | 0.01833 | 1.833
20 | 1.381 | 125.83 | 0.66 | 0.01847 | 1.847
20.1 | 1.38 | 125.77 | 0.66 | 0.01859 | 1.859
20.2 | 1.379 | 125.7 | 0.66 | 0.01869 | 1.869
20.3 | 1.38 | 125.72 | 0.67 | 0.01881 | 1.881
20.4 | 1.38 | 125.78 | 0.67 | 0.01894 | 1.894
20.5 | 1.381 | 125.83 | 0.67 | 0.01907 | 1.907
20.6 | 1.384 | 126.1 | 0.68 | 0.01919 | 1.919
20.7 | 1.385 | 126.21 | 0.68 | 0.0193 | 1.93
20.8 | 1.382 | 125.96 | 0.68 | 0.01943 | 1.943
20.9 | 1.381 | 125.83 | 0.69 | 0.01953 | 1.953
21 | 1.38 | 125.73 | 0.69 | 0.01965 | 1.965
21.1 | 1.381 | 125.89 | 0.69 | 0.01979 | 1.979
21.2 | 1.38 | 125.74 | 0.7 | 0.0199 | 1.99
21.3 | 1.383 | 126.02 | 0.7 | 0.02002 | 2.002
21.4 | 1.384 | 126.12 | 0.71 | 0.02017 | 2.017
21.5 | 1.384 | 126.07 | 0.71 | 0.02029 | 2.029
21.6 | 1.385 | 126.17 | 0.71 | 0.02043 | 2.043
21.7 | 1.376 | 125.4 | 0.71 | 0.02055 | 2.055
21.8 | 1.383 | 126.01 | 0.72 | 0.02068 | 2.068
21.9 | 1.381 | 125.87 | 0.72 | 0.02081 | 2.081
22 | 1.382 | 125.9 | 0.73 | 0.02093 | 2.093
22.1 | 1.387 | 126.39 | 0.73 | 0.02106 | 2.106
22.2 | 1.386 | 126.27 | 0.73 | 0.02118 | 2.118
22.3 | 1.379 | 125.69 | 0.73 | 0.0213 | 2.13
22.4 | 1.379 | 125.65 | 0.74 | 0.02141 | 2.141
22.5 | 1.375 | 125.29 | 0.74 | 0.02154 | 2.154
22.6 | 1.379 | 125.64 | 0.75 | 0.02166 | 2.166
22.7 | 1.38 | 125.74 | 0.75 | 0.02178 | 2.178
22.8 | 1.382 | 125.94 | 0.75 | 0.02192 | 2.192
22.9 | 1.377 | 125.47 | 0.75 | 0.02202 | 2.202
23 | 1.383 | 126.05 | 0.76 | 0.02215 | 2.215
23.1 | 1.38 | 125.79 | 0.76 | 0.0223 | 2.23
23.2 | 1.375 | 125.34 | 0.76 | 0.0224 | 2.24
23.3 | 1.383 | 126 | 0.77 | 0.02253 | 2.253
23.4 | 1.376 | 125.39 | 0.77 | 0.02265 | 2.265
23.5 | 1.376 | 125.41 | 0.77 | 0.02277 | 2.277
23.6 | 1.377 | 125.44 | 0.78 | 0.0229 | 2.29
23.7 | 1.382 | 125.91 | 0.78 | 0.02304 | 2.304
23.8 | 1.383 | 126.06 | 0.79 | 0.02317 | 2.317
23.9 | 1.377 | 125.51 | 0.79 | 0.02329 | 2.329
24 | 1.382 | 125.94 | 0.79 | 0.02342 | 2.342
24.1 | 1.38 | 125.78 | 0.8 | 0.02353 | 2.353
24.2 | 1.379 | 125.69 | 0.8 | 0.02367 | 2.367
24.3 | 1.378 | 125.54 | 0.8 | 0.02379 | 2.379
24.4 | 1.385 | 126.19 | 0.8 | 0.02393 | 2.393
24.5 | 1.381 | 125.85 | 0.81 | 0.02405 | 2.405
24.6 | 1.38 | 125.71 | 0.81 | 0.02416 | 2.416
24.7 | 1.383 | 125.98 | 0.82 | 0.02431 | 2.431
24.8 | 1.381 | 125.82 | 0.82 | 0.02443 | 2.443
24.9 | 1.38 | 125.75 | 0.82 | 0.02455 | 2.455
25 | 1.378 | 125.6 | 0.82 | 0.02468 | 2.468
25.1 | 1.378 | 125.54 | 0.83 | 0.02482 | 2.482
25.2 | 1.382 | 125.93 | 0.83 | 0.02494 | 2.494
25.3 | 1.38 | 125.78 | 0.83 | 0.02507 | 2.507
25.4 | 1.383 | 126.02 | 0.84 | 0.02521 | 2.521
25.5 | 1.379 | 125.68 | 0.84 | 0.02532 | 2.532
25.6 | 1.37 | 124.8 | 0.85 | 0.02546 | 2.546
25.7 | 1.372 | 125.03 | 0.85 | 0.02558 | 2.558
25.8 | 1.378 | 125.61 | 0.85 | 0.02572 | 2.572
25.9 | 1.375 | 125.31 | 0.85 | 0.02584 | 2.584
26 | 1.371 | 124.95 | 0.86 | 0.02595 | 2.595
26.1 | 1.386 | 126.31 | 0.86 | 0.02611 | 2.611
26.2 | 1.367 | 124.61 | 0.86 | 0.02619 | 2.619
26.3 | 1.371 | 124.97 | 0.87 | 0.02633 | 2.633
26.4 | 1.374 | 125.25 | 0.87 | 0.02645 | 2.645
26.5 | 1.377 | 125.51 | 0.87 | 0.02659 | 2.659
26.6 | 1.375 | 125.34 | 0.88 | 0.02672 | 2.672
26.7 | 1.378 | 125.61 | 0.88 | 0.02686 | 2.686
26.8 | 1.374 | 125.22 | 0.89 | 0.02696 | 2.696
26.9 | 1.374 | 125.24 | 0.89 | 0.0271 | 2.71
27 | 1.377 | 125.44 | 0.89 | 0.02724 | 2.724
27.1 | 1.375 | 125.3 | 0.9 | 0.02737 | 2.737
27.2 | 1.37 | 124.87 | 0.9 | 0.02749 | 2.749
27.3 | 1.377 | 125.5 | 0.9 | 0.02762 | 2.762
27.4 | 1.372 | 124.99 | 0.9 | 0.02774 | 2.774
27.5 | 1.377 | 125.52 | 0.91 | 0.0279 | 2.79
27.6 | 1.376 | 125.37 | 0.91 | 0.02804 | 2.804
27.7 | 1.367 | 124.59 | 0.91 | 0.02813 | 2.813
27.8 | 1.369 | 124.73 | 0.92 | 0.02827 | 2.827
27.9 | 1.369 | 124.79 | 0.92 | 0.02841 | 2.841
28 | 1.371 | 124.91 | 0.92 | 0.02855 | 2.855
28.1 | 1.378 | 125.57 | 0.93 | 0.02868 | 2.868
28.2 | 1.375 | 125.27 | 0.93 | 0.0288 | 2.88
28.3 | 1.376 | 125.42 | 0.94 | 0.02893 | 2.893
28.4 | 1.378 | 125.61 | 0.94 | 0.02907 | 2.907
28.5 | 1.368 | 124.69 | 0.94 | 0.02918 | 2.918
28.6 | 1.376 | 125.35 | 0.95 | 0.02933 | 2.933
28.7 | 1.377 | 125.44 | 0.95 | 0.02946 | 2.946
28.8 | 1.367 | 124.52 | 0.95 | 0.02959 | 2.959
28.9 | 1.374 | 125.2 | 0.95 | 0.02972 | 2.972
29 | 1.369 | 124.71 | 0.96 | 0.02984 | 2.984
29.1 | 1.371 | 124.97 | 0.96 | 0.02998 | 2.998
29.2 | 1.374 | 125.23 | 0.96 | 0.0301 | 3.01
29.3 | 1.368 | 124.63 | 0.97 | 0.03022 | 3.022
29.4 | 1.368 | 124.64 | 0.97 | 0.03034 | 3.034
29.5 | 1.374 | 125.17 | 0.98 | 0.03049 | 3.049
29.6 | 1.372 | 125.07 | 0.98 | 0.03061 | 3.061
29.7 | 1.373 | 125.1 | 0.98 | 0.03075 | 3.075
29.8 | 1.366 | 124.43 | 0.99 | 0.03086 | 3.086
29.9 | 1.373 | 125.1 | 0.99 | 0.03102 | 3.102
30 | 1.365 | 124.39 | 0.99 | 0.03114 | 3.114
30.1 | 1.374 | 125.2 | 0.99 | 0.03128 | 3.128
30.2 | 1.358 | 123.72 | 1 | 0.0314 | 3.14
30.3 | 1.367 | 124.59 | 1 | 0.03154 | 3.154
30.4 | 1.364 | 124.31 | 1 | 0.03166 | 3.166
30.5 | 1.37 | 124.81 | 1.01 | 0.03182 | 3.182
30.6 | 1.368 | 124.67 | 1.01 | 0.03196 | 3.196
30.7 | 1.367 | 124.52 | 1.02 | 0.03209 | 3.209
30.8 | 1.371 | 124.94 | 1.02 | 0.03222 | 3.222
30.9 | 1.37 | 124.84 | 1.02 | 0.03236 | 3.236
31 | 1.367 | 124.55 | 1.03 | 0.03248 | 3.248
31.1 | 1.366 | 124.51 | 1.03 | 0.03263 | 3.263
31.2 | 1.364 | 124.27 | 1.03 | 0.03276 | 3.276
31.3 | 1.362 | 124.12 | 1.04 | 0.03291 | 3.291
31.4 | 1.366 | 124.5 | 1.04 | 0.03305 | 3.305
31.5 | 1.36 | 123.89 | 1.04 | 0.03317 | 3.317
31.6 | 1.366 | 124.47 | 1.05 | 0.0333 | 3.33
31.7 | 1.362 | 124.11 | 1.05 | 0.03344 | 3.344
31.8 | 1.356 | 123.54 | 1.05 | 0.03356 | 3.356
31.9 | 1.366 | 124.44 | 1.06 | 0.0337 | 3.37
32 | 1.363 | 124.19 | 1.06 | 0.03384 | 3.384
32.1 | 1.363 | 124.17 | 1.06 | 0.03396 | 3.396
32.2 | 1.363 | 124.23 | 1.06 | 0.03409 | 3.409
32.3 | 1.361 | 123.98 | 1.07 | 0.03422 | 3.422
32.4 | 1.361 | 124.04 | 1.07 | 0.03436 | 3.436
32.5 | 1.362 | 124.14 | 1.07 | 0.03448 | 3.448
32.6 | 1.363 | 124.23 | 1.08 | 0.03463 | 3.463
32.7 | 1.362 | 124.14 | 1.08 | 0.03475 | 3.475
32.8 | 1.364 | 124.32 | 1.08 | 0.03487 | 3.487
32.9 | 1.362 | 124.08 | 1.09 | 0.03499 | 3.499
33 | 1.363 | 124.17 | 1.09 | 0.03514 | 3.514
33.1 | 1.364 | 124.31 | 1.09 | 0.03526 | 3.526
33.2 | 1.359 | 123.87 | 1.1 | 0.03539 | 3.539
33.3 | 1.36 | 123.94 | 1.1 | 0.03549 | 3.549
33.4 | 1.36 | 123.88 | 1.11 | 0.03567 | 3.567
33.5 | 1.358 | 123.71 | 1.11 | 0.03577 | 3.577
33.6 | 1.358 | 123.74 | 1.11 | 0.03589 | 3.589
33.7 | 1.357 | 123.64 | 1.11 | 0.03603 | 3.603
33.8 | 1.362 | 124.16 | 1.12 | 0.0362 | 3.62
33.9 | 1.355 | 123.5 | 1.12 | 0.03631 | 3.631
34 | 1.356 | 123.52 | 1.13 | 0.03642 | 3.642
34.1 | 1.356 | 123.6 | 1.13 | 0.03657 | 3.657
34.2 | 1.359 | 123.85 | 1.13 | 0.03671 | 3.671
34.3 | 1.354 | 123.34 | 1.14 | 0.03685 | 3.685
34.4 | 1.356 | 123.58 | 1.14 | 0.03699 | 3.699
34.5 | 1.352 | 123.2 | 1.14 | 0.03711 | 3.711
34.6 | 1.361 | 124 | 1.15 | 0.03727 | 3.727
34.7 | 1.356 | 123.59 | 1.15 | 0.03738 | 3.738
34.8 | 1.356 | 123.59 | 1.15 | 0.03751 | 3.751
34.9 | 1.355 | 123.49 | 1.16 | 0.03763 | 3.763
35 | 1.356 | 123.6 | 1.16 | 0.03779 | 3.779
35.1 | 1.352 | 123.24 | 1.16 | 0.03795 | 3.795
35.2 | 1.353 | 123.32 | 1.16 | 0.03806 | 3.806
35.3 | 1.35 | 123.06 | 1.17 | 0.0382 | 3.82
35.4 | 1.361 | 123.98 | 1.17 | 0.03835 | 3.835
35.5 | 1.35 | 123.03 | 1.18 | 0.03849 | 3.849
35.6 | 1.356 | 123.6 | 1.18 | 0.03864 | 3.864
35.7 | 1.349 | 122.93 | 1.18 | 0.03877 | 3.877
35.8 | 1.352 | 123.2 | 1.19 | 0.03891 | 3.891
35.9 | 1.352 | 123.19 | 1.19 | 0.03904 | 3.904
36 | 1.346 | 122.62 | 1.19 | 0.03915 | 3.915
36.1 | 1.35 | 123 | 1.19 | 0.0393 | 3.93
36.2 | 1.351 | 123.06 | 1.2 | 0.03943 | 3.943
36.3 | 1.351 | 123.12 | 1.2 | 0.03956 | 3.956
36.4 | 1.35 | 123.04 | 1.2 | 0.03971 | 3.971
36.5 | 1.351 | 123.09 | 1.21 | 0.03985 | 3.985
36.6 | 1.354 | 123.41 | 1.21 | 0.03998 | 3.998
36.7 | 1.351 | 123.07 | 1.21 | 0.04009 | 4.009
36.8 | 1.347 | 122.73 | 1.22 | 0.04023 | 4.023
36.9 | 1.346 | 122.68 | 1.22 | 0.04034 | 4.034
37 | 1.349 | 122.93 | 1.22 | 0.04049 | 4.049
37.1 | 1.348 | 122.8 | 1.23 | 0.04062 | 4.062
37.2 | 1.349 | 122.91 | 1.23 | 0.04078 | 4.078
37.3 | 1.343 | 122.35 | 1.23 | 0.0409 | 4.09
37.4 | 1.348 | 122.87 | 1.24 | 0.04107 | 4.107
37.5 | 1.343 | 122.37 | 1.24 | 0.04119 | 4.119
37.6 | 1.339 | 122.05 | 1.25 | 0.04133 | 4.133
37.7 | 1.346 | 122.64 | 1.25 | 0.04147 | 4.147
37.8 | 1.344 | 122.51 | 1.25 | 0.04159 | 4.159
37.9 | 1.343 | 122.42 | 1.26 | 0.04174 | 4.174
38 | 1.341 | 122.23 | 1.26 | 0.04188 | 4.188
38.1 | 1.344 | 122.43 | 1.26 | 0.042 | 4.2
38.2 | 1.34 | 122.13 | 1.26 | 0.04214 | 4.214
38.3 | 1.342 | 122.28 | 1.27 | 0.04227 | 4.227
38.4 | 1.339 | 122 | 1.27 | 0.04241 | 4.241
38.5 | 1.338 | 121.89 | 1.27 | 0.04255 | 4.255
38.6 | 1.336 | 121.77 | 1.28 | 0.04269 | 4.269
38.7 | 1.346 | 122.64 | 1.28 | 0.04283 | 4.283
38.8 | 1.336 | 121.71 | 1.28 | 0.04294 | 4.294
38.9 | 1.338 | 121.91 | 1.29 | 0.04309 | 4.309
39 | 1.333 | 121.43 | 1.29 | 0.04322 | 4.322
39.1 | 1.341 | 122.22 | 1.3 | 0.04333 | 4.333
39.2 | 1.338 | 121.92 | 1.3 | 0.04347 | 4.347
39.3 | 1.337 | 121.85 | 1.3 | 0.04358 | 4.358
39.4 | 1.339 | 122.01 | 1.3 | 0.04372 | 4.372
39.5 | 1.333 | 121.47 | 1.31 | 0.04386 | 4.386
39.6 | 1.334 | 121.59 | 1.31 | 0.04399 | 4.399
39.7 | 1.34 | 122.14 | 1.31 | 0.04415 | 4.415
39.8 | 1.338 | 121.89 | 1.32 | 0.04425 | 4.425
39.9 | 1.336 | 121.73 | 1.32 | 0.04442 | 4.442
40 | 1.339 | 122.02 | 1.32 | 0.04454 | 4.454
40.1 | 1.335 | 121.63 | 1.33 | 0.04469 | 4.469
40.2 | 1.338 | 121.94 | 1.33 | 0.04483 | 4.483
40.3 | 1.333 | 121.5 | 1.33 | 0.04497 | 4.497
40.4 | 1.335 | 121.66 | 1.34 | 0.04509 | 4.509
40.5 | 1.329 | 121.09 | 1.34 | 0.04519 | 4.519
40.6 | 1.339 | 121.99 | 1.35 | 0.04535 | 4.535
40.7 | 1.333 | 121.49 | 1.35 | 0.0455 | 4.55
40.8 | 1.329 | 121.12 | 1.35 | 0.04565 | 4.565
40.9 | 1.327 | 120.93 | 1.35 | 0.04577 | 4.577
41 | 1.329 | 121.08 | 1.36 | 0.04595 | 4.595
41.1 | 1.334 | 121.56 | 1.36 | 0.04606 | 4.606
41.2 | 1.332 | 121.41 | 1.37 | 0.04621 | 4.621
41.3 | 1.33 | 121.23 | 1.37 | 0.04633 | 4.633
41.4 | 1.328 | 121.04 | 1.37 | 0.04645 | 4.645
41.5 | 1.333 | 121.46 | 1.37 | 0.04662 | 4.662
41.6 | 1.333 | 121.5 | 1.38 | 0.04675 | 4.675
41.7 | 1.331 | 121.26 | 1.38 | 0.04689 | 4.689
41.8 | 1.323 | 120.54 | 1.39 | 0.047 | 4.7
41.9 | 1.324 | 120.65 | 1.39 | 0.04714 | 4.714
42 | 1.331 | 121.25 | 1.39 | 0.04729 | 4.729
42.1 | 1.325 | 120.71 | 1.4 | 0.04743 | 4.743
42.2 | 1.327 | 120.94 | 1.4 | 0.04759 | 4.759
42.3 | 1.323 | 120.6 | 1.4 | 0.04769 | 4.769
42.4 | 1.327 | 120.89 | 1.41 | 0.04781 | 4.781
42.5 | 1.324 | 120.66 | 1.41 | 0.04795 | 4.795
42.6 | 1.32 | 120.25 | 1.41 | 0.04809 | 4.809
42.7 | 1.328 | 121.05 | 1.42 | 0.04822 | 4.822
42.8 | 1.318 | 120.14 | 1.42 | 0.04835 | 4.835
42.9 | 1.325 | 120.73 | 1.42 | 0.04851 | 4.851
43 | 1.324 | 120.69 | 1.42 | 0.04863 | 4.863
43.1 | 1.325 | 120.73 | 1.43 | 0.04876 | 4.876
43.2 | 1.32 | 120.27 | 1.43 | 0.04889 | 4.889
43.3 | 1.319 | 120.24 | 1.44 | 0.04902 | 4.902
43.4 | 1.316 | 119.9 | 1.44 | 0.04916 | 4.916
43.5 | 1.321 | 120.33 | 1.44 | 0.04929 | 4.929
43.6 | 1.316 | 119.89 | 1.44 | 0.04942 | 4.942
43.7 | 1.323 | 120.58 | 1.45 | 0.04956 | 4.956
43.8 | 1.321 | 120.4 | 1.45 | 0.04971 | 4.971
43.9 | 1.319 | 120.2 | 1.46 | 0.04983 | 4.983
44 | 1.321 | 120.36 | 1.46 | 0.04998 | 4.998
44.1 | 1.318 | 120.09 | 1.46 | 0.05011 | 5.011
44.2 | 1.304 | 118.82 | 1.47 | 0.0502 | 5.02
44.3 | 1.313 | 119.61 | 1.47 | 0.05035 | 5.035
44.4 | 1.321 | 120.35 | 1.47 | 0.0505 | 5.05
44.5 | 1.316 | 119.9 | 1.47 | 0.05064 | 5.064
44.6 | 1.314 | 119.7 | 1.48 | 0.05078 | 5.078
44.7 | 1.314 | 119.76 | 1.48 | 0.05091 | 5.091
44.8 | 1.314 | 119.73 | 1.48 | 0.05106 | 5.106
44.9 | 1.311 | 119.45 | 1.49 | 0.05118 | 5.118
45 | 1.311 | 119.46 | 1.49 | 0.05133 | 5.133
45.1 | 1.314 | 119.69 | 1.5 | 0.05147 | 5.147
45.2 | 1.306 | 119.02 | 1.5 | 0.0516 | 5.16
45.3 | 1.313 | 119.63 | 1.5 | 0.05177 | 5.177
45.4 | 1.312 | 119.56 | 1.51 | 0.05188 | 5.188
45.5 | 1.305 | 118.88 | 1.51 | 0.05199 | 5.199
45.6 | 1.315 | 119.81 | 1.51 | 0.05215 | 5.215
45.7 | 1.31 | 119.39 | 1.52 | 0.05228 | 5.228
45.8 | 1.309 | 119.25 | 1.52 | 0.05241 | 5.241
45.9 | 1.308 | 119.23 | 1.52 | 0.05254 | 5.254
46 | 1.305 | 118.9 | 1.52 | 0.05269 | 5.269
46.1 | 1.306 | 119.05 | 1.53 | 0.05285 | 5.285
46.2 | 1.308 | 119.22 | 1.53 | 0.05297 | 5.297
46.3 | 1.306 | 118.98 | 1.54 | 0.05311 | 5.311
46.4 | 1.304 | 118.8 | 1.54 | 0.05326 | 5.326
46.5 | 1.306 | 118.99 | 1.54 | 0.05342 | 5.342
46.6 | 1.303 | 118.72 | 1.55 | 0.05353 | 5.353
46.7 | 1.3 | 118.48 | 1.55 | 0.05367 | 5.367
46.8 | 1.301 | 118.57 | 1.55 | 0.05381 | 5.381
46.9 | 1.303 | 118.72 | 1.55 | 0.05393 | 5.393
47 | 1.298 | 118.3 | 1.56 | 0.05409 | 5.409
47.1 | 1.296 | 118.14 | 1.56 | 0.0542 | 5.42
47.2 | 1.294 | 117.91 | 1.57 | 0.05434 | 5.434
47.3 | 1.296 | 118.1 | 1.57 | 0.05449 | 5.449
47.4 | 1.295 | 118.05 | 1.57 | 0.05463 | 5.463
47.5 | 1.298 | 118.31 | 1.58 | 0.05477 | 5.477
47.6 | 1.297 | 118.15 | 1.58 | 0.0549 | 5.49
47.7 | 1.295 | 118.03 | 1.58 | 0.05505 | 5.505
47.8 | 1.298 | 118.3 | 1.59 | 0.05519 | 5.519
47.9 | 1.291 | 117.64 | 1.59 | 0.05529 | 5.529
48 | 1.295 | 117.97 | 1.59 | 0.05544 | 5.544
48.1 | 1.295 | 118.04 | 1.59 | 0.05557 | 5.557
48.2 | 1.293 | 117.78 | 1.6 | 0.0557 | 5.57
48.3 | 1.289 | 117.48 | 1.6 | 0.05583 | 5.583
48.4 | 1.295 | 117.99 | 1.6 | 0.05597 | 5.597
48.5 | 1.289 | 117.5 | 1.61 | 0.05609 | 5.609
48.6 | 1.293 | 117.81 | 1.61 | 0.05623 | 5.623
48.7 | 1.286 | 117.19 | 1.62 | 0.05636 | 5.636
48.8 | 1.285 | 117.06 | 1.62 | 0.0565 | 5.65
48.9 | 1.289 | 117.45 | 1.62 | 0.05662 | 5.662
49 | 1.286 | 117.15 | 1.62 | 0.05677 | 5.677
49.1 | 1.279 | 116.57 | 1.63 | 0.05692 | 5.692
49.2 | 1.285 | 117.09 | 1.63 | 0.05704 | 5.704
49.3 | 1.279 | 116.59 | 1.63 | 0.05718 | 5.718
49.4 | 1.284 | 117.03 | 1.64 | 0.05733 | 5.733
49.5 | 1.285 | 117.12 | 1.64 | 0.05746 | 5.746
49.6 | 1.281 | 116.73 | 1.65 | 0.05761 | 5.761
49.7 | 1.278 | 116.46 | 1.65 | 0.05772 | 5.772
49.8 | 1.28 | 116.61 | 1.65 | 0.05786 | 5.786
49.9 | 1.279 | 116.53 | 1.66 | 0.05799 | 5.799
50 | 1.276 | 116.25 | 1.66 | 0.05812 | 5.812
50.1 | 1.274 | 116.05 | 1.66 | 0.05825 | 5.825
50.2 | 1.281 | 116.75 | 1.67 | 0.0584 | 5.84
50.3 | 1.272 | 115.88 | 1.67 | 0.05853 | 5.853
50.4 | 1.277 | 116.37 | 1.67 | 0.0587 | 5.87
50.5 | 1.276 | 116.29 | 1.68 | 0.05881 | 5.881
50.6 | 1.275 | 116.21 | 1.68 | 0.05893 | 5.893
50.7 | 1.273 | 116.05 | 1.68 | 0.05908 | 5.908
50.8 | 1.27 | 115.72 | 1.68 | 0.05922 | 5.922
50.9 | 1.27 | 115.75 | 1.69 | 0.05937 | 5.937
51 | 1.269 | 115.63 | 1.69 | 0.05951 | 5.951
51.1 | 1.268 | 115.57 | 1.7 | 0.05965 | 5.965
51.2 | 1.267 | 115.44 | 1.7 | 0.05979 | 5.979
51.3 | 1.264 | 115.22 | 1.7 | 0.05992 | 5.992
51.4 | 1.267 | 115.47 | 1.7 | 0.06004 | 6.004
51.5 | 1.266 | 115.38 | 1.71 | 0.06017 | 6.017
51.6 | 1.263 | 115.09 | 1.71 | 0.06033 | 6.033
51.7 | 1.266 | 115.34 | 1.72 | 0.06046 | 6.046
51.8 | 1.262 | 114.98 | 1.72 | 0.06058 | 6.058
51.9 | 1.263 | 115.09 | 1.72 | 0.06073 | 6.073
52 | 1.265 | 115.25 | 1.73 | 0.06087 | 6.087
52.1 | 1.257 | 114.5 | 1.73 | 0.06098 | 6.098
52.2 | 1.265 | 115.28 | 1.73 | 0.06113 | 6.113
52.3 | 1.264 | 115.17 | 1.73 | 0.06126 | 6.126
52.4 | 1.26 | 114.82 | 1.74 | 0.0614 | 6.14
52.5 | 1.258 | 114.61 | 1.74 | 0.06153 | 6.153
52.6 | 1.259 | 114.74 | 1.75 | 0.06165 | 6.165
52.7 | 1.258 | 114.67 | 1.75 | 0.0618 | 6.18
52.8 | 1.258 | 114.61 | 1.75 | 0.06195 | 6.195
52.9 | 1.249 | 113.84 | 1.76 | 0.06208 | 6.208
53 | 1.252 | 114.09 | 1.76 | 0.0622 | 6.22
53.1 | 1.247 | 113.6 | 1.76 | 0.0623 | 6.23
53.2 | 1.249 | 113.79 | 1.76 | 0.06245 | 6.245
53.3 | 1.252 | 114.08 | 1.77 | 0.06258 | 6.258
53.4 | 1.243 | 113.27 | 1.77 | 0.06271 | 6.271
53.5 | 1.244 | 113.36 | 1.77 | 0.06284 | 6.284
53.6 | 1.245 | 113.46 | 1.78 | 0.063 | 6.3
53.7 | 1.247 | 113.66 | 1.78 | 0.06312 | 6.312
53.8 | 1.247 | 113.62 | 1.78 | 0.06326 | 6.326
53.9 | 1.238 | 112.84 | 1.79 | 0.0634 | 6.34
54 | 1.242 | 113.13 | 1.79 | 0.06352 | 6.352
54.1 | 1.237 | 112.68 | 1.79 | 0.06366 | 6.366
54.2 | 1.237 | 112.72 | 1.8 | 0.06378 | 6.378
54.3 | 1.243 | 113.28 | 1.8 | 0.06395 | 6.395
54.4 | 1.237 | 112.69 | 1.8 | 0.06409 | 6.409
54.5 | 1.238 | 112.83 | 1.81 | 0.06424 | 6.424
54.6 | 1.235 | 112.56 | 1.81 | 0.06437 | 6.437
54.7 | 1.233 | 112.32 | 1.81 | 0.06449 | 6.449
54.8 | 1.232 | 112.29 | 1.82 | 0.06463 | 6.463
54.9 | 1.235 | 112.57 | 1.82 | 0.06477 | 6.477
55 | 1.235 | 112.54 | 1.83 | 0.0649 | 6.49
55.1 | 1.224 | 111.56 | 1.83 | 0.06504 | 6.504
55.2 | 1.224 | 111.56 | 1.83 | 0.06515 | 6.515
55.3 | 1.23 | 112.06 | 1.83 | 0.06529 | 6.529
55.4 | 1.228 | 111.93 | 1.84 | 0.06542 | 6.542
55.5 | 1.228 | 111.87 | 1.84 | 0.06558 | 6.558
55.6 | 1.225 | 111.63 | 1.85 | 0.06573 | 6.573
55.7 | 1.226 | 111.71 | 1.85 | 0.06585 | 6.585
55.8 | 1.224 | 111.5 | 1.85 | 0.06601 | 6.601
55.9 | 1.221 | 111.22 | 1.86 | 0.06614 | 6.614
56 | 1.22 | 111.21 | 1.86 | 0.06628 | 6.628
56.1 | 1.221 | 111.23 | 1.86 | 0.06642 | 6.642
56.2 | 1.21 | 110.26 | 1.86 | 0.06654 | 6.654
56.3 | 1.216 | 110.81 | 1.87 | 0.06669 | 6.669
56.4 | 1.215 | 110.7 | 1.87 | 0.06684 | 6.684
56.5 | 1.215 | 110.7 | 1.88 | 0.06698 | 6.698
56.6 | 1.208 | 110.05 | 1.88 | 0.06711 | 6.711
56.7 | 1.206 | 109.91 | 1.88 | 0.06725 | 6.725
56.8 | 1.206 | 109.85 | 1.89 | 0.06742 | 6.742
56.9 | 1.211 | 110.31 | 1.89 | 0.06753 | 6.753
57 | 1.205 | 109.81 | 1.89 | 0.06769 | 6.769
57.1 | 1.205 | 109.81 | 1.89 | 0.0678 | 6.78
57.2 | 1.206 | 109.89 | 1.9 | 0.06794 | 6.794
57.3 | 1.197 | 109.07 | 1.9 | 0.06807 | 6.807
57.4 | 1.202 | 109.52 | 1.91 | 0.06821 | 6.821
57.5 | 1.203 | 109.6 | 1.91 | 0.06836 | 6.836
57.6 | 1.201 | 109.47 | 1.91 | 0.06848 | 6.848
57.7 | 1.195 | 108.93 | 1.91 | 0.06861 | 6.861
57.8 | 1.195 | 108.89 | 1.92 | 0.06877 | 6.877
57.9 | 1.195 | 108.89 | 1.92 | 0.0689 | 6.89
58 | 1.19 | 108.47 | 1.93 | 0.06902 | 6.902
58.1 | 1.194 | 108.83 | 1.93 | 0.06916 | 6.916
58.2 | 1.191 | 108.53 | 1.93 | 0.0693 | 6.93
58.3 | 1.187 | 108.17 | 1.93 | 0.06942 | 6.942
58.4 | 1.197 | 109.07 | 1.94 | 0.06955 | 6.955
58.5 | 1.183 | 107.83 | 1.94 | 0.06967 | 6.967
58.6 | 1.186 | 108.09 | 1.94 | 0.06981 | 6.981
58.7 | 1.182 | 107.72 | 1.95 | 0.06995 | 6.995
58.8 | 1.185 | 107.94 | 1.95 | 0.07007 | 7.007
58.9 | 1.182 | 107.68 | 1.95 | 0.07022 | 7.022
59 | 1.183 | 107.79 | 1.96 | 0.07035 | 7.035
59.1 | 1.178 | 107.37 | 1.96 | 0.07048 | 7.048
59.2 | 1.174 | 106.99 | 1.97 | 0.0706 | 7.06
59.3 | 1.179 | 107.39 | 1.97 | 0.07073 | 7.073
59.4 | 1.176 | 107.15 | 1.97 | 0.07085 | 7.085
59.5 | 1.172 | 106.78 | 1.97 | 0.071 | 7.1
59.6 | 1.173 | 106.87 | 1.98 | 0.07115 | 7.115
59.7 | 1.174 | 106.95 | 1.98 | 0.07128 | 7.128
59.8 | 1.175 | 107.1 | 1.98 | 0.07143 | 7.143
59.9 | 1.167 | 106.31 | 1.99 | 0.07159 | 7.159
60 | 1.166 | 106.22 | 1.99 | 0.07176 | 7.176
60.1 | 1.161 | 105.8 | 2 | 0.07188 | 7.188
60.2 | 1.16 | 105.69 | 2 | 0.07203 | 7.203
60.3 | 1.157 | 105.39 | 2 | 0.07216 | 7.216
60.4 | 1.157 | 105.44 | 2 | 0.07231 | 7.231
60.5 | 1.158 | 105.57 | 2.01 | 0.07245 | 7.245
60.6 | 1.157 | 105.46 | 2.01 | 0.07258 | 7.258
60.7 | 1.156 | 105.38 | 2.02 | 0.07271 | 7.271
60.8 | 1.15 | 104.76 | 2.02 | 0.07286 | 7.286
60.9 | 1.15 | 104.79 | 2.02 | 0.07297 | 7.297
61 | 1.149 | 104.67 | 2.03 | 0.07309 | 7.309
61.1 | 1.145 | 104.3 | 2.03 | 0.07323 | 7.323
61.2 | 1.14 | 103.88 | 2.03 | 0.07339 | 7.339
61.3 | 1.14 | 103.91 | 2.03 | 0.07353 | 7.353
61.4 | 1.137 | 103.57 | 2.04 | 0.07365 | 7.365
61.5 | 1.138 | 103.72 | 2.04 | 0.07378 | 7.378
61.6 | 1.14 | 103.9 | 2.05 | 0.07394 | 7.394
61.7 | 1.136 | 103.54 | 2.05 | 0.07407 | 7.407
61.8 | 1.133 | 103.21 | 2.05 | 0.07419 | 7.419
61.9 | 1.134 | 103.33 | 2.05 | 0.07433 | 7.433
62 | 1.123 | 102.37 | 2.06 | 0.07445 | 7.445
62.1 | 1.128 | 102.78 | 2.06 | 0.0746 | 7.46
62.2 | 1.125 | 102.52 | 2.06 | 0.07474 | 7.474
62.3 | 1.125 | 102.49 | 2.07 | 0.07488 | 7.488
62.4 | 1.122 | 102.28 | 2.07 | 0.07501 | 7.501
62.5 | 1.117 | 101.79 | 2.08 | 0.07515 | 7.515
62.6 | 1.119 | 101.99 | 2.08 | 0.0753 | 7.53
62.7 | 1.116 | 101.67 | 2.08 | 0.07545 | 7.545
62.8 | 1.113 | 101.47 | 2.09 | 0.0756 | 7.56
62.9 | 1.109 | 101.01 | 2.09 | 0.07571 | 7.571
63 | 1.109 | 101.06 | 2.09 | 0.07585 | 7.585
63.1 | 1.11 | 101.15 | 2.1 | 0.07598 | 7.598
63.2 | 1.112 | 101.32 | 2.1 | 0.07613 | 7.613
63.3 | 1.106 | 100.74 | 2.1 | 0.07627 | 7.627
63.4 | 1.101 | 100.36 | 2.11 | 0.07644 | 7.644
63.5 | 1.102 | 100.4 | 2.11 | 0.07654 | 7.654
63.6 | 1.098 | 100.05 | 2.11 | 0.0767 | 7.67
63.7 | 1.098 | 100.02 | 2.12 | 0.07683 | 7.683
63.8 | 1.098 | 100.04 | 2.12 | 0.07698 | 7.698
63.9 | 1.095 | 99.77 | 2.12 | 0.07713 | 7.713
64 | 1.093 | 99.6 | 2.13 | 0.07728 | 7.728
64.1 | 1.084 | 98.78 | 2.13 | 0.0774 | 7.74
64.2 | 1.084 | 98.76 | 2.13 | 0.07755 | 7.755
64.3 | 1.08 | 98.46 | 2.13 | 0.07769 | 7.769
64.4 | 1.079 | 98.36 | 2.14 | 0.07782 | 7.782
64.5 | 1.077 | 98.17 | 2.14 | 0.07797 | 7.797
64.6 | 1.081 | 98.51 | 2.15 | 0.07812 | 7.812
64.7 | 1.07 | 97.53 | 2.15 | 0.07826 | 7.826
64.8 | 1.066 | 97.15 | 2.15 | 0.07834 | 7.834
64.9 | 1.071 | 97.55 | 2.15 | 0.0785 | 7.85
65 | 1.066 | 97.15 | 2.16 | 0.07861 | 7.861
65.1 | 1.063 | 96.88 | 2.16 | 0.07875 | 7.875
65.2 | 1.066 | 97.13 | 2.17 | 0.07889 | 7.889
65.3 | 1.061 | 96.64 | 2.17 | 0.07902 | 7.902
65.4 | 1.05 | 95.67 | 2.17 | 0.07915 | 7.915
65.5 | 1.057 | 96.32 | 2.17 | 0.07931 | 7.931
65.6 | 1.05 | 95.66 | 2.18 | 0.07945 | 7.945
65.7 | 1.052 | 95.89 | 2.18 | 0.07957 | 7.957
65.8 | 1.048 | 95.54 | 2.18 | 0.07972 | 7.972
65.9 | 1.046 | 95.3 | 2.19 | 0.07987 | 7.987
66 | 1.042 | 94.96 | 2.19 | 0.08002 | 8.002
66.1 | 1.039 | 94.71 | 2.2 | 0.08016 | 8.016
66.2 | 1.036 | 94.41 | 2.2 | 0.0803 | 8.03
66.3 | 1.033 | 94.09 | 2.2 | 0.08045 | 8.045
66.4 | 1.03 | 93.82 | 2.2 | 0.08062 | 8.062
66.5 | 1.029 | 93.79 | 2.21 | 0.08076 | 8.076
66.6 | 1.015 | 92.53 | 2.21 | 0.08089 | 8.089
66.7 | 1.024 | 93.3 | 2.22 | 0.08102 | 8.102
66.8 | 1.018 | 92.79 | 2.22 | 0.08114 | 8.114
66.9 | 1.013 | 92.32 | 2.22 | 0.0813 | 8.13
67 | 1.008 | 91.82 | 2.23 | 0.08144 | 8.144
67.1 | 1.002 | 91.35 | 2.23 | 0.08155 | 8.155
67.2 | 1.004 | 91.47 | 2.23 | 0.08172 | 8.172
67.3 | 1 | 91.15 | 2.23 | 0.08186 | 8.186
67.4 | 1.001 | 91.19 | 2.24 | 0.082 | 8.2
67.5 | 0.996 | 90.8 | 2.24 | 0.08213 | 8.213
67.6 | 0.991 | 90.33 | 2.25 | 0.08229 | 8.229
67.7 | 0.981 | 89.43 | 2.25 | 0.08241 | 8.241
67.8 | 0.981 | 89.42 | 2.25 | 0.08257 | 8.257
67.9 | 0.977 | 89.03 | 2.26 | 0.08269 | 8.269
68 | 0.973 | 88.67 | 2.26 | 0.08284 | 8.284
68.1 | 0.965 | 87.97 | 2.26 | 0.08298 | 8.298
68.2 | 0.963 | 87.8 | 2.26 | 0.08312 | 8.312
68.3 | 0.965 | 87.91 | 2.27 | 0.08328 | 8.328
68.4 | 0.959 | 87.35 | 2.27 | 0.0834 | 8.34
68.5 | 0.958 | 87.26 | 2.28 | 0.08356 | 8.356
68.6 | 0.948 | 86.39 | 2.28 | 0.08369 | 8.369
68.7 | 0.945 | 86.1 | 2.28 | 0.08386 | 8.386
68.8 | 0.942 | 85.87 | 2.28 | 0.08401 | 8.401
68.9 | 0.933 | 85.06 | 2.29 | 0.08415 | 8.415
69 | 0.932 | 84.94 | 2.29 | 0.08428 | 8.428
69.1 | 0.925 | 84.3 | 2.3 | 0.08441 | 8.441
69.2 | 0.921 | 83.95 | 2.3 | 0.08457 | 8.457
69.3 | 0.922 | 84.01 | 2.3 | 0.08473 | 8.473
69.4 | 0.913 | 83.24 | 2.3 | 0.08486 | 8.486
69.5 | 0.909 | 82.85 | 2.31 | 0.085 | 8.5
69.6 | 0.907 | 82.66 | 2.31 | 0.08518 | 8.518
69.7 | 0.901 | 82.14 | 2.32 | 0.08531 | 8.531
69.8 | 0.89 | 81.07 | 2.32 | 0.08546 | 8.546
69.9 | 0.889 | 80.97 | 2.32 | 0.08564 | 8.564
70 | 0.88 | 80.22 | 2.32 | 0.08577 | 8.577
70.1 | 0.868 | 79.07 | 2.33 | 0.08592 | 8.592
70.2 | 0.859 | 78.24 | 2.33 | 0.08611 | 8.611
70.3 | 0.846 | 77.05 | 2.34 | 0.08631 | 8.631
70.4 | 0.818 | 74.54 | 2.34 | 0.0865 | 8.65
70.5 | 0.791 | 72.04 | 2.34 | 0.08667 | 8.667
70.6 | 0.768 | 70 | 2.35 | 0.08687 | 8.687
70.7 | 0.749 | 68.22 | 2.35 | 0.08706 | 8.706
70.8 | 0.735 | 67.01 | 2.35 | 0.08721 | 8.721
70.9 | 0.725 | 66.08 | 2.36 | 0.0874 | 8.74
71 | 0.703 | 64.11 | 2.36 | 0.08757 | 8.757
71.1 | 0.69 | 62.91 | 2.36 | 0.08774 | 8.774
71.2 | 0.669 | 60.99 | 2.36 | 0.08791 | 8.791
71.3 | 0.659 | 60.05 | 2.37 | 0.08806 | 8.806
71.4 | 0.641 | 58.38 | 2.37 | 0.08822 | 8.822
71.5 | 0.622 | 56.7 | 2.37 | 0.08839 | 8.839
71.6 | 0.601 | 54.76 | 2.38 | 0.08856 | 8.856
71.7 | 0.581 | 52.92 | 2.38 | 0.08873 | 8.873
71.8 | 0.571 | 52.01 | 2.38 | 0.08889 | 8.889
71.9 | 0.548 | 49.97 | 2.39 | 0.08908 | 8.908
72 | 0.54 | 49.22 | 2.39 | 0.08927 | 8.927
72.1 | 0.524 | 47.79 | 2.39 | 0.08944 | 8.944
72.2 | 0.512 | 46.63 | 2.4 | 0.0896 | 8.96
72.3 | 0.493 | 44.94 | 2.4 | 0.08974 | 8.974
72.4 | 0.479 | 43.66 | 2.41 | 0.0899 | 8.99
72.5 | 0.466 | 42.43 | 2.41 | 0.09008 | 9.008
72.6 | 0.455 | 41.43 | 2.41 | 0.09024 | 9.024
72.7 | 0.444 | 40.47 | 2.41 | 0.09039 | 9.039
72.8 | 0.435 | 39.63 | 2.42 | 0.09054 | 9.054
72.9 | 0.42 | 38.23 | 2.42 | 0.09073 | 9.073
73 | 0.407 | 37.12 | 2.42 | 0.0909 | 9.09
73.1 | 0.404 | 36.84 | 2.43 | 0.09105 | 9.105
73.2 | 0.4 | 36.49 | 2.43 | 0.0912 | 9.12
73.3 | 0.384 | 34.98 | 2.44 | 0.09135 | 9.135
73.4 | 0.381 | 34.68 | 2.44 | 0.09154 | 9.154
73.5 | 0.374 | 34.07 | 2.44 | 0.09168 | 9.168
73.6 | 0.363 | 33.09 | 2.44 | 0.09182 | 9.182
73.7 | 0.358 | 32.61 | 2.45 | 0.09196 | 9.196
73.8 | 0.348 | 31.73 | 2.45 | 0.0921 | 9.21
73.9 | 0.345 | 31.41 | 2.46 | 0.09228 | 9.228
74 | 0.332 | 30.25 | 2.46 | 0.09242 | 9.242
74.1 | 0.325 | 29.58 | 2.46 | 0.09257 | 9.257
74.2 | 0.316 | 28.8 | 2.47 | 0.09276 | 9.276
74.3 | 0.305 | 27.81 | 2.47 | 0.09289 | 9.289
74.4 | 0.295 | 26.86 | 2.47 | 0.09304 | 9.304
74.5 | 0.291 | 26.53 | 2.47 | 0.09318 | 9.318
74.6 | 0.286 | 26.08 | 2.48 | 0.09334 | 9.334
74.7 | 0.27 | 24.6 | 2.48 | 0.09349 | 9.349
74.8 | 0.27 | 24.59 | 2.48 | 0.09365 | 9.365
74.9 | 0.257 | 23.44 | 2.49 | 0.0938 | 9.38
75 | 0.253 | 23.07 | 2.49 | 0.09395 | 9.395
75.1 | 0.238 | 21.66 | 2.49 | 0.09413 | 9.413
75.2 | 0.235 | 21.4 | 2.5 | 0.09428 | 9.428
75.3 | 0.232 | 21.14 | 2.5 | 0.09443 | 9.443
75.4 | 0.226 | 20.57 | 2.5 | 0.09459 | 9.459
75.5 | 0.217 | 19.74 | 2.51 | 0.09475 | 9.475
75.6 | 0.207 | 18.87 | 2.51 | 0.09491 | 9.491
75.7 | 0.202 | 18.36 | 2.52 | 0.09506 | 9.506
75.8 | 0.198 | 18.01 | 2.52 | 0.0952 | 9.52
75.9 | 0.188 | 17.14 | 2.52 | 0.09536 | 9.536
76 | 0.181 | 16.51 | 2.52 | 0.09551 | 9.551
76.1 | 0.169 | 15.35 | 2.53 | 0.09573 | 9.573
76.2 | 0.162 | 14.77 | 2.53 | 0.09587 | 9.587
76.3 | 0.156 | 14.18 | 2.54 | 0.09602 | 9.602
76.4 | 0.147 | 13.44 | 2.54 | 0.09619 | 9.619
76.5 | 0.135 | 12.31 | 2.54 | 0.09632 | 9.632
76.6 | 0.134 | 12.23 | 2.55 | 0.0965 | 9.65
76.7 | 0.133 | 12.08 | 2.55 | 0.09665 | 9.665
76.8 | 0.124 | 11.3 | 2.55 | 0.0968 | 9.68
76.9 | 0.118 | 10.77 | 2.56 | 0.09693 | 9.693
77 | 0.115 | 10.52 | 2.56 | 0.09711 | 9.711
77.1 | 0.106 | 9.67 | 2.56 | 0.09726 | 9.726
77.2 | 0.1 | 9.09 | 2.56 | 0.09738 | 9.738
77.3 | 0.097 | 8.81 | 2.57 | 0.09755 | 9.755
77.4 | 0.093 | 8.48 | 2.57 | 0.09768 | 9.768
77.5 | 0.085 | 7.75 | 2.57 | 0.09787 | 9.787
77.6 | 0.076 | 6.93 | 2.58 | 0.09803 | 9.803
Test Method | Tensile test 25mm_rectangular_simple.msm
Sample I. D. | strekking nov 2020.mss
Specimen Number | 17
Time (s) | Load (kN) | Stress (MPa) | Displacement (mm) | Strain (mm/mm) | Strain (%)
0.3 | 0.007 | 1.24 | 0 | 3e-05 | 0.003
0.4 | 0.03 | 4.95 | 0 | 0.00014 | 0.014
0.5 | 0.05 | 8.37 | 0.01 | 0.00023 | 0.023
0.6 | 0.073 | 12.27 | 0.01 | 0.00033 | 0.033
0.7 | 0.098 | 16.4 | 0.02 | 0.00042 | 0.042
0.8 | 0.111 | 18.6 | 0.02 | 0.00047 | 0.047
0.9 | 0.131 | 21.98 | 0.02 | 0.00057 | 0.057
1 | 0.153 | 25.57 | 0.03 | 0.00064 | 0.064
1.1 | 0.173 | 29.05 | 0.03 | 0.00072 | 0.072
1.2 | 0.194 | 32.57 | 0.03 | 0.00078 | 0.078
1.3 | 0.214 | 35.86 | 0.03 | 0.00086 | 0.086
1.4 | 0.239 | 40.08 | 0.04 | 0.00094 | 0.094
1.5 | 0.259 | 43.33 | 0.04 | 0.00103 | 0.103
1.6 | 0.278 | 46.54 | 0.05 | 0.00108 | 0.108
1.7 | 0.297 | 49.68 | 0.05 | 0.00114 | 0.114
1.8 | 0.318 | 53.28 | 0.05 | 0.00123 | 0.123
1.9 | 0.343 | 57.48 | 0.06 | 0.0013 | 0.13
2 | 0.359 | 60.15 | 0.06 | 0.00136 | 0.136
2.1 | 0.379 | 63.49 | 0.06 | 0.00143 | 0.143
2.2 | 0.397 | 66.5 | 0.06 | 0.00149 | 0.149
2.3 | 0.421 | 70.5 | 0.07 | 0.00157 | 0.157
2.4 | 0.438 | 73.32 | 0.07 | 0.00164 | 0.164
2.5 | 0.45 | 75.43 | 0.07 | 0.00169 | 0.169
2.6 | 0.469 | 78.62 | 0.08 | 0.00176 | 0.176
2.7 | 0.485 | 81.3 | 0.08 | 0.00182 | 0.182
2.8 | 0.507 | 84.88 | 0.08 | 0.00189 | 0.189
2.9 | 0.528 | 88.37 | 0.09 | 0.00196 | 0.196
3 | 0.543 | 91.03 | 0.09 | 0.00202 | 0.202
3.1 | 0.555 | 92.92 | 0.09 | 0.00209 | 0.209
3.2 | 0.572 | 95.76 | 0.1 | 0.00215 | 0.215
3.3 | 0.584 | 97.88 | 0.1 | 0.00221 | 0.221
3.4 | 0.598 | 100.21 | 0.1 | 0.00226 | 0.226
3.5 | 0.612 | 102.44 | 0.11 | 0.00232 | 0.232
3.6 | 0.624 | 104.6 | 0.11 | 0.00238 | 0.238
3.7 | 0.638 | 106.85 | 0.11 | 0.00245 | 0.245
3.8 | 0.65 | 108.92 | 0.12 | 0.00254 | 0.254
3.9 | 0.667 | 111.65 | 0.12 | 0.0026 | 0.26
4 | 0.679 | 113.81 | 0.12 | 0.00267 | 0.267
4.1 | 0.693 | 116.03 | 0.13 | 0.00273 | 0.273
4.2 | 0.698 | 116.89 | 0.13 | 0.00278 | 0.278
4.3 | 0.716 | 119.97 | 0.13 | 0.00287 | 0.287
4.4 | 0.724 | 121.22 | 0.14 | 0.00293 | 0.293
4.5 | 0.735 | 123.11 | 0.14 | 0.00299 | 0.299
4.6 | 0.745 | 124.81 | 0.15 | 0.00306 | 0.306
4.7 | 0.753 | 126.15 | 0.15 | 0.00313 | 0.313
4.8 | 0.76 | 127.33 | 0.15 | 0.00319 | 0.319
4.9 | 0.771 | 129.08 | 0.15 | 0.00325 | 0.325
5 | 0.777 | 130.13 | 0.16 | 0.00332 | 0.332
5.1 | 0.79 | 132.25 | 0.16 | 0.00341 | 0.341
5.2 | 0.799 | 133.81 | 0.16 | 0.00349 | 0.349
5.3 | 0.807 | 135.21 | 0.17 | 0.00355 | 0.355
5.4 | 0.817 | 136.79 | 0.17 | 0.00362 | 0.362
5.5 | 0.826 | 138.29 | 0.17 | 0.00368 | 0.368
5.6 | 0.825 | 138.21 | 0.18 | 0.00376 | 0.376
5.7 | 0.834 | 139.75 | 0.18 | 0.00383 | 0.383
5.8 | 0.84 | 140.72 | 0.18 | 0.0039 | 0.39
5.9 | 0.847 | 141.88 | 0.19 | 0.00399 | 0.399
6 | 0.853 | 142.86 | 0.19 | 0.00407 | 0.407
6.1 | 0.857 | 143.61 | 0.19 | 0.00412 | 0.412
6.2 | 0.864 | 144.79 | 0.2 | 0.00421 | 0.421
6.3 | 0.87 | 145.72 | 0.2 | 0.00428 | 0.428
6.4 | 0.872 | 146.06 | 0.2 | 0.00435 | 0.435
6.5 | 0.876 | 146.74 | 0.21 | 0.00442 | 0.442
6.6 | 0.878 | 147.13 | 0.21 | 0.00447 | 0.447
6.8 | 0.887 | 148.58 | 0.22 | 0.00462 | 0.462
6.9 | 0.891 | 149.28 | 0.22 | 0.00471 | 0.471
7 | 0.895 | 149.86 | 0.22 | 0.00478 | 0.478
7.1 | 0.894 | 149.7 | 0.23 | 0.00485 | 0.485
7.2 | 0.898 | 150.36 | 0.23 | 0.00493 | 0.493
7.3 | 0.906 | 151.82 | 0.23 | 0.00502 | 0.502
7.4 | 0.905 | 151.63 | 0.24 | 0.00509 | 0.509
7.5 | 0.913 | 152.94 | 0.24 | 0.00519 | 0.519
7.6 | 0.915 | 153.24 | 0.24 | 0.00528 | 0.528
7.7 | 0.917 | 153.67 | 0.25 | 0.00536 | 0.536
7.8 | 0.921 | 154.29 | 0.25 | 0.00545 | 0.545
7.9 | 0.923 | 154.58 | 0.26 | 0.00554 | 0.554
8 | 0.92 | 154.15 | 0.26 | 0.0056 | 0.56
8.1 | 0.928 | 155.41 | 0.26 | 0.0057 | 0.57
8.2 | 0.932 | 156.08 | 0.26 | 0.00581 | 0.581
8.3 | 0.931 | 155.99 | 0.27 | 0.00588 | 0.588
8.4 | 0.932 | 156.09 | 0.27 | 0.00594 | 0.594
8.5 | 0.932 | 156.09 | 0.27 | 0.00604 | 0.604
8.6 | 0.935 | 156.67 | 0.28 | 0.00614 | 0.614
8.7 | 0.94 | 157.41 | 0.28 | 0.00623 | 0.623
8.8 | 0.939 | 157.3 | 0.28 | 0.00631 | 0.631
8.9 | 0.943 | 157.93 | 0.29 | 0.00639 | 0.639
9 | 0.948 | 158.84 | 0.29 | 0.00649 | 0.649
9.1 | 0.944 | 158.18 | 0.29 | 0.00657 | 0.657
9.2 | 0.944 | 158.11 | 0.3 | 0.00663 | 0.663
9.3 | 0.95 | 159.07 | 0.3 | 0.00674 | 0.674
9.4 | 0.949 | 158.98 | 0.3 | 0.00682 | 0.682
9.5 | 0.945 | 158.26 | 0.31 | 0.00689 | 0.689
9.6 | 0.953 | 159.71 | 0.31 | 0.00699 | 0.699
9.7 | 0.957 | 160.39 | 0.32 | 0.00707 | 0.707
9.8 | 0.951 | 159.32 | 0.32 | 0.00716 | 0.716
9.9 | 0.95 | 159.18 | 0.32 | 0.00722 | 0.722
10 | 0.954 | 159.76 | 0.33 | 0.00731 | 0.731
10.1 | 0.957 | 160.24 | 0.33 | 0.00741 | 0.741
10.2 | 0.957 | 160.31 | 0.33 | 0.00749 | 0.749
10.3 | 0.958 | 160.47 | 0.33 | 0.00759 | 0.759
10.4 | 0.959 | 160.67 | 0.34 | 0.00766 | 0.766
10.5 | 0.959 | 160.72 | 0.34 | 0.00775 | 0.775
10.6 | 0.962 | 161.19 | 0.34 | 0.00784 | 0.784
10.7 | 0.961 | 161.02 | 0.35 | 0.00793 | 0.793
10.8 | 0.963 | 161.3 | 0.35 | 0.00802 | 0.802
10.9 | 0.965 | 161.58 | 0.35 | 0.00811 | 0.811
11 | 0.966 | 161.9 | 0.36 | 0.00822 | 0.822
11.1 | 0.962 | 161.22 | 0.36 | 0.00828 | 0.828
11.2 | 0.968 | 162.12 | 0.36 | 0.00839 | 0.839
11.3 | 0.967 | 162.01 | 0.37 | 0.00848 | 0.848
11.4 | 0.967 | 161.93 | 0.37 | 0.00858 | 0.858
11.5 | 0.967 | 161.92 | 0.37 | 0.00867 | 0.867
11.6 | 0.967 | 162.02 | 0.38 | 0.00876 | 0.876
11.7 | 0.965 | 161.68 | 0.38 | 0.00884 | 0.884
11.8 | 0.968 | 162.19 | 0.38 | 0.00894 | 0.894
11.9 | 0.968 | 162.11 | 0.39 | 0.00902 | 0.902
12 | 0.974 | 163.17 | 0.39 | 0.00914 | 0.914
12.1 | 0.966 | 161.76 | 0.39 | 0.00919 | 0.919
12.2 | 0.969 | 162.33 | 0.4 | 0.00929 | 0.929
12.3 | 0.972 | 162.87 | 0.4 | 0.00941 | 0.941
12.4 | 0.971 | 162.7 | 0.4 | 0.00949 | 0.949
12.5 | 0.976 | 163.44 | 0.41 | 0.00957 | 0.957
12.6 | 0.973 | 163.01 | 0.41 | 0.00969 | 0.969
12.7 | 0.974 | 163.19 | 0.41 | 0.00978 | 0.978
12.8 | 0.975 | 163.33 | 0.42 | 0.00986 | 0.986
12.9 | 0.974 | 163.13 | 0.42 | 0.00994 | 0.994
13 | 0.977 | 163.67 | 0.43 | 0.01003 | 1.003
13.1 | 0.972 | 162.76 | 0.43 | 0.01011 | 1.011
13.2 | 0.975 | 163.31 | 0.43 | 0.01021 | 1.021
13.3 | 0.973 | 162.95 | 0.43 | 0.0103 | 1.03
13.4 | 0.975 | 163.38 | 0.44 | 0.01038 | 1.038
13.5 | 0.977 | 163.66 | 0.44 | 0.01049 | 1.049
13.6 | 0.978 | 163.78 | 0.45 | 0.01059 | 1.059
13.7 | 0.979 | 164.05 | 0.45 | 0.01066 | 1.066
13.8 | 0.979 | 164.02 | 0.45 | 0.01076 | 1.076
13.9 | 0.977 | 163.62 | 0.45 | 0.01084 | 1.084
14 | 0.98 | 164.21 | 0.46 | 0.01094 | 1.094
14.1 | 0.982 | 164.53 | 0.46 | 0.01104 | 1.104
14.2 | 0.979 | 163.96 | 0.46 | 0.01113 | 1.113
14.3 | 0.979 | 163.93 | 0.47 | 0.01121 | 1.121
14.4 | 0.979 | 163.99 | 0.47 | 0.01132 | 1.132
14.5 | 0.98 | 164.24 | 0.47 | 0.01141 | 1.141
14.6 | 0.983 | 164.66 | 0.48 | 0.0115 | 1.15
14.7 | 0.98 | 164.08 | 0.48 | 0.01159 | 1.159
14.8 | 0.976 | 163.56 | 0.48 | 0.01168 | 1.168
14.9 | 0.984 | 164.79 | 0.49 | 0.01178 | 1.178
15 | 0.982 | 164.42 | 0.49 | 0.01188 | 1.188
15.1 | 0.982 | 164.52 | 0.49 | 0.01196 | 1.196
15.2 | 0.974 | 163.21 | 0.5 | 0.01202 | 1.202
15.3 | 0.984 | 164.77 | 0.5 | 0.01214 | 1.214
15.4 | 0.98 | 164.22 | 0.5 | 0.01221 | 1.221
15.5 | 0.98 | 164.24 | 0.51 | 0.0123 | 1.23
15.6 | 0.981 | 164.36 | 0.51 | 0.01239 | 1.239
15.7 | 0.98 | 164.11 | 0.51 | 0.01248 | 1.248
15.8 | 0.982 | 164.56 | 0.52 | 0.01258 | 1.258
15.9 | 0.984 | 164.8 | 0.52 | 0.01266 | 1.266
16 | 0.984 | 164.81 | 0.52 | 0.01275 | 1.275
16.1 | 0.984 | 164.82 | 0.53 | 0.01284 | 1.284
16.2 | 0.983 | 164.73 | 0.53 | 0.01293 | 1.293
16.3 | 0.977 | 163.67 | 0.54 | 0.01301 | 1.301
16.4 | 0.971 | 162.6 | 0.54 | 0.01305 | 1.305
16.5 | 0.983 | 164.7 | 0.54 | 0.01315 | 1.315
16.6 | 0.977 | 163.73 | 0.54 | 0.01321 | 1.321
16.7 | 0.984 | 164.87 | 0.55 | 0.01331 | 1.331
16.8 | 0.983 | 164.72 | 0.55 | 0.0134 | 1.34
16.9 | 0.982 | 164.55 | 0.55 | 0.01349 | 1.349
17 | 0.982 | 164.43 | 0.56 | 0.01357 | 1.357
17.1 | 0.981 | 164.26 | 0.56 | 0.01368 | 1.368
17.2 | 0.983 | 164.62 | 0.56 | 0.01377 | 1.377
17.3 | 0.986 | 165.11 | 0.57 | 0.01386 | 1.386
17.4 | 0.987 | 165.29 | 0.57 | 0.01394 | 1.394
17.5 | 0.981 | 164.38 | 0.58 | 0.01403 | 1.403
17.6 | 0.984 | 164.81 | 0.58 | 0.01413 | 1.413
17.7 | 0.984 | 164.9 | 0.58 | 0.0142 | 1.42
17.8 | 0.982 | 164.43 | 0.58 | 0.0143 | 1.43
17.9 | 0.985 | 165.01 | 0.59 | 0.01438 | 1.438
18 | 0.981 | 164.27 | 0.59 | 0.01448 | 1.448
18.1 | 0.987 | 165.32 | 0.59 | 0.01458 | 1.458
18.2 | 0.984 | 164.78 | 0.6 | 0.01466 | 1.466
18.3 | 0.983 | 164.61 | 0.6 | 0.01476 | 1.476
18.4 | 0.984 | 164.85 | 0.61 | 0.01485 | 1.485
18.5 | 0.984 | 164.83 | 0.61 | 0.01494 | 1.494
18.6 | 0.985 | 164.92 | 0.61 | 0.01503 | 1.503
18.7 | 0.98 | 164.11 | 0.61 | 0.01513 | 1.513
18.8 | 0.985 | 164.94 | 0.62 | 0.01523 | 1.523
18.9 | 0.985 | 164.94 | 0.62 | 0.0153 | 1.53
19 | 0.982 | 164.57 | 0.62 | 0.0154 | 1.54
19.1 | 0.987 | 165.34 | 0.63 | 0.01549 | 1.549
19.2 | 0.987 | 165.26 | 0.63 | 0.01559 | 1.559
19.3 | 0.987 | 165.4 | 0.63 | 0.01569 | 1.569
19.4 | 0.987 | 165.3 | 0.64 | 0.01578 | 1.578
19.5 | 0.986 | 165.15 | 0.64 | 0.01585 | 1.585
19.6 | 0.984 | 164.81 | 0.64 | 0.01595 | 1.595
19.7 | 0.986 | 165.1 | 0.65 | 0.01603 | 1.603
19.8 | 0.98 | 164.18 | 0.65 | 0.0161 | 1.61
19.9 | 0.984 | 164.89 | 0.65 | 0.01621 | 1.621
20 | 0.985 | 165.04 | 0.66 | 0.01628 | 1.628
20.1 | 0.981 | 164.3 | 0.66 | 0.01637 | 1.637
20.2 | 0.983 | 164.69 | 0.66 | 0.01646 | 1.646
20.3 | 0.985 | 165.01 | 0.67 | 0.01654 | 1.654
20.4 | 0.986 | 165.1 | 0.67 | 0.01665 | 1.665
20.5 | 0.986 | 165.1 | 0.68 | 0.01672 | 1.672
20.6 | 0.985 | 164.93 | 0.68 | 0.01681 | 1.681
20.7 | 0.985 | 164.98 | 0.68 | 0.01692 | 1.692
20.8 | 0.982 | 164.56 | 0.68 | 0.01699 | 1.699
20.9 | 0.988 | 165.44 | 0.69 | 0.0171 | 1.71
21 | 0.981 | 164.36 | 0.69 | 0.0172 | 1.72
21.1 | 0.988 | 165.43 | 0.69 | 0.01727 | 1.727
21.2 | 0.985 | 164.95 | 0.7 | 0.01736 | 1.736
21.3 | 0.989 | 165.72 | 0.7 | 0.01746 | 1.746
21.4 | 0.988 | 165.54 | 0.7 | 0.01755 | 1.755
21.5 | 0.985 | 165.01 | 0.71 | 0.01764 | 1.764
21.6 | 0.982 | 164.44 | 0.71 | 0.01772 | 1.772
21.7 | 0.989 | 165.67 | 0.71 | 0.01781 | 1.781
21.8 | 0.986 | 165.09 | 0.72 | 0.0179 | 1.79
21.9 | 0.987 | 165.32 | 0.72 | 0.018 | 1.8
22 | 0.983 | 164.6 | 0.72 | 0.01807 | 1.807
22.1 | 0.983 | 164.7 | 0.73 | 0.01817 | 1.817
22.2 | 0.981 | 164.4 | 0.73 | 0.01823 | 1.823
22.3 | 0.986 | 165.17 | 0.74 | 0.01833 | 1.833
22.4 | 0.985 | 165 | 0.74 | 0.01841 | 1.841
22.5 | 0.987 | 165.4 | 0.74 | 0.01851 | 1.851
22.6 | 0.983 | 164.65 | 0.75 | 0.01857 | 1.857
22.7 | 0.986 | 165.14 | 0.75 | 0.01867 | 1.867
22.8 | 0.985 | 165.01 | 0.75 | 0.01874 | 1.874
22.9 | 0.985 | 165.06 | 0.75 | 0.01882 | 1.882
23 | 0.983 | 164.73 | 0.76 | 0.01891 | 1.891
23.1 | 0.987 | 165.34 | 0.76 | 0.01899 | 1.899
23.2 | 0.985 | 165.07 | 0.76 | 0.01908 | 1.908
23.3 | 0.986 | 165.15 | 0.77 | 0.01916 | 1.916
23.4 | 0.985 | 164.96 | 0.77 | 0.01924 | 1.924
23.5 | 0.987 | 165.25 | 0.77 | 0.01933 | 1.933
23.6 | 0.985 | 165.03 | 0.78 | 0.01942 | 1.942
23.7 | 0.983 | 164.73 | 0.78 | 0.01949 | 1.949
23.8 | 0.983 | 164.66 | 0.78 | 0.01957 | 1.957
23.9 | 0.983 | 164.63 | 0.79 | 0.01966 | 1.966
24 | 0.983 | 164.64 | 0.79 | 0.01975 | 1.975
24.1 | 0.985 | 165.04 | 0.79 | 0.01985 | 1.985
24.2 | 0.985 | 165 | 0.8 | 0.01993 | 1.993
24.3 | 0.983 | 164.7 | 0.8 | 0.02001 | 2.001
24.4 | 0.985 | 164.96 | 0.81 | 0.02009 | 2.009
24.5 | 0.984 | 164.78 | 0.81 | 0.02018 | 2.018
24.6 | 0.986 | 165.23 | 0.81 | 0.02027 | 2.027
24.7 | 0.984 | 164.84 | 0.81 | 0.02034 | 2.034
24.8 | 0.985 | 165.02 | 0.82 | 0.02043 | 2.043
24.9 | 0.982 | 164.51 | 0.82 | 0.02051 | 2.051
25 | 0.981 | 164.31 | 0.82 | 0.02059 | 2.059
25.1 | 0.984 | 164.75 | 0.83 | 0.02068 | 2.068
25.2 | 0.986 | 165.1 | 0.83 | 0.02075 | 2.075
25.3 | 0.985 | 164.98 | 0.83 | 0.02084 | 2.084
25.4 | 0.98 | 164.13 | 0.84 | 0.0209 | 2.09
25.5 | 0.989 | 165.6 | 0.84 | 0.021 | 2.1
25.6 | 0.983 | 164.64 | 0.85 | 0.02107 | 2.107
25.7 | 0.983 | 164.66 | 0.85 | 0.02115 | 2.115
25.8 | 0.985 | 164.96 | 0.85 | 0.02123 | 2.123
25.9 | 0.984 | 164.77 | 0.85 | 0.02129 | 2.129
26 | 0.981 | 164.33 | 0.86 | 0.02137 | 2.137
26.1 | 0.986 | 165.13 | 0.86 | 0.02145 | 2.145
26.2 | 0.983 | 164.62 | 0.87 | 0.02151 | 2.151
26.3 | 0.981 | 164.38 | 0.87 | 0.02158 | 2.158
26.4 | 0.982 | 164.53 | 0.87 | 0.02166 | 2.166
26.5 | 0.979 | 163.93 | 0.87 | 0.02174 | 2.174
26.6 | 0.983 | 164.64 | 0.88 | 0.02182 | 2.182
26.7 | 0.987 | 165.35 | 0.88 | 0.02192 | 2.192
26.8 | 0.981 | 164.28 | 0.88 | 0.02198 | 2.198
26.9 | 0.983 | 164.58 | 0.89 | 0.02205 | 2.205
27 | 0.981 | 164.36 | 0.89 | 0.02212 | 2.212
27.1 | 0.983 | 164.73 | 0.89 | 0.0222 | 2.22
27.2 | 0.982 | 164.45 | 0.9 | 0.02228 | 2.228
27.3 | 0.977 | 163.61 | 0.9 | 0.02235 | 2.235
27.4 | 0.98 | 164.2 | 0.91 | 0.02241 | 2.241
27.5 | 0.976 | 163.47 | 0.91 | 0.02247 | 2.247
27.6 | 0.981 | 164.35 | 0.91 | 0.02256 | 2.256
27.7 | 0.982 | 164.48 | 0.92 | 0.02263 | 2.263
27.8 | 0.982 | 164.54 | 0.92 | 0.02271 | 2.271
27.9 | 0.98 | 164.15 | 0.92 | 0.02278 | 2.278
28 | 0.984 | 164.77 | 0.92 | 0.02286 | 2.286
28.1 | 0.977 | 163.71 | 0.93 | 0.02291 | 2.291
28.2 | 0.975 | 163.32 | 0.93 | 0.02297 | 2.297
28.3 | 0.982 | 164.57 | 0.93 | 0.02309 | 2.309
28.4 | 0.983 | 164.63 | 0.94 | 0.02315 | 2.315
28.5 | 0.976 | 163.53 | 0.94 | 0.02321 | 2.321
28.6 | 0.98 | 164.16 | 0.94 | 0.02328 | 2.328
28.7 | 0.979 | 164.04 | 0.95 | 0.02335 | 2.335
28.8 | 0.977 | 163.65 | 0.95 | 0.02341 | 2.341
28.9 | 0.979 | 164.02 | 0.95 | 0.02347 | 2.347
29 | 0.979 | 163.97 | 0.96 | 0.02352 | 2.352
29.1 | 0.978 | 163.82 | 0.96 | 0.0236 | 2.36
29.2 | 0.979 | 163.95 | 0.96 | 0.02368 | 2.368
29.3 | 0.983 | 164.69 | 0.97 | 0.02374 | 2.374
29.4 | 0.975 | 163.31 | 0.97 | 0.02379 | 2.379
29.5 | 0.977 | 163.62 | 0.97 | 0.02386 | 2.386
29.6 | 0.976 | 163.56 | 0.98 | 0.02392 | 2.392
29.7 | 0.977 | 163.64 | 0.98 | 0.02398 | 2.398
29.8 | 0.979 | 164 | 0.98 | 0.02405 | 2.405
29.9 | 0.978 | 163.78 | 0.99 | 0.02411 | 2.411
30 | 0.977 | 163.62 | 0.99 | 0.02418 | 2.418
30.1 | 0.976 | 163.54 | 0.99 | 0.02422 | 2.422
30.2 | 0.98 | 164.16 | 1 | 0.02429 | 2.429
30.3 | 0.981 | 164.25 | 1 | 0.02437 | 2.437
30.4 | 0.976 | 163.49 | 1 | 0.02441 | 2.441
30.5 | 0.976 | 163.54 | 1.01 | 0.02448 | 2.448
30.6 | 0.976 | 163.48 | 1.01 | 0.02454 | 2.454
30.7 | 0.977 | 163.73 | 1.02 | 0.0246 | 2.46
30.8 | 0.977 | 163.67 | 1.02 | 0.02465 | 2.465
30.9 | 0.978 | 163.8 | 1.02 | 0.02471 | 2.471
31 | 0.975 | 163.41 | 1.02 | 0.02477 | 2.477
31.1 | 0.975 | 163.32 | 1.03 | 0.02481 | 2.481
31.2 | 0.977 | 163.67 | 1.03 | 0.02487 | 2.487
31.3 | 0.977 | 163.6 | 1.03 | 0.02492 | 2.492
31.4 | 0.975 | 163.3 | 1.04 | 0.02497 | 2.497
31.5 | 0.978 | 163.81 | 1.04 | 0.02503 | 2.503
31.6 | 0.975 | 163.38 | 1.04 | 0.02507 | 2.507
31.7 | 0.972 | 162.86 | 1.05 | 0.02512 | 2.512
31.8 | 0.978 | 163.75 | 1.05 | 0.02519 | 2.519
31.9 | 0.977 | 163.58 | 1.05 | 0.02523 | 2.523
32 | 0.973 | 162.98 | 1.06 | 0.02527 | 2.527
32.1 | 0.975 | 163.25 | 1.06 | 0.02531 | 2.531
32.2 | 0.972 | 162.79 | 1.06 | 0.02537 | 2.537
32.3 | 0.974 | 163.2 | 1.07 | 0.02541 | 2.541
32.4 | 0.971 | 162.72 | 1.07 | 0.02544 | 2.544
32.5 | 0.98 | 164.08 | 1.08 | 0.02551 | 2.551
32.6 | 0.971 | 162.69 | 1.08 | 0.02554 | 2.554
32.7 | 0.97 | 162.52 | 1.08 | 0.02559 | 2.559
32.8 | 0.973 | 163 | 1.09 | 0.02562 | 2.562
32.9 | 0.972 | 162.75 | 1.09 | 0.02568 | 2.568
33 | 0.97 | 162.48 | 1.09 | 0.02571 | 2.571
33.1 | 0.97 | 162.46 | 1.09 | 0.02575 | 2.575
33.2 | 0.972 | 162.79 | 1.1 | 0.02578 | 2.578
33.3 | 0.969 | 162.39 | 1.1 | 0.02582 | 2.582
33.4 | 0.972 | 162.77 | 1.1 | 0.02587 | 2.587
33.5 | 0.97 | 162.44 | 1.11 | 0.02591 | 2.591
33.6 | 0.968 | 162.1 | 1.11 | 0.02594 | 2.594
33.7 | 0.971 | 162.7 | 1.12 | 0.02599 | 2.599
33.8 | 0.971 | 162.74 | 1.12 | 0.02601 | 2.601
33.9 | 0.972 | 162.77 | 1.12 | 0.02606 | 2.606
34 | 0.97 | 162.41 | 1.13 | 0.0261 | 2.61
34.1 | 0.97 | 162.43 | 1.13 | 0.02613 | 2.613
34.2 | 0.967 | 161.97 | 1.13 | 0.02615 | 2.615
34.3 | 0.969 | 162.3 | 1.14 | 0.0262 | 2.62
34.4 | 0.97 | 162.46 | 1.14 | 0.02624 | 2.624
34.5 | 0.964 | 161.44 | 1.14 | 0.02626 | 2.626
34.6 | 0.972 | 162.9 | 1.14 | 0.02631 | 2.631
34.7 | 0.967 | 161.95 | 1.15 | 0.02633 | 2.633
34.8 | 0.964 | 161.5 | 1.15 | 0.02635 | 2.635
34.9 | 0.968 | 162.1 | 1.16 | 0.02638 | 2.638
35 | 0.966 | 161.77 | 1.16 | 0.02641 | 2.641
35.1 | 0.965 | 161.73 | 1.16 | 0.02644 | 2.644
35.2 | 0.965 | 161.62 | 1.16 | 0.02645 | 2.645
35.3 | 0.965 | 161.73 | 1.17 | 0.0265 | 2.65
35.4 | 0.967 | 162 | 1.17 | 0.02652 | 2.652
35.5 | 0.962 | 161.08 | 1.17 | 0.02652 | 2.652
35.6 | 0.967 | 161.99 | 1.18 | 0.02657 | 2.657
35.7 | 0.963 | 161.38 | 1.18 | 0.02657 | 2.657
35.8 | 0.962 | 161.21 | 1.18 | 0.02661 | 2.661
35.9 | 0.965 | 161.69 | 1.19 | 0.02662 | 2.662
36 | 0.963 | 161.27 | 1.19 | 0.02665 | 2.665
36.1 | 0.962 | 161.16 | 1.2 | 0.02667 | 2.667
36.2 | 0.966 | 161.88 | 1.2 | 0.0267 | 2.67
36.3 | 0.961 | 161.02 | 1.2 | 0.02671 | 2.671
36.4 | 0.96 | 160.81 | 1.2 | 0.02673 | 2.673
36.5 | 0.956 | 160.08 | 1.21 | 0.02674 | 2.674
36.6 | 0.96 | 160.79 | 1.21 | 0.02675 | 2.675
36.7 | 0.96 | 160.88 | 1.21 | 0.02677 | 2.677
36.8 | 0.958 | 160.45 | 1.22 | 0.02678 | 2.678
36.9 | 0.96 | 160.87 | 1.22 | 0.02681 | 2.681
37 | 0.96 | 160.86 | 1.22 | 0.02681 | 2.681
37.1 | 0.953 | 159.64 | 1.23 | 0.02683 | 2.683
37.2 | 0.958 | 160.44 | 1.23 | 0.02685 | 2.685
37.3 | 0.959 | 160.68 | 1.23 | 0.02687 | 2.687
37.4 | 0.954 | 159.86 | 1.24 | 0.02687 | 2.687
37.5 | 0.956 | 160.13 | 1.24 | 0.02688 | 2.688
37.6 | 0.95 | 159.12 | 1.24 | 0.02689 | 2.689
37.7 | 0.952 | 159.5 | 1.25 | 0.02692 | 2.692
37.8 | 0.955 | 159.91 | 1.25 | 0.02691 | 2.691
37.9 | 0.954 | 159.83 | 1.25 | 0.02694 | 2.694
38 | 0.952 | 159.53 | 1.26 | 0.02694 | 2.694
38.1 | 0.954 | 159.82 | 1.26 | 0.02696 | 2.696
38.2 | 0.955 | 160.03 | 1.27 | 0.02697 | 2.697
38.3 | 0.954 | 159.83 | 1.27 | 0.02698 | 2.698
38.4 | 0.954 | 159.88 | 1.27 | 0.02698 | 2.698
38.5 | 0.949 | 158.97 | 1.27 | 0.02699 | 2.699
38.6 | 0.946 | 158.51 | 1.28 | 0.02698 | 2.698
38.7 | 0.95 | 159.08 | 1.28 | 0.027 | 2.7
38.8 | 0.952 | 159.55 | 1.28 | 0.02703 | 2.703
38.9 | 0.947 | 158.59 | 1.29 | 0.02701 | 2.701
39 | 0.949 | 158.99 | 1.29 | 0.02703 | 2.703
39.1 | 0.95 | 159.14 | 1.29 | 0.02704 | 2.704
39.2 | 0.947 | 158.65 | 1.3 | 0.02704 | 2.704
39.3 | 0.947 | 158.71 | 1.3 | 0.02705 | 2.705
39.4 | 0.944 | 158.17 | 1.3 | 0.02705 | 2.705
39.5 | 0.948 | 158.87 | 1.31 | 0.02707 | 2.707
39.6 | 0.944 | 158.15 | 1.31 | 0.02706 | 2.706
39.7 | 0.942 | 157.87 | 1.31 | 0.02706 | 2.706
39.8 | 0.94 | 157.49 | 1.32 | 0.02707 | 2.707
39.9 | 0.941 | 157.67 | 1.32 | 0.02708 | 2.708
40 | 0.94 | 157.45 | 1.32 | 0.02707 | 2.707
40.1 | 0.941 | 157.62 | 1.33 | 0.02709 | 2.709
40.2 | 0.941 | 157.63 | 1.33 | 0.02711 | 2.711
40.3 | 0.937 | 157.01 | 1.33 | 0.0271 | 2.71
40.4 | 0.939 | 157.36 | 1.34 | 0.02709 | 2.709
40.5 | 0.939 | 157.23 | 1.34 | 0.02711 | 2.711
40.6 | 0.939 | 157.3 | 1.34 | 0.0271 | 2.71
40.7 | 0.935 | 156.6 | 1.35 | 0.02711 | 2.711
40.8 | 0.934 | 156.41 | 1.35 | 0.0271 | 2.71
40.9 | 0.939 | 157.34 | 1.35 | 0.02712 | 2.712
41 | 0.935 | 156.55 | 1.36 | 0.02712 | 2.712
41.1 | 0.931 | 156.01 | 1.36 | 0.0271 | 2.71
41.2 | 0.935 | 156.57 | 1.36 | 0.02712 | 2.712
41.3 | 0.934 | 156.46 | 1.37 | 0.02711 | 2.711
41.4 | 0.937 | 157 | 1.37 | 0.02714 | 2.714
41.5 | 0.93 | 155.83 | 1.37 | 0.02712 | 2.712
41.6 | 0.927 | 155.34 | 1.38 | 0.02712 | 2.712
41.7 | 0.933 | 156.31 | 1.38 | 0.02714 | 2.714
41.8 | 0.93 | 155.71 | 1.38 | 0.02713 | 2.713
41.9 | 0.931 | 155.88 | 1.39 | 0.02714 | 2.714
42 | 0.93 | 155.74 | 1.39 | 0.02714 | 2.714
42.1 | 0.927 | 155.22 | 1.39 | 0.02713 | 2.713
42.2 | 0.919 | 153.97 | 1.4 | 0.02713 | 2.713
42.3 | 0.926 | 155.07 | 1.4 | 0.02713 | 2.713
42.4 | 0.927 | 155.3 | 1.41 | 0.02714 | 2.714
42.5 | 0.928 | 155.43 | 1.41 | 0.02714 | 2.714
42.6 | 0.92 | 154.15 | 1.41 | 0.02712 | 2.712
42.7 | 0.922 | 154.38 | 1.41 | 0.02714 | 2.714
42.8 | 0.919 | 153.88 | 1.42 | 0.02712 | 2.712
42.9 | 0.92 | 154.04 | 1.42 | 0.02713 | 2.713
43 | 0.921 | 154.31 | 1.42 | 0.02714 | 2.714
43.1 | 0.919 | 153.89 | 1.43 | 0.02715 | 2.715
43.2 | 0.919 | 153.98 | 1.43 | 0.02713 | 2.713
43.3 | 0.915 | 153.3 | 1.43 | 0.02715 | 2.715
43.4 | 0.913 | 152.94 | 1.44 | 0.02713 | 2.713
43.5 | 0.908 | 152.09 | 1.44 | 0.02712 | 2.712
43.6 | 0.915 | 153.27 | 1.44 | 0.02714 | 2.714
43.7 | 0.913 | 152.9 | 1.45 | 0.02714 | 2.714
43.8 | 0.909 | 152.35 | 1.45 | 0.02712 | 2.712
43.9 | 0.911 | 152.63 | 1.45 | 0.02713 | 2.713
44 | 0.907 | 151.9 | 1.46 | 0.02713 | 2.713
44.1 | 0.909 | 152.3 | 1.46 | 0.02713 | 2.713
44.2 | 0.904 | 151.49 | 1.47 | 0.02711 | 2.711
44.3 | 0.906 | 151.71 | 1.47 | 0.02712 | 2.712
44.4 | 0.902 | 151.18 | 1.47 | 0.02712 | 2.712
44.5 | 0.904 | 151.35 | 1.48 | 0.02711 | 2.711
44.6 | 0.904 | 151.41 | 1.48 | 0.02712 | 2.712
44.7 | 0.899 | 150.55 | 1.48 | 0.02711 | 2.711
44.8 | 0.905 | 151.58 | 1.49 | 0.02713 | 2.713
44.9 | 0.899 | 150.66 | 1.49 | 0.02711 | 2.711
45 | 0.901 | 150.97 | 1.49 | 0.02711 | 2.711
45.1 | 0.896 | 150.03 | 1.49 | 0.02711 | 2.711
45.2 | 0.894 | 149.74 | 1.5 | 0.02711 | 2.711
45.3 | 0.893 | 149.57 | 1.5 | 0.0271 | 2.71
45.4 | 0.894 | 149.75 | 1.5 | 0.0271 | 2.71
45.5 | 0.892 | 149.43 | 1.51 | 0.02709 | 2.709
45.6 | 0.888 | 148.67 | 1.51 | 0.02709 | 2.709
45.7 | 0.889 | 148.84 | 1.51 | 0.0271 | 2.71
45.8 | 0.882 | 147.81 | 1.52 | 0.02707 | 2.707
45.9 | 0.889 | 148.92 | 1.52 | 0.02709 | 2.709
46 | 0.883 | 147.84 | 1.52 | 0.02708 | 2.708
46.1 | 0.883 | 147.91 | 1.53 | 0.02708 | 2.708
46.2 | 0.878 | 147.12 | 1.53 | 0.02706 | 2.706
46.3 | 0.882 | 147.78 | 1.54 | 0.02707 | 2.707
46.4 | 0.876 | 146.66 | 1.54 | 0.02706 | 2.706
46.5 | 0.878 | 147 | 1.54 | 0.02709 | 2.709
46.6 | 0.875 | 146.62 | 1.54 | 0.02706 | 2.706
46.7 | 0.876 | 146.82 | 1.55 | 0.02707 | 2.707
46.8 | 0.87 | 145.69 | 1.55 | 0.02703 | 2.703
46.9 | 0.871 | 145.93 | 1.55 | 0.02706 | 2.706
47 | 0.87 | 145.8 | 1.56 | 0.02704 | 2.704
47.1 | 0.865 | 144.87 | 1.56 | 0.02703 | 2.703
47.2 | 0.862 | 144.39 | 1.56 | 0.02703 | 2.703
47.3 | 0.865 | 144.82 | 1.57 | 0.02703 | 2.703
47.4 | 0.867 | 145.21 | 1.57 | 0.02702 | 2.702
47.5 | 0.862 | 144.32 | 1.57 | 0.02702 | 2.702
47.6 | 0.858 | 143.79 | 1.58 | 0.02701 | 2.701
47.7 | 0.856 | 143.36 | 1.58 | 0.027 | 2.7
47.8 | 0.855 | 143.28 | 1.58 | 0.02699 | 2.699
47.9 | 0.852 | 142.8 | 1.59 | 0.027 | 2.7
48 | 0.853 | 142.96 | 1.59 | 0.02698 | 2.698
48.1 | 0.85 | 142.4 | 1.59 | 0.02698 | 2.698
48.2 | 0.845 | 141.61 | 1.6 | 0.02697 | 2.697
48.3 | 0.844 | 141.42 | 1.6 | 0.02696 | 2.696
48.4 | 0.846 | 141.67 | 1.61 | 0.02696 | 2.696
48.5 | 0.836 | 139.99 | 1.61 | 0.02696 | 2.696
48.6 | 0.841 | 140.86 | 1.61 | 0.02696 | 2.696
48.7 | 0.833 | 139.53 | 1.61 | 0.02694 | 2.694
48.8 | 0.833 | 139.61 | 1.62 | 0.02694 | 2.694
48.9 | 0.83 | 138.99 | 1.62 | 0.02693 | 2.693
49 | 0.83 | 139.11 | 1.62 | 0.02693 | 2.693
49.1 | 0.825 | 138.21 | 1.63 | 0.02691 | 2.691
49.2 | 0.828 | 138.62 | 1.63 | 0.02693 | 2.693
49.3 | 0.821 | 137.53 | 1.64 | 0.02691 | 2.691
49.4 | 0.821 | 137.45 | 1.64 | 0.02691 | 2.691
49.5 | 0.82 | 137.3 | 1.64 | 0.0269 | 2.69
49.6 | 0.818 | 136.96 | 1.64 | 0.02689 | 2.689
49.7 | 0.812 | 135.94 | 1.65 | 0.02689 | 2.689
49.8 | 0.811 | 135.86 | 1.65 | 0.02688 | 2.688
49.9 | 0.805 | 134.83 | 1.65 | 0.02686 | 2.686
50 | 0.804 | 134.64 | 1.66 | 0.02686 | 2.686
50.1 | 0.799 | 133.83 | 1.66 | 0.02685 | 2.685
50.2 | 0.802 | 134.43 | 1.66 | 0.02685 | 2.685
50.3 | 0.795 | 133.24 | 1.67 | 0.02683 | 2.683
50.4 | 0.795 | 133.1 | 1.67 | 0.02683 | 2.683
50.5 | 0.789 | 132.18 | 1.68 | 0.02683 | 2.683
50.6 | 0.784 | 131.25 | 1.68 | 0.02681 | 2.681
50.7 | 0.781 | 130.76 | 1.68 | 0.02679 | 2.679
50.8 | 0.778 | 130.38 | 1.68 | 0.02679 | 2.679
50.9 | 0.774 | 129.71 | 1.69 | 0.02679 | 2.679
51 | 0.773 | 129.45 | 1.69 | 0.02678 | 2.678
51.1 | 0.769 | 128.85 | 1.69 | 0.02677 | 2.677
51.2 | 0.766 | 128.31 | 1.7 | 0.02676 | 2.676
51.3 | 0.766 | 128.32 | 1.7 | 0.02674 | 2.674
51.4 | 0.758 | 126.99 | 1.7 | 0.02673 | 2.673
51.5 | 0.757 | 126.8 | 1.71 | 0.02672 | 2.672
51.6 | 0.751 | 125.82 | 1.71 | 0.02672 | 2.672
51.7 | 0.743 | 124.51 | 1.71 | 0.02669 | 2.669
51.8 | 0.739 | 123.82 | 1.72 | 0.02668 | 2.668
51.9 | 0.741 | 124.05 | 1.72 | 0.02667 | 2.667
52 | 0.736 | 123.3 | 1.72 | 0.02666 | 2.666
52.1 | 0.728 | 121.92 | 1.73 | 0.02664 | 2.664
52.2 | 0.723 | 121.18 | 1.73 | 0.02663 | 2.663
52.3 | 0.72 | 120.62 | 1.73 | 0.0266 | 2.66
52.4 | 0.714 | 119.63 | 1.74 | 0.0266 | 2.66
52.5 | 0.708 | 118.66 | 1.74 | 0.02658 | 2.658
52.6 | 0.703 | 117.78 | 1.74 | 0.02656 | 2.656
52.7 | 0.692 | 115.96 | 1.75 | 0.02655 | 2.655
52.8 | 0.687 | 115.01 | 1.75 | 0.02652 | 2.652
52.9 | 0.678 | 113.54 | 1.75 | 0.02648 | 2.648
53 | 0.67 | 112.16 | 1.76 | 0.02646 | 2.646
53.1 | 0.653 | 109.47 | 1.76 | 0.02641 | 2.641
53.2 | 0.639 | 107.1 | 1.76 | 0.02636 | 2.636
53.3 | 0.626 | 104.84 | 1.77 | 0.02632 | 2.632
53.4 | 0.61 | 102.25 | 1.77 | 0.02626 | 2.626
53.5 | 0.594 | 99.48 | 1.77 | 0.02623 | 2.623
53.6 | 0.581 | 97.37 | 1.78 | 0.02617 | 2.617
53.7 | 0.573 | 95.98 | 1.78 | 0.02612 | 2.612
53.8 | 0.563 | 94.23 | 1.78 | 0.0261 | 2.61
53.9 | 0.553 | 92.57 | 1.79 | 0.02605 | 2.605
54 | 0.538 | 90.13 | 1.79 | 0.02599 | 2.599
54.1 | 0.527 | 88.23 | 1.79 | 0.02596 | 2.596
54.2 | 0.518 | 86.71 | 1.8 | 0.0259 | 2.59
54.3 | 0.503 | 84.19 | 1.8 | 0.02587 | 2.587
54.4 | 0.493 | 82.56 | 1.81 | 0.02584 | 2.584
54.5 | 0.476 | 79.81 | 1.81 | 0.0258 | 2.58
54.6 | 0.462 | 77.33 | 1.81 | 0.02574 | 2.574
54.7 | 0.446 | 74.66 | 1.81 | 0.02569 | 2.569
54.8 | 0.428 | 71.75 | 1.82 | 0.02565 | 2.565
54.9 | 0.415 | 69.47 | 1.82 | 0.0256 | 2.56
55 | 0.404 | 67.7 | 1.82 | 0.02556 | 2.556
55.1 | 0.399 | 66.86 | 1.83 | 0.02554 | 2.554
55.2 | 0.389 | 65.22 | 1.83 | 0.02551 | 2.551
55.3 | 0.381 | 63.77 | 1.83 | 0.02548 | 2.548
55.4 | 0.369 | 61.8 | 1.84 | 0.02545 | 2.545
55.5 | 0.362 | 60.68 | 1.84 | 0.02542 | 2.542
55.6 | 0.356 | 59.59 | 1.84 | 0.02539 | 2.539
55.7 | 0.347 | 58.08 | 1.85 | 0.02537 | 2.537
55.8 | 0.339 | 56.74 | 1.85 | 0.02535 | 2.535
55.9 | 0.323 | 54.07 | 1.85 | 0.0253 | 2.53
56 | 0.32 | 53.59 | 1.86 | 0.02529 | 2.529
56.1 | 0.308 | 51.63 | 1.86 | 0.02524 | 2.524
56.2 | 0.302 | 50.62 | 1.86 | 0.02523 | 2.523
56.3 | 0.302 | 50.66 | 1.87 | 0.0252 | 2.52
56.4 | 0.29 | 48.57 | 1.87 | 0.02517 | 2.517
56.5 | 0.284 | 47.6 | 1.88 | 0.02515 | 2.515
56.6 | 0.275 | 46.15 | 1.88 | 0.02512 | 2.512
56.7 | 0.268 | 44.86 | 1.88 | 0.02511 | 2.511
56.8 | 0.26 | 43.63 | 1.88 | 0.02509 | 2.509
56.9 | 0.252 | 42.2 | 1.89 | 0.02506 | 2.506
57 | 0.246 | 41.29 | 1.89 | 0.02504 | 2.504
57.1 | 0.239 | 39.97 | 1.89 | 0.025 | 2.5
57.2 | 0.234 | 39.21 | 1.9 | 0.02499 | 2.499
57.3 | 0.224 | 37.5 | 1.9 | 0.02495 | 2.495
57.4 | 0.213 | 35.75 | 1.9 | 0.02491 | 2.491
57.5 | 0.207 | 34.65 | 1.91 | 0.02489 | 2.489
57.6 | 0.197 | 33.03 | 1.91 | 0.02485 | 2.485
57.7 | 0.199 | 33.32 | 1.91 | 0.02485 | 2.485
57.8 | 0.198 | 33.1 | 1.92 | 0.02484 | 2.484
57.9 | 0.192 | 32.1 | 1.92 | 0.02483 | 2.483
58 | 0.19 | 31.78 | 1.92 | 0.02482 | 2.482
58.1 | 0.185 | 31.02 | 1.93 | 0.0248 | 2.48
58.2 | 0.184 | 30.88 | 1.93 | 0.02483 | 2.483
58.3 | 0.181 | 30.32 | 1.93 | 0.0248 | 2.48
58.4 | 0.18 | 30.15 | 1.94 | 0.02479 | 2.479
58.5 | 0.179 | 30 | 1.94 | 0.02479 | 2.479
58.6 | 0.175 | 29.35 | 1.94 | 0.0248 | 2.48
58.7 | 0.174 | 29.14 | 1.95 | 0.02479 | 2.479
58.8 | 0.171 | 28.64 | 1.95 | 0.0248 | 2.48
58.9 | 0.169 | 28.38 | 1.95 | 0.02478 | 2.478
59 | 0.17 | 28.41 | 1.96 | 0.02477 | 2.477
59.1 | 0.165 | 27.71 | 1.96 | 0.02478 | 2.478
59.2 | 0.164 | 27.51 | 1.96 | 0.02479 | 2.479
59.3 | 0.161 | 26.9 | 1.97 | 0.02477 | 2.477
59.4 | 0.16 | 26.87 | 1.97 | 0.02477 | 2.477
59.5 | 0.157 | 26.32 | 1.98 | 0.02476 | 2.476
59.6 | 0.151 | 25.3 | 1.98 | 0.02474 | 2.474
59.7 | 0.154 | 25.79 | 1.98 | 0.02475 | 2.475
59.8 | 0.151 | 25.33 | 1.98 | 0.02474 | 2.474
59.9 | 0.15 | 25.18 | 1.99 | 0.02473 | 2.473
60 | 0.147 | 24.67 | 1.99 | 0.02473 | 2.473
60.1 | 0.144 | 24.07 | 1.99 | 0.02472 | 2.472
60.2 | 0.139 | 23.32 | 2 | 0.02471 | 2.471
60.3 | 0.139 | 23.24 | 2 | 0.02468 | 2.468
60.4 | 0.135 | 22.63 | 2.01 | 0.02467 | 2.467
60.5 | 0.131 | 21.97 | 2.01 | 0.02467 | 2.467
60.6 | 0.133 | 22.24 | 2.01 | 0.02468 | 2.468
60.7 | 0.13 | 21.73 | 2.01 | 0.02465 | 2.465
60.8 | 0.127 | 21.28 | 2.02 | 0.02463 | 2.463
60.9 | 0.125 | 20.96 | 2.02 | 0.02463 | 2.463
61 | 0.124 | 20.69 | 2.02 | 0.02462 | 2.462
61.1 | 0.12 | 20.13 | 2.03 | 0.02461 | 2.461
61.2 | 0.117 | 19.62 | 2.03 | 0.02459 | 2.459
61.3 | 0.116 | 19.44 | 2.04 | 0.02459 | 2.459
61.4 | 0.111 | 18.67 | 2.04 | 0.02457 | 2.457
61.5 | 0.108 | 18.11 | 2.04 | 0.02454 | 2.454
61.6 | 0.106 | 17.77 | 2.04 | 0.02455 | 2.455
61.7 | 0.106 | 17.81 | 2.05 | 0.02455 | 2.455
61.8 | 0.101 | 16.85 | 2.05 | 0.02452 | 2.452
61.9 | 0.098 | 16.49 | 2.05 | 0.02451 | 2.451
62 | 0.092 | 15.45 | 2.06 | 0.02449 | 2.449
62.1 | 0.092 | 15.45 | 2.06 | 0.02448 | 2.448
62.2 | 0.089 | 14.97 | 2.07 | 0.02448 | 2.448
62.3 | 0.087 | 14.53 | 2.07 | 0.02446 | 2.446
62.4 | 0.086 | 14.46 | 2.07 | 0.02444 | 2.444
62.5 | 0.081 | 13.58 | 2.07 | 0.02444 | 2.444
62.6 | 0.079 | 13.16 | 2.08 | 0.02441 | 2.441
62.7 | 0.08 | 13.42 | 2.08 | 0.02441 | 2.441
62.8 | 0.077 | 12.89 | 2.09 | 0.0244 | 2.44
62.9 | 0.074 | 12.32 | 2.09 | 0.02439 | 2.439
63 | 0.07 | 11.71 | 2.09 | 0.02439 | 2.439
63.1 | 0.069 | 11.6 | 2.1 | 0.02436 | 2.436
63.2 | 0.064 | 10.74 | 2.1 | 0.02435 | 2.435
63.3 | 0.06 | 10.11 | 2.1 | 0.02433 | 2.433
63.4 | 0.057 | 9.48 | 2.1 | 0.02431 | 2.431

## 5a
Test Method | Tensile test 25mm_rectangular_simple.msm
Sample I. D. | strekking nov 2020.mss
Specimen Number | 1
Time (s) | Load (kN) | Stress (MPa) | Displacement (mm) | Strain (mm/mm) | Strain (%)
0.3 | 0.022 | 2.17 | 0 | 0 | 0
0.4 | 0.056 | 5.56 | 0 | 4e-05 | 0.004
0.5 | 0.103 | 10.15 | 0.01 | 0.0001 | 0.01
0.6 | 0.148 | 14.59 | 0.01 | 0.00016 | 0.016
0.7 | 0.18 | 17.71 | 0.01 | 0.0002 | 0.02
0.8 | 0.212 | 20.87 | 0.02 | 0.00025 | 0.025
0.9 | 0.249 | 24.49 | 0.02 | 0.00031 | 0.031
1 | 0.298 | 29.41 | 0.02 | 0.00035 | 0.035
1.1 | 0.325 | 32.06 | 0.03 | 0.00039 | 0.039
1.2 | 0.367 | 36.13 | 0.03 | 0.00046 | 0.046
1.3 | 0.402 | 39.63 | 0.03 | 0.0005 | 0.05
1.4 | 0.435 | 42.86 | 0.04 | 0.00055 | 0.055
1.5 | 0.457 | 45.07 | 0.04 | 0.00058 | 0.058
1.6 | 0.495 | 48.8 | 0.04 | 0.00064 | 0.064
1.7 | 0.532 | 52.45 | 0.05 | 0.0007 | 0.07
1.8 | 0.564 | 55.6 | 0.05 | 0.00075 | 0.075
1.9 | 0.591 | 58.27 | 0.05 | 0.0008 | 0.08
2 | 0.626 | 61.66 | 0.05 | 0.00086 | 0.086
2.1 | 0.653 | 64.36 | 0.06 | 0.0009 | 0.09
2.2 | 0.685 | 67.51 | 0.06 | 0.00097 | 0.097
2.3 | 0.706 | 69.6 | 0.07 | 0.00102 | 0.102
2.4 | 0.732 | 72.15 | 0.07 | 0.00108 | 0.108
2.5 | 0.749 | 73.76 | 0.07 | 0.00112 | 0.112
2.6 | 0.776 | 76.44 | 0.08 | 0.00118 | 0.118
2.7 | 0.793 | 78.18 | 0.08 | 0.00123 | 0.123
2.8 | 0.819 | 80.72 | 0.08 | 0.00131 | 0.131
2.9 | 0.835 | 82.25 | 0.09 | 0.00138 | 0.138
3 | 0.854 | 84.12 | 0.09 | 0.00144 | 0.144
3.1 | 0.874 | 86.17 | 0.09 | 0.00151 | 0.151
3.2 | 0.885 | 87.19 | 0.1 | 0.00158 | 0.158
3.3 | 0.896 | 88.3 | 0.1 | 0.00164 | 0.164
3.4 | 0.908 | 89.45 | 0.1 | 0.00172 | 0.172
3.5 | 0.923 | 90.92 | 0.11 | 0.00178 | 0.178
3.6 | 0.935 | 92.17 | 0.11 | 0.00188 | 0.188
3.7 | 0.938 | 92.42 | 0.11 | 0.00193 | 0.193
3.8 | 0.946 | 93.18 | 0.11 | 0.00203 | 0.203
3.9 | 0.951 | 93.71 | 0.12 | 0.00208 | 0.208
4 | 0.954 | 94.01 | 0.12 | 0.00217 | 0.217
4.1 | 0.965 | 95.08 | 0.13 | 0.00225 | 0.225
4.2 | 0.967 | 95.29 | 0.13 | 0.00234 | 0.234
4.3 | 0.974 | 96.03 | 0.13 | 0.00242 | 0.242
4.4 | 0.974 | 96.01 | 0.14 | 0.00248 | 0.248
4.5 | 0.98 | 96.62 | 0.14 | 0.00258 | 0.258
4.6 | 0.979 | 96.51 | 0.14 | 0.00264 | 0.264
4.7 | 0.987 | 97.25 | 0.15 | 0.00272 | 0.272
4.8 | 0.985 | 97.08 | 0.15 | 0.00279 | 0.279
4.9 | 0.986 | 97.14 | 0.15 | 0.00288 | 0.288
5 | 0.984 | 96.97 | 0.16 | 0.00296 | 0.296
5.1 | 0.98 | 96.54 | 0.16 | 0.00304 | 0.304
5.2 | 0.98 | 96.59 | 0.16 | 0.00313 | 0.313
5.3 | 0.979 | 96.45 | 0.16 | 0.00319 | 0.319
5.4 | 0.982 | 96.82 | 0.17 | 0.00327 | 0.327
5.5 | 0.983 | 96.92 | 0.17 | 0.00333 | 0.333
5.6 | 0.984 | 96.93 | 0.18 | 0.0034 | 0.34
5.7 | 0.988 | 97.38 | 0.18 | 0.00349 | 0.349
5.8 | 0.99 | 97.61 | 0.18 | 0.00355 | 0.355
5.9 | 0.993 | 97.86 | 0.19 | 0.00362 | 0.362
6 | 0.993 | 97.9 | 0.19 | 0.0037 | 0.37
6.1 | 0.985 | 97.05 | 0.19 | 0.00378 | 0.378
6.2 | 0.991 | 97.66 | 0.2 | 0.00386 | 0.386
6.3 | 0.993 | 97.83 | 0.2 | 0.00394 | 0.394
6.4 | 0.993 | 97.81 | 0.2 | 0.00403 | 0.403
6.5 | 0.993 | 97.89 | 0.21 | 0.00411 | 0.411
6.6 | 0.985 | 97.03 | 0.21 | 0.00419 | 0.419
6.7 | 0.994 | 97.91 | 0.21 | 0.00429 | 0.429
6.8 | 0.999 | 98.44 | 0.22 | 0.00437 | 0.437
6.9 | 0.992 | 97.78 | 0.22 | 0.00446 | 0.446
7.4 | 0.997 | 98.26 | 0.24 | 0.00495 | 0.495
7.8 | 0.993 | 97.9 | 0.25 | 0.00537 | 0.537
8.2 | 0.999 | 98.42 | 0.26 | 0.00577 | 0.577
8.6 | 1.005 | 99.03 | 0.28 | 0.0062 | 0.62
9 | 1 | 98.59 | 0.29 | 0.00665 | 0.665
9.4 | 0.999 | 98.49 | 0.3 | 0.00711 | 0.711
9.8 | 1.005 | 99.07 | 0.32 | 0.00759 | 0.759
10.2 | 0.997 | 98.25 | 0.33 | 0.00805 | 0.805
10.6 | 1.004 | 98.93 | 0.34 | 0.00855 | 0.855
11 | 1.006 | 99.11 | 0.36 | 0.00902 | 0.902
11.4 | 1.004 | 98.96 | 0.37 | 0.00947 | 0.947
11.8 | 0.999 | 98.44 | 0.38 | 0.00988 | 0.988
12.2 | 1.001 | 98.65 | 0.4 | 0.01035 | 1.035
12.6 | 1.015 | 99.99 | 0.41 | 0.01082 | 1.082
13 | 1.003 | 98.88 | 0.42 | 0.01129 | 1.129
13.4 | 1.011 | 99.64 | 0.43 | 0.01172 | 1.172
13.8 | 1.012 | 99.68 | 0.45 | 0.01215 | 1.215
14.2 | 1.017 | 100.25 | 0.46 | 0.01259 | 1.259
14.6 | 1.012 | 99.73 | 0.48 | 0.013 | 1.3
15 | 1.012 | 99.73 | 0.49 | 0.01341 | 1.341
15.4 | 1.009 | 99.41 | 0.5 | 0.01378 | 1.378
15.8 | 1.016 | 100.1 | 0.52 | 0.01412 | 1.412
16.2 | 1.009 | 99.39 | 0.53 | 0.01442 | 1.442
16.6 | 1.016 | 100.15 | 0.54 | 0.01478 | 1.478
17 | 1.019 | 100.41 | 0.56 | 0.01513 | 1.513
17.4 | 1.015 | 100.01 | 0.57 | 0.01546 | 1.546
17.8 | 1.015 | 100.04 | 0.58 | 0.01585 | 1.585
18.2 | 1.016 | 100.09 | 0.6 | 0.01628 | 1.628
18.6 | 1.021 | 100.61 | 0.61 | 0.01673 | 1.673
19 | 1.018 | 100.36 | 0.62 | 0.01711 | 1.711
19.4 | 1.017 | 100.19 | 0.64 | 0.01751 | 1.751
19.8 | 1.025 | 101.05 | 0.65 | 0.01789 | 1.789
20.2 | 1.029 | 101.36 | 0.66 | 0.01823 | 1.823
20.6 | 1.02 | 100.56 | 0.68 | 0.01859 | 1.859
21 | 1.019 | 100.41 | 0.69 | 0.01887 | 1.887
21.4 | 1.021 | 100.59 | 0.7 | 0.01921 | 1.921
21.8 | 1.024 | 100.95 | 0.72 | 0.01958 | 1.958
22.2 | 1.031 | 101.61 | 0.73 | 0.01995 | 1.995
22.6 | 1.024 | 100.87 | 0.74 | 0.02033 | 2.033
23 | 1.03 | 101.53 | 0.76 | 0.02069 | 2.069
23.4 | 1.033 | 101.79 | 0.77 | 0.02109 | 2.109
23.8 | 1.03 | 101.5 | 0.78 | 0.02145 | 2.145
24.2 | 1.024 | 100.88 | 0.8 | 0.02181 | 2.181
24.6 | 1.033 | 101.8 | 0.81 | 0.02219 | 2.219
25 | 1.036 | 102.14 | 0.82 | 0.02258 | 2.258
25.4 | 1.036 | 102.09 | 0.84 | 0.02296 | 2.296
25.8 | 1.033 | 101.83 | 0.85 | 0.02334 | 2.334
26.2 | 1.038 | 102.26 | 0.86 | 0.02372 | 2.372
26.6 | 1.033 | 101.78 | 0.88 | 0.02412 | 2.412
27 | 1.036 | 102.05 | 0.89 | 0.02453 | 2.453
27.4 | 1.036 | 102.06 | 0.9 | 0.02488 | 2.488
27.8 | 1.03 | 101.53 | 0.92 | 0.02523 | 2.523
28.2 | 1.041 | 102.61 | 0.93 | 0.02562 | 2.562
28.6 | 1.047 | 103.14 | 0.94 | 0.026 | 2.6
29 | 1.04 | 102.48 | 0.96 | 0.02638 | 2.638
29.4 | 1.044 | 102.86 | 0.97 | 0.02679 | 2.679
29.8 | 1.042 | 102.65 | 0.98 | 0.02714 | 2.714
30.2 | 1.048 | 103.25 | 1 | 0.02754 | 2.754
30.6 | 1.05 | 103.51 | 1.01 | 0.02791 | 2.791
31 | 1.043 | 102.77 | 1.02 | 0.02827 | 2.827
31.4 | 1.05 | 103.5 | 1.04 | 0.02864 | 2.864
31.8 | 1.046 | 103.1 | 1.05 | 0.029 | 2.9
32.2 | 1.053 | 103.72 | 1.06 | 0.0294 | 2.94
32.6 | 1.052 | 103.71 | 1.08 | 0.02978 | 2.978
33 | 1.054 | 103.83 | 1.09 | 0.03016 | 3.016
33.4 | 1.052 | 103.63 | 1.1 | 0.03052 | 3.052
33.8 | 1.045 | 103.02 | 1.11 | 0.0309 | 3.09
34.2 | 1.056 | 104.08 | 1.13 | 0.03127 | 3.127
34.6 | 1.053 | 103.75 | 1.14 | 0.03163 | 3.163
35 | 1.056 | 104.08 | 1.16 | 0.03202 | 3.202
35.4 | 1.06 | 104.5 | 1.17 | 0.03241 | 3.241
35.8 | 1.055 | 103.93 | 1.18 | 0.0328 | 3.28
36.2 | 1.055 | 103.99 | 1.2 | 0.03318 | 3.318
36.6 | 1.054 | 103.91 | 1.21 | 0.03354 | 3.354
37 | 1.056 | 104.07 | 1.22 | 0.0339 | 3.39
37.4 | 1.056 | 104.03 | 1.24 | 0.03426 | 3.426
37.8 | 1.051 | 103.56 | 1.25 | 0.03466 | 3.466
38.2 | 1.053 | 103.81 | 1.26 | 0.03501 | 3.501
38.6 | 1.06 | 104.48 | 1.28 | 0.03541 | 3.541
39 | 1.053 | 103.74 | 1.29 | 0.0358 | 3.58
39.4 | 1.056 | 104.09 | 1.3 | 0.03616 | 3.616
39.8 | 1.058 | 104.29 | 1.32 | 0.03655 | 3.655
40.2 | 1.055 | 103.98 | 1.33 | 0.03691 | 3.691
40.6 | 1.06 | 104.42 | 1.34 | 0.0373 | 3.73
41 | 1.061 | 104.53 | 1.35 | 0.03767 | 3.767
41.4 | 1.063 | 104.78 | 1.37 | 0.03803 | 3.803
41.8 | 1.07 | 105.41 | 1.38 | 0.03842 | 3.842
42.2 | 1.061 | 104.57 | 1.39 | 0.03878 | 3.878
42.6 | 1.067 | 105.13 | 1.41 | 0.03915 | 3.915
43 | 1.067 | 105.18 | 1.42 | 0.03956 | 3.956
43.4 | 1.068 | 105.2 | 1.44 | 0.03992 | 3.992
43.8 | 1.065 | 104.96 | 1.45 | 0.04026 | 4.026
44.2 | 1.073 | 105.76 | 1.46 | 0.04065 | 4.065
44.6 | 1.066 | 105.09 | 1.48 | 0.04102 | 4.102
45 | 1.067 | 105.17 | 1.49 | 0.0414 | 4.14
45.4 | 1.065 | 104.99 | 1.5 | 0.04178 | 4.178
45.8 | 1.064 | 104.88 | 1.51 | 0.04216 | 4.216
46.2 | 1.07 | 105.43 | 1.53 | 0.04256 | 4.256
46.6 | 1.073 | 105.72 | 1.54 | 0.04293 | 4.293
47 | 1.07 | 105.42 | 1.55 | 0.04328 | 4.328
47.4 | 1.074 | 105.81 | 1.57 | 0.04368 | 4.368
47.8 | 1.068 | 105.21 | 1.58 | 0.04407 | 4.407
48.2 | 1.072 | 105.63 | 1.6 | 0.04445 | 4.445
48.6 | 1.071 | 105.59 | 1.61 | 0.04485 | 4.485
49 | 1.074 | 105.85 | 1.62 | 0.04522 | 4.522
49.4 | 1.074 | 105.84 | 1.64 | 0.04558 | 4.558
49.8 | 1.071 | 105.54 | 1.65 | 0.04595 | 4.595
50.2 | 1.066 | 105.01 | 1.66 | 0.04631 | 4.631
50.6 | 1.073 | 105.69 | 1.68 | 0.04667 | 4.667
51 | 1.077 | 106.11 | 1.69 | 0.04708 | 4.708
51.4 | 1.073 | 105.78 | 1.7 | 0.04747 | 4.747
51.8 | 1.077 | 106.12 | 1.71 | 0.04785 | 4.785
52.2 | 1.076 | 106.03 | 1.73 | 0.04822 | 4.822
52.6 | 1.079 | 106.28 | 1.74 | 0.04859 | 4.859
53 | 1.072 | 105.6 | 1.76 | 0.04895 | 4.895
53.4 | 1.077 | 106.1 | 1.77 | 0.04933 | 4.933
53.8 | 1.073 | 105.77 | 1.78 | 0.04969 | 4.969
54.2 | 1.08 | 106.43 | 1.8 | 0.05008 | 5.008
54.6 | 1.081 | 106.48 | 1.81 | 0.05045 | 5.045
55 | 1.082 | 106.64 | 1.82 | 0.05085 | 5.085
55.4 | 1.078 | 106.24 | 1.84 | 0.05122 | 5.122
55.8 | 1.079 | 106.36 | 1.85 | 0.05159 | 5.159
56.2 | 1.082 | 106.62 | 1.86 | 0.05199 | 5.199
56.6 | 1.079 | 106.35 | 1.87 | 0.05234 | 5.234
57 | 1.081 | 106.51 | 1.89 | 0.05275 | 5.275
57.4 | 1.084 | 106.79 | 1.9 | 0.05312 | 5.312
57.8 | 1.085 | 106.96 | 1.92 | 0.0535 | 5.35
58.2 | 1.08 | 106.4 | 1.93 | 0.05389 | 5.389
58.6 | 1.088 | 107.25 | 1.94 | 0.05427 | 5.427
59 | 1.085 | 106.94 | 1.95 | 0.05464 | 5.464
59.4 | 1.082 | 106.67 | 1.97 | 0.05503 | 5.503
59.8 | 1.088 | 107.24 | 1.98 | 0.0554 | 5.54
60.2 | 1.085 | 106.94 | 1.99 | 0.05578 | 5.578
60.6 | 1.085 | 106.88 | 2.01 | 0.05614 | 5.614
61 | 1.087 | 107.09 | 2.02 | 0.05654 | 5.654
61.4 | 1.08 | 106.41 | 2.04 | 0.05692 | 5.692
61.8 | 1.082 | 106.64 | 2.05 | 0.0573 | 5.73
62.2 | 1.084 | 106.85 | 2.06 | 0.0577 | 5.77
62.6 | 1.093 | 107.67 | 2.08 | 0.05808 | 5.808
63 | 1.084 | 106.78 | 2.09 | 0.05844 | 5.844
63.4 | 1.088 | 107.22 | 2.1 | 0.05884 | 5.884
63.8 | 1.09 | 107.38 | 2.12 | 0.05921 | 5.921
64.2 | 1.081 | 106.56 | 2.13 | 0.05959 | 5.959
64.6 | 1.091 | 107.49 | 2.14 | 0.06 | 6
65 | 1.091 | 107.56 | 2.16 | 0.0604 | 6.04
65.4 | 1.093 | 107.67 | 2.17 | 0.06077 | 6.077
65.8 | 1.089 | 107.35 | 2.18 | 0.06115 | 6.115
66.2 | 1.088 | 107.18 | 2.2 | 0.06153 | 6.153
66.6 | 1.09 | 107.42 | 2.21 | 0.06191 | 6.191
67 | 1.091 | 107.47 | 2.22 | 0.06227 | 6.227
67.4 | 1.09 | 107.4 | 2.23 | 0.06267 | 6.267
67.8 | 1.086 | 106.98 | 2.25 | 0.06308 | 6.308
68.2 | 1.094 | 107.85 | 2.26 | 0.06349 | 6.349
68.6 | 1.091 | 107.51 | 2.28 | 0.06386 | 6.386
69 | 1.091 | 107.48 | 2.29 | 0.06423 | 6.423
69.4 | 1.091 | 107.47 | 2.3 | 0.06458 | 6.458
69.8 | 1.091 | 107.51 | 2.32 | 0.06499 | 6.499
70.2 | 1.095 | 107.95 | 2.33 | 0.06538 | 6.538
70.6 | 1.097 | 108.1 | 2.34 | 0.06577 | 6.577
71 | 1.094 | 107.82 | 2.36 | 0.06613 | 6.613
71.4 | 1.097 | 108.06 | 2.37 | 0.06654 | 6.654
71.8 | 1.097 | 108.14 | 2.38 | 0.06693 | 6.693
72.2 | 1.097 | 108.1 | 2.4 | 0.0673 | 6.73
72.6 | 1.099 | 108.31 | 2.41 | 0.06767 | 6.767
73 | 1.098 | 108.25 | 2.42 | 0.06803 | 6.803
73.4 | 1.096 | 107.97 | 2.44 | 0.06842 | 6.842
73.8 | 1.094 | 107.76 | 2.45 | 0.06878 | 6.878
74.2 | 1.097 | 108.07 | 2.46 | 0.06919 | 6.919
74.6 | 1.098 | 108.18 | 2.48 | 0.06957 | 6.957
75 | 1.098 | 108.24 | 2.49 | 0.06996 | 6.996
75.4 | 1.098 | 108.19 | 2.5 | 0.07031 | 7.031
75.8 | 1.1 | 108.37 | 2.52 | 0.07069 | 7.069
76.2 | 1.093 | 107.75 | 2.53 | 0.07106 | 7.106
76.6 | 1.099 | 108.29 | 2.54 | 0.07142 | 7.142
77 | 1.099 | 108.31 | 2.56 | 0.0718 | 7.18
77.4 | 1.101 | 108.48 | 2.57 | 0.0722 | 7.22
77.8 | 1.101 | 108.46 | 2.58 | 0.07256 | 7.256
78.2 | 1.099 | 108.28 | 2.59 | 0.07295 | 7.295
78.6 | 1.09 | 107.41 | 2.61 | 0.07333 | 7.333
79 | 1.099 | 108.3 | 2.62 | 0.07373 | 7.373
79.4 | 1.1 | 108.44 | 2.64 | 0.07413 | 7.413
79.8 | 1.103 | 108.65 | 2.65 | 0.07448 | 7.448
80.2 | 1.101 | 108.5 | 2.66 | 0.07489 | 7.489
80.6 | 1.1 | 108.37 | 2.68 | 0.07529 | 7.529
81 | 1.104 | 108.77 | 2.69 | 0.07567 | 7.567
81.4 | 1.099 | 108.28 | 2.7 | 0.07606 | 7.606
81.8 | 1.102 | 108.61 | 2.72 | 0.07644 | 7.644
82.2 | 1.1 | 108.37 | 2.73 | 0.07679 | 7.679
82.6 | 1.104 | 108.82 | 2.74 | 0.07719 | 7.719
83 | 1.105 | 108.93 | 2.76 | 0.07756 | 7.756
83.4 | 1.103 | 108.68 | 2.77 | 0.07795 | 7.795
83.8 | 1.103 | 108.71 | 2.78 | 0.07832 | 7.832
84.2 | 1.103 | 108.72 | 2.8 | 0.07871 | 7.871
84.6 | 1.105 | 108.89 | 2.81 | 0.07909 | 7.909
85 | 1.101 | 108.46 | 2.82 | 0.07949 | 7.949
85.4 | 1.099 | 108.33 | 2.84 | 0.07982 | 7.982
85.8 | 1.105 | 108.9 | 2.85 | 0.08022 | 8.022
86.2 | 1.105 | 108.86 | 2.86 | 0.08058 | 8.058
86.6 | 1.105 | 108.92 | 2.88 | 0.08097 | 8.097
87 | 1.108 | 109.14 | 2.89 | 0.08138 | 8.138
87.4 | 1.098 | 108.16 | 2.9 | 0.08173 | 8.173
87.8 | 1.101 | 108.53 | 2.92 | 0.08215 | 8.215
88.2 | 1.107 | 109.12 | 2.93 | 0.08253 | 8.253
88.6 | 1.097 | 108.08 | 2.94 | 0.08289 | 8.289
89 | 1.103 | 108.68 | 2.96 | 0.08327 | 8.327
89.4 | 1.109 | 109.26 | 2.97 | 0.08367 | 8.367
89.8 | 1.096 | 107.96 | 2.98 | 0.08402 | 8.402
90.2 | 1.102 | 108.65 | 3 | 0.08443 | 8.443
90.6 | 1.099 | 108.27 | 3.01 | 0.08482 | 8.482
91 | 1.104 | 108.82 | 3.02 | 0.08521 | 8.521
91.4 | 1.104 | 108.76 | 3.04 | 0.08559 | 8.559
91.8 | 1.11 | 109.42 | 3.05 | 0.086 | 8.6
92.2 | 1.1 | 108.44 | 3.06 | 0.08636 | 8.636
92.6 | 1.106 | 108.97 | 3.08 | 0.08674 | 8.674
93 | 1.106 | 109 | 3.09 | 0.08716 | 8.716
93.4 | 1.109 | 109.26 | 3.1 | 0.08757 | 8.757
93.8 | 1.108 | 109.16 | 3.11 | 0.08796 | 8.796
94.2 | 1.103 | 108.68 | 3.13 | 0.08835 | 8.835
94.6 | 1.108 | 109.16 | 3.14 | 0.08873 | 8.873
95 | 1.107 | 109.1 | 3.15 | 0.08909 | 8.909
95.4 | 1.104 | 108.8 | 3.17 | 0.08947 | 8.947
95.8 | 1.11 | 109.41 | 3.18 | 0.08986 | 8.986
96.2 | 1.109 | 109.25 | 3.19 | 0.09023 | 9.023
96.6 | 1.105 | 108.92 | 3.21 | 0.09064 | 9.064
97 | 1.112 | 109.54 | 3.22 | 0.09102 | 9.102
97.4 | 1.11 | 109.42 | 3.24 | 0.09139 | 9.139
97.8 | 1.107 | 109.05 | 3.25 | 0.09178 | 9.178
98.2 | 1.105 | 108.9 | 3.26 | 0.09213 | 9.213
98.6 | 1.108 | 109.19 | 3.27 | 0.09253 | 9.253
99 | 1.111 | 109.5 | 3.29 | 0.09292 | 9.292
99.4 | 1.106 | 108.99 | 3.3 | 0.09328 | 9.328
99.8 | 1.113 | 109.65 | 3.32 | 0.09373 | 9.373
100.2 | 1.111 | 109.45 | 3.33 | 0.0941 | 9.41
100.6 | 1.113 | 109.7 | 3.34 | 0.09447 | 9.447
101 | 1.112 | 109.6 | 3.36 | 0.09488 | 9.488
101.4 | 1.112 | 109.56 | 3.37 | 0.09522 | 9.522
101.8 | 1.107 | 109.05 | 3.38 | 0.09561 | 9.561
102.2 | 1.109 | 109.27 | 3.4 | 0.096 | 9.6
102.6 | 1.106 | 108.99 | 3.41 | 0.09637 | 9.637
103 | 1.108 | 109.21 | 3.42 | 0.09679 | 9.679
103.4 | 1.11 | 109.36 | 3.43 | 0.09717 | 9.717
103.8 | 1.106 | 109.01 | 3.45 | 0.09754 | 9.754
104.2 | 1.108 | 109.19 | 3.46 | 0.09791 | 9.791
104.6 | 1.112 | 109.58 | 3.48 | 0.09829 | 9.829
105 | 1.111 | 109.44 | 3.49 | 0.09866 | 9.866
105.4 | 1.106 | 109 | 3.5 | 0.09905 | 9.905
105.8 | 1.111 | 109.47 | 3.52 | 0.09946 | 9.946
106.2 | 1.112 | 109.59 | 3.53 | 0.09987 | 9.987
106.6 | 1.11 | 109.35 | 3.54 | 0.10022 | 10.022
107 | 1.111 | 109.46 | 3.56 | 0.10064 | 10.064
107.4 | 1.109 | 109.34 | 3.57 | 0.10103 | 10.103
107.8 | 1.111 | 109.49 | 3.58 | 0.10139 | 10.139
108.2 | 1.115 | 109.92 | 3.6 | 0.10179 | 10.179
108.6 | 1.116 | 109.97 | 3.61 | 0.10219 | 10.219
109 | 1.115 | 109.9 | 3.62 | 0.10256 | 10.256
109.4 | 1.114 | 109.81 | 3.63 | 0.10298 | 10.298
109.8 | 1.115 | 109.85 | 3.65 | 0.10339 | 10.339
110.2 | 1.113 | 109.66 | 3.66 | 0.10375 | 10.375
110.6 | 1.112 | 109.61 | 3.68 | 0.10411 | 10.411
111 | 1.115 | 109.89 | 3.69 | 0.10448 | 10.448
111.4 | 1.113 | 109.66 | 3.7 | 0.10488 | 10.488
111.8 | 1.115 | 109.89 | 3.71 | 0.10528 | 10.528
112.2 | 1.115 | 109.84 | 3.73 | 0.10565 | 10.565
112.6 | 1.113 | 109.72 | 3.74 | 0.10606 | 10.606
113 | 1.114 | 109.78 | 3.76 | 0.10644 | 10.644
113.4 | 1.108 | 109.2 | 3.77 | 0.10679 | 10.679
113.8 | 1.116 | 109.94 | 3.78 | 0.10721 | 10.721
114.2 | 1.105 | 108.89 | 3.79 | 0.10755 | 10.755
114.6 | 1.113 | 109.73 | 3.81 | 0.10796 | 10.796
115 | 1.118 | 110.17 | 3.82 | 0.10834 | 10.834
115.4 | 1.113 | 109.68 | 3.84 | 0.10873 | 10.873
115.8 | 1.114 | 109.81 | 3.85 | 0.10917 | 10.917
116.2 | 1.116 | 110.02 | 3.86 | 0.10953 | 10.953
116.6 | 1.116 | 110.02 | 3.88 | 0.10994 | 10.994
117 | 1.11 | 109.36 | 3.89 | 0.1103 | 11.03
117.4 | 1.114 | 109.74 | 3.9 | 0.11071 | 11.071
117.8 | 1.119 | 110.26 | 3.92 | 0.11108 | 11.108
118.2 | 1.114 | 109.8 | 3.93 | 0.11147 | 11.147
118.6 | 1.122 | 110.53 | 3.94 | 0.11185 | 11.185
119 | 1.121 | 110.42 | 3.96 | 0.11224 | 11.224
119.4 | 1.113 | 109.71 | 3.97 | 0.11264 | 11.264
119.8 | 1.115 | 109.85 | 3.98 | 0.11302 | 11.302
120.2 | 1.12 | 110.35 | 4 | 0.11341 | 11.341
120.6 | 1.11 | 109.42 | 4.01 | 0.11377 | 11.377
121 | 1.117 | 110.1 | 4.02 | 0.11416 | 11.416
121.4 | 1.117 | 110.07 | 4.04 | 0.11457 | 11.457
121.8 | 1.121 | 110.43 | 4.05 | 0.11495 | 11.495
122.2 | 1.121 | 110.48 | 4.06 | 0.11538 | 11.538
122.6 | 1.116 | 109.99 | 4.08 | 0.11575 | 11.575
123 | 1.118 | 110.17 | 4.09 | 0.11613 | 11.613
123.4 | 1.113 | 109.67 | 4.1 | 0.11652 | 11.652
123.8 | 1.119 | 110.3 | 4.12 | 0.1169 | 11.69
124.2 | 1.118 | 110.14 | 4.13 | 0.11729 | 11.729
124.6 | 1.113 | 109.67 | 4.14 | 0.11767 | 11.767
125 | 1.119 | 110.25 | 4.16 | 0.11807 | 11.807
125.4 | 1.115 | 109.9 | 4.17 | 0.11847 | 11.847
125.8 | 1.116 | 109.94 | 4.18 | 0.11887 | 11.887
126.2 | 1.112 | 109.57 | 4.2 | 0.11923 | 11.923
126.6 | 1.117 | 110.11 | 4.21 | 0.11967 | 11.967
127 | 1.116 | 109.97 | 4.22 | 0.12002 | 12.002
127.4 | 1.112 | 109.62 | 4.24 | 0.1204 | 12.04
127.8 | 1.118 | 110.19 | 4.25 | 0.12078 | 12.078
128.2 | 1.105 | 108.86 | 4.26 | 0.12114 | 12.114
128.6 | 1.117 | 110.09 | 4.28 | 0.12157 | 12.157
129 | 1.114 | 109.76 | 4.29 | 0.12195 | 12.195
129.4 | 1.112 | 109.61 | 4.3 | 0.12233 | 12.233
129.8 | 1.113 | 109.66 | 4.32 | 0.12273 | 12.273
130.2 | 1.121 | 110.47 | 4.33 | 0.12311 | 12.311
130.6 | 1.114 | 109.82 | 4.34 | 0.12349 | 12.349
131 | 1.115 | 109.92 | 4.36 | 0.12386 | 12.386
131.4 | 1.113 | 109.72 | 4.37 | 0.12424 | 12.424
131.8 | 1.118 | 110.14 | 4.38 | 0.12464 | 12.464
132.2 | 1.119 | 110.29 | 4.4 | 0.12503 | 12.503
132.6 | 1.117 | 110.09 | 4.41 | 0.12542 | 12.542
133 | 1.12 | 110.38 | 4.42 | 0.12581 | 12.581
133.4 | 1.117 | 110.09 | 4.43 | 0.1262 | 12.62
133.8 | 1.116 | 109.94 | 4.45 | 0.12657 | 12.657
134.2 | 1.113 | 109.71 | 4.46 | 0.12695 | 12.695
134.6 | 1.114 | 109.82 | 4.47 | 0.12734 | 12.734
135 | 1.115 | 109.91 | 4.49 | 0.12775 | 12.775
135.4 | 1.115 | 109.88 | 4.5 | 0.12813 | 12.813
135.8 | 1.117 | 110.03 | 4.52 | 0.12853 | 12.853
136.2 | 1.121 | 110.48 | 4.53 | 0.1289 | 12.89
136.6 | 1.119 | 110.32 | 4.54 | 0.12928 | 12.928
137 | 1.117 | 110.06 | 4.56 | 0.12966 | 12.966
137.4 | 1.12 | 110.39 | 4.57 | 0.13003 | 13.003
137.8 | 1.114 | 109.78 | 4.58 | 0.13039 | 13.039
138.2 | 1.115 | 109.92 | 4.59 | 0.13078 | 13.078
138.6 | 1.117 | 110.05 | 4.61 | 0.13118 | 13.118
139 | 1.119 | 110.25 | 4.62 | 0.13157 | 13.157
139.4 | 1.115 | 109.92 | 4.63 | 0.13197 | 13.197
139.8 | 1.11 | 109.39 | 4.65 | 0.13232 | 13.232
140.2 | 1.117 | 110.09 | 4.66 | 0.13271 | 13.271
140.6 | 1.12 | 110.32 | 4.67 | 0.13309 | 13.309
141 | 1.122 | 110.54 | 4.69 | 0.13347 | 13.347
141.4 | 1.118 | 110.21 | 4.7 | 0.13387 | 13.387
141.8 | 1.118 | 110.17 | 4.72 | 0.13426 | 13.426
142.2 | 1.124 | 110.74 | 4.73 | 0.13464 | 13.464
142.6 | 1.11 | 109.44 | 4.74 | 0.13499 | 13.499
143 | 1.113 | 109.69 | 4.75 | 0.13538 | 13.538
143.4 | 1.12 | 110.34 | 4.77 | 0.13577 | 13.577
143.8 | 1.117 | 110.11 | 4.78 | 0.13618 | 13.618
144.2 | 1.117 | 110.06 | 4.8 | 0.13653 | 13.653
144.6 | 1.115 | 109.87 | 4.81 | 0.13693 | 13.693
145 | 1.114 | 109.8 | 4.82 | 0.13728 | 13.728
145.4 | 1.116 | 110.02 | 4.84 | 0.13768 | 13.768
145.8 | 1.113 | 109.65 | 4.85 | 0.13805 | 13.805
146.2 | 1.117 | 110.05 | 4.86 | 0.13844 | 13.844
146.6 | 1.11 | 109.38 | 4.88 | 0.13878 | 13.878
147 | 1.118 | 110.15 | 4.89 | 0.13918 | 13.918
147.4 | 1.116 | 109.99 | 4.9 | 0.13954 | 13.954
147.8 | 1.114 | 109.81 | 4.91 | 0.13994 | 13.994
148.2 | 1.113 | 109.66 | 4.93 | 0.1403 | 14.03
148.6 | 1.112 | 109.62 | 4.94 | 0.14067 | 14.067
149 | 1.117 | 110.03 | 4.96 | 0.14107 | 14.107
149.4 | 1.116 | 109.93 | 4.97 | 0.14142 | 14.142
149.8 | 1.111 | 109.46 | 4.98 | 0.14179 | 14.179
150.2 | 1.112 | 109.57 | 5 | 0.14214 | 14.214
150.6 | 1.118 | 110.15 | 5.01 | 0.14255 | 14.255
151 | 1.115 | 109.92 | 5.02 | 0.14293 | 14.293
151.4 | 1.116 | 110 | 5.04 | 0.1433 | 14.33
151.8 | 1.12 | 110.39 | 5.05 | 0.14367 | 14.367
152.2 | 1.118 | 110.16 | 5.06 | 0.14402 | 14.402
152.6 | 1.116 | 109.97 | 5.08 | 0.14439 | 14.439
153 | 1.119 | 110.28 | 5.09 | 0.14478 | 14.478
153.4 | 1.11 | 109.38 | 5.1 | 0.14511 | 14.511
153.8 | 1.116 | 109.95 | 5.11 | 0.14546 | 14.546
154.2 | 1.115 | 109.88 | 5.13 | 0.14585 | 14.585
154.6 | 1.115 | 109.91 | 5.14 | 0.14622 | 14.622
155 | 1.119 | 110.24 | 5.16 | 0.14663 | 14.663
155.4 | 1.115 | 109.85 | 5.17 | 0.14698 | 14.698
155.8 | 1.111 | 109.52 | 5.18 | 0.14734 | 14.734
156.2 | 1.111 | 109.49 | 5.19 | 0.1477 | 14.77
156.6 | 1.119 | 110.25 | 5.21 | 0.14807 | 14.807
157 | 1.117 | 110.12 | 5.22 | 0.14845 | 14.845
157.4 | 1.111 | 109.53 | 5.23 | 0.1488 | 14.88
157.8 | 1.118 | 110.17 | 5.25 | 0.14917 | 14.917
158.2 | 1.114 | 109.8 | 5.26 | 0.14951 | 14.951
158.6 | 1.11 | 109.4 | 5.28 | 0.14988 | 14.988
159 | 1.115 | 109.85 | 5.29 | 0.15023 | 15.023
159.4 | 1.113 | 109.68 | 5.3 | 0.15058 | 15.058
159.8 | 1.109 | 109.28 | 5.31 | 0.15091 | 15.091
160.2 | 1.109 | 109.31 | 5.33 | 0.15127 | 15.127
160.6 | 1.114 | 109.75 | 5.34 | 0.1516 | 15.16
161 | 1.115 | 109.91 | 5.36 | 0.15199 | 15.199
161.4 | 1.117 | 110.04 | 5.37 | 0.15236 | 15.236
161.8 | 1.11 | 109.34 | 5.38 | 0.15269 | 15.269
162.2 | 1.113 | 109.69 | 5.39 | 0.15302 | 15.302
162.6 | 1.109 | 109.32 | 5.41 | 0.15335 | 15.335
163 | 1.109 | 109.24 | 5.42 | 0.15369 | 15.369
163.4 | 1.113 | 109.67 | 5.44 | 0.15404 | 15.404
163.8 | 1.111 | 109.48 | 5.45 | 0.15437 | 15.437
164.2 | 1.112 | 109.63 | 5.46 | 0.15471 | 15.471
164.6 | 1.107 | 109.06 | 5.48 | 0.15504 | 15.504
165 | 1.106 | 108.96 | 5.49 | 0.15538 | 15.538
165.4 | 1.107 | 109.11 | 5.5 | 0.15569 | 15.569
165.8 | 1.103 | 108.7 | 5.52 | 0.156 | 15.6
166.2 | 1.101 | 108.49 | 5.53 | 0.15633 | 15.633
166.6 | 1.109 | 109.24 | 5.54 | 0.15668 | 15.668
167 | 1.109 | 109.27 | 5.55 | 0.15699 | 15.699
167.4 | 1.104 | 108.83 | 5.57 | 0.15732 | 15.732
167.8 | 1.103 | 108.73 | 5.58 | 0.15763 | 15.763
168.2 | 1.105 | 108.94 | 5.6 | 0.15795 | 15.795
168.6 | 1.101 | 108.46 | 5.61 | 0.15825 | 15.825
169 | 1.106 | 108.98 | 5.62 | 0.15855 | 15.855
169.4 | 1.097 | 108.13 | 5.64 | 0.15886 | 15.886
169.8 | 1.1 | 108.41 | 5.65 | 0.15917 | 15.917
170.2 | 1.094 | 107.83 | 5.66 | 0.15946 | 15.946
170.6 | 1.099 | 108.26 | 5.68 | 0.15979 | 15.979
171 | 1.088 | 107.26 | 5.69 | 0.16009 | 16.009
171.4 | 1.091 | 107.47 | 5.7 | 0.16038 | 16.038
171.8 | 1.087 | 107.08 | 5.72 | 0.16067 | 16.067
172.2 | 1.091 | 107.48 | 5.73 | 0.16095 | 16.095
172.6 | 1.087 | 107.09 | 5.74 | 0.16125 | 16.125
173 | 1.083 | 106.76 | 5.76 | 0.16153 | 16.153
173.4 | 1.082 | 106.65 | 5.77 | 0.16183 | 16.183
173.8 | 1.085 | 106.88 | 5.78 | 0.16212 | 16.212
174.2 | 1.07 | 105.43 | 5.8 | 0.16242 | 16.242
174.6 | 1.072 | 105.61 | 5.81 | 0.16268 | 16.268
175 | 1.063 | 104.76 | 5.82 | 0.16296 | 16.296
175.4 | 1.069 | 105.31 | 5.84 | 0.16326 | 16.326
175.8 | 1.064 | 104.89 | 5.85 | 0.16354 | 16.354
176.2 | 1.053 | 103.78 | 5.86 | 0.1638 | 16.38
176.6 | 1.053 | 103.74 | 5.87 | 0.16412 | 16.412
177 | 1.047 | 103.16 | 5.89 | 0.16441 | 16.441
177.4 | 1.042 | 102.65 | 5.9 | 0.1647 | 16.47
177.8 | 1.036 | 102.1 | 5.92 | 0.16498 | 16.498
178.2 | 1.038 | 102.29 | 5.93 | 0.16527 | 16.527
178.6 | 1.027 | 101.18 | 5.94 | 0.16557 | 16.557
179 | 1.021 | 100.61 | 5.95 | 0.16589 | 16.589
179.4 | 1.013 | 99.82 | 5.97 | 0.16619 | 16.619
179.8 | 1.002 | 98.78 | 5.98 | 0.16649 | 16.649
180.2 | 0.995 | 98.1 | 6 | 0.16681 | 16.681
180.6 | 0.988 | 97.33 | 6.01 | 0.16714 | 16.714
181 | 0.972 | 95.77 | 6.02 | 0.16748 | 16.748
181.4 | 0.958 | 94.43 | 6.04 | 0.16778 | 16.778
181.8 | 0.953 | 93.87 | 6.05 | 0.16813 | 16.813
182.2 | 0.935 | 92.12 | 6.06 | 0.16847 | 16.847
182.6 | 0.925 | 91.17 | 6.07 | 0.16886 | 16.886
183 | 0.916 | 90.26 | 6.09 | 0.16921 | 16.921
183.4 | 0.906 | 89.26 | 6.1 | 0.16956 | 16.956
183.8 | 0.89 | 87.69 | 6.12 | 0.16994 | 16.994
184.2 | 0.878 | 86.51 | 6.13 | 0.17034 | 17.034
184.6 | 0.863 | 85 | 6.14 | 0.17073 | 17.073
185 | 0.851 | 83.9 | 6.16 | 0.17109 | 17.109
185.4 | 0.84 | 82.74 | 6.17 | 0.17146 | 17.146
185.8 | 0.818 | 80.57 | 6.18 | 0.17183 | 17.183
186.2 | 0.809 | 79.75 | 6.19 | 0.1722 | 17.22
186.6 | 0.79 | 77.81 | 6.21 | 0.17258 | 17.258
187 | 0.777 | 76.56 | 6.22 | 0.17295 | 17.295
187.4 | 0.76 | 74.92 | 6.24 | 0.17333 | 17.333
187.8 | 0.746 | 73.53 | 6.25 | 0.17372 | 17.372
188.2 | 0.731 | 72.06 | 6.26 | 0.17409 | 17.409
188.6 | 0.719 | 70.84 | 6.27 | 0.1745 | 17.45
189 | 0.705 | 69.46 | 6.29 | 0.17494 | 17.494
189.4 | 0.694 | 68.42 | 6.3 | 0.17538 | 17.538
189.8 | 0.675 | 66.53 | 6.32 | 0.17588 | 17.588
190.2 | 0.664 | 65.44 | 6.33 | 0.1764 | 17.64
190.6 | 0.648 | 63.88 | 6.34 | 0.17688 | 17.688
191 | 0.639 | 62.97 | 6.36 | 0.17739 | 17.739
191.4 | 0.614 | 60.51 | 6.37 | 0.17788 | 17.788
191.8 | 0.606 | 59.72 | 6.38 | 0.17844 | 17.844
192.2 | 0.591 | 58.24 | 6.4 | 0.17903 | 17.903
192.6 | 0.574 | 56.59 | 6.41 | 0.17957 | 17.957
193 | 0.559 | 55.06 | 6.42 | 0.18015 | 18.015
193.4 | 0.554 | 54.56 | 6.44 | 0.18072 | 18.072
193.8 | 0.534 | 52.61 | 6.45 | 0.18129 | 18.129
194.2 | 0.517 | 50.98 | 6.46 | 0.18179 | 18.179
194.6 | 0.511 | 50.39 | 6.48 | 0.18234 | 18.234
195 | 0.498 | 49.1 | 6.49 | 0.1829 | 18.29
195.4 | 0.486 | 47.88 | 6.5 | 0.18346 | 18.346
195.8 | 0.466 | 45.91 | 6.52 | 0.184 | 18.4
196.2 | 0.452 | 44.58 | 6.53 | 0.1846 | 18.46
196.6 | 0.44 | 43.4 | 6.54 | 0.18519 | 18.519
197 | 0.432 | 42.58 | 6.55 | 0.18572 | 18.572
197.4 | 0.418 | 41.16 | 6.57 | 0.18625 | 18.625
197.8 | 0.406 | 40.01 | 6.58 | 0.18682 | 18.682
198.2 | 0.396 | 38.98 | 6.6 | 0.18739 | 18.739
198.6 | 0.379 | 37.38 | 6.61 | 0.18794 | 18.794
199 | 0.361 | 35.61 | 6.62 | 0.18849 | 18.849
199.4 | 0.351 | 34.58 | 6.63 | 0.18909 | 18.909
199.8 | 0.337 | 33.26 | 6.65 | 0.18966 | 18.966
200.2 | 0.328 | 32.32 | 6.66 | 0.19021 | 19.021
200.6 | 0.308 | 30.36 | 6.67 | 0.19076 | 19.076
201 | 0.303 | 29.9 | 6.69 | 0.19137 | 19.137
201.4 | 0.289 | 28.51 | 6.7 | 0.19191 | 19.191
201.8 | 0.274 | 26.99 | 6.72 | 0.19249 | 19.249
202.2 | 0.266 | 26.18 | 6.73 | 0.19306 | 19.306
202.6 | 0.251 | 24.73 | 6.74 | 0.19361 | 19.361
203 | 0.235 | 23.17 | 6.76 | 0.19418 | 19.418
203.4 | 0.219 | 21.61 | 6.77 | 0.19474 | 19.474
203.8 | 0.206 | 20.35 | 6.78 | 0.19532 | 19.532
204.2 | 0.197 | 19.44 | 6.8 | 0.19587 | 19.587
204.6 | 0.185 | 18.19 | 6.81 | 0.19646 | 19.646
205 | 0.168 | 16.57 | 6.82 | 0.19703 | 19.703
205.4 | 0.153 | 15.09 | 6.84 | 0.19762 | 19.762
205.8 | 0.137 | 13.53 | 6.85 | 0.19822 | 19.822
206.2 | 0.126 | 12.37 | 6.86 | 0.19879 | 19.879
206.6 | 0.111 | 10.98 | 6.88 | 0.19936 | 19.936
207 | 0.1 | 9.86 | 6.89 | 0.19989 | 19.989
207.4 | 0.083 | 8.14 | 6.9 | 0.20051 | 20.051
207.8 | 0.067 | 6.64 | 6.92 | 0.20104 | 20.104
208.2 | 0.058 | 5.71 | 6.93 | 0.20165 | 20.165
Test Method | Tensile test 25mm_rectangular_simple.msm
Sample I. D. | strekking nov 2020.mss
Specimen Number | 18
Time (s) | Load (kN) | Stress (MPa) | Displacement (mm) | Strain (mm/mm) | Strain (%)
0.3 | 0.05 | 4.77 | 0 | 1e-05 | 0.001
0.4 | 0.106 | 10.04 | 0 | 9e-05 | 0.009
0.5 | 0.144 | 13.69 | 0.01 | 0.00014 | 0.014
0.6 | 0.182 | 17.24 | 0.01 | 0.00019 | 0.019
0.7 | 0.221 | 20.99 | 0.01 | 0.00024 | 0.024
0.8 | 0.254 | 24.11 | 0.02 | 0.00031 | 0.031
0.9 | 0.3 | 28.47 | 0.02 | 0.00037 | 0.037
1 | 0.328 | 31.11 | 0.02 | 0.00042 | 0.042
1.1 | 0.365 | 34.61 | 0.03 | 0.00048 | 0.048
1.2 | 0.405 | 38.46 | 0.03 | 0.00054 | 0.054
1.3 | 0.438 | 41.59 | 0.03 | 0.00058 | 0.058
1.4 | 0.474 | 45.01 | 0.04 | 0.00063 | 0.063
1.5 | 0.512 | 48.59 | 0.04 | 0.0007 | 0.07
1.6 | 0.545 | 51.69 | 0.04 | 0.00074 | 0.074
1.7 | 0.578 | 54.85 | 0.05 | 0.00081 | 0.081
1.8 | 0.611 | 58.01 | 0.05 | 0.00087 | 0.087
1.9 | 0.642 | 60.92 | 0.05 | 0.00093 | 0.093
2 | 0.675 | 64.03 | 0.06 | 0.00099 | 0.099
2.1 | 0.7 | 66.44 | 0.06 | 0.00104 | 0.104
2.2 | 0.727 | 69 | 0.06 | 0.00108 | 0.108
2.3 | 0.753 | 71.52 | 0.07 | 0.00115 | 0.115
2.4 | 0.778 | 73.81 | 0.07 | 0.00121 | 0.121
2.5 | 0.795 | 75.5 | 0.07 | 0.00125 | 0.125
2.6 | 0.831 | 78.86 | 0.08 | 0.00131 | 0.131
2.7 | 0.854 | 81.02 | 0.08 | 0.00137 | 0.137
2.8 | 0.869 | 82.49 | 0.08 | 0.00143 | 0.143
2.9 | 0.897 | 85.1 | 0.09 | 0.0015 | 0.15
3 | 0.916 | 86.91 | 0.09 | 0.00155 | 0.155
3.1 | 0.935 | 88.71 | 0.09 | 0.00159 | 0.159
3.2 | 0.949 | 90.06 | 0.1 | 0.00166 | 0.166
3.3 | 0.965 | 91.63 | 0.1 | 0.00173 | 0.173
3.4 | 0.98 | 93.06 | 0.11 | 0.00178 | 0.178
3.5 | 0.995 | 94.48 | 0.11 | 0.00184 | 0.184
3.6 | 1.013 | 96.19 | 0.11 | 0.0019 | 0.19
3.7 | 1.029 | 97.67 | 0.12 | 0.00197 | 0.197
3.8 | 1.043 | 98.97 | 0.12 | 0.00203 | 0.203
3.9 | 1.057 | 100.36 | 0.12 | 0.00209 | 0.209
4 | 1.067 | 101.33 | 0.12 | 0.00217 | 0.217
4.1 | 1.083 | 102.78 | 0.13 | 0.00223 | 0.223
4.2 | 1.091 | 103.6 | 0.13 | 0.0023 | 0.23
4.3 | 1.097 | 104.14 | 0.13 | 0.00236 | 0.236
4.4 | 1.12 | 106.27 | 0.14 | 0.00246 | 0.246
4.5 | 1.117 | 106.03 | 0.14 | 0.0025 | 0.25
4.6 | 1.131 | 107.34 | 0.14 | 0.00258 | 0.258
4.7 | 1.147 | 108.87 | 0.15 | 0.00266 | 0.266
4.8 | 1.159 | 109.99 | 0.15 | 0.00274 | 0.274
4.9 | 1.163 | 110.4 | 0.15 | 0.00282 | 0.282
5 | 1.166 | 110.7 | 0.16 | 0.00289 | 0.289
5.1 | 1.176 | 111.6 | 0.16 | 0.00297 | 0.297
5.2 | 1.181 | 112.06 | 0.17 | 0.00305 | 0.305
5.3 | 1.189 | 112.84 | 0.17 | 0.00313 | 0.313
5.4 | 1.19 | 113 | 0.17 | 0.00321 | 0.321
5.5 | 1.195 | 113.47 | 0.17 | 0.00327 | 0.327
5.6 | 1.202 | 114.14 | 0.18 | 0.00336 | 0.336
5.7 | 1.208 | 114.63 | 0.18 | 0.00345 | 0.345
5.8 | 1.209 | 114.72 | 0.19 | 0.00352 | 0.352
5.9 | 1.215 | 115.29 | 0.19 | 0.00361 | 0.361
6 | 1.223 | 116.13 | 0.19 | 0.00371 | 0.371
6.1 | 1.223 | 116.06 | 0.19 | 0.00379 | 0.379
6.2 | 1.228 | 116.6 | 0.2 | 0.00387 | 0.387
6.3 | 1.232 | 116.94 | 0.2 | 0.00396 | 0.396
6.4 | 1.238 | 117.55 | 0.21 | 0.00404 | 0.404
6.5 | 1.242 | 117.92 | 0.21 | 0.00413 | 0.413
6.6 | 1.244 | 118.07 | 0.21 | 0.0042 | 0.42
6.7 | 1.251 | 118.74 | 0.22 | 0.00431 | 0.431
6.8 | 1.25 | 118.67 | 0.22 | 0.00439 | 0.439
6.9 | 1.25 | 118.63 | 0.22 | 0.00445 | 0.445
7.1 | 1.259 | 119.47 | 0.23 | 0.00463 | 0.463
7.2 | 1.261 | 119.65 | 0.23 | 0.00473 | 0.473
7.3 | 1.261 | 119.71 | 0.24 | 0.00482 | 0.482
7.4 | 1.261 | 119.71 | 0.24 | 0.00492 | 0.492
7.5 | 1.271 | 120.67 | 0.24 | 0.00502 | 0.502
7.6 | 1.269 | 120.45 | 0.24 | 0.00511 | 0.511
7.7 | 1.271 | 120.62 | 0.25 | 0.0052 | 0.52
7.8 | 1.273 | 120.83 | 0.25 | 0.00529 | 0.529
7.9 | 1.266 | 120.15 | 0.26 | 0.00538 | 0.538
8 | 1.279 | 121.37 | 0.26 | 0.0055 | 0.55
8.1 | 1.276 | 121.14 | 0.26 | 0.0056 | 0.56
8.2 | 1.28 | 121.49 | 0.26 | 0.00568 | 0.568
8.3 | 1.281 | 121.57 | 0.27 | 0.00578 | 0.578
8.4 | 1.284 | 121.92 | 0.27 | 0.00586 | 0.586
8.5 | 1.287 | 122.21 | 0.28 | 0.00597 | 0.597
8.6 | 1.288 | 122.3 | 0.28 | 0.00606 | 0.606
8.7 | 1.284 | 121.85 | 0.28 | 0.00616 | 0.616
8.8 | 1.288 | 122.3 | 0.28 | 0.00625 | 0.625
8.9 | 1.292 | 122.68 | 0.29 | 0.00636 | 0.636
9 | 1.287 | 122.19 | 0.29 | 0.00645 | 0.645
9.1 | 1.29 | 122.42 | 0.29 | 0.00656 | 0.656
9.2 | 1.292 | 122.6 | 0.3 | 0.00665 | 0.665
9.3 | 1.292 | 122.63 | 0.3 | 0.00674 | 0.674
9.4 | 1.296 | 123.03 | 0.3 | 0.00684 | 0.684
9.5 | 1.296 | 123.01 | 0.31 | 0.00694 | 0.694
9.6 | 1.293 | 122.72 | 0.31 | 0.00705 | 0.705
9.7 | 1.292 | 122.65 | 0.31 | 0.00712 | 0.712
9.8 | 1.3 | 123.4 | 0.32 | 0.00725 | 0.725
9.9 | 1.297 | 123.07 | 0.32 | 0.00735 | 0.735
10 | 1.305 | 123.89 | 0.32 | 0.00744 | 0.744
10.1 | 1.3 | 123.37 | 0.33 | 0.00755 | 0.755
10.2 | 1.302 | 123.62 | 0.33 | 0.00764 | 0.764
10.3 | 1.303 | 123.68 | 0.33 | 0.00774 | 0.774
10.4 | 1.301 | 123.51 | 0.34 | 0.00782 | 0.782
10.5 | 1.302 | 123.59 | 0.34 | 0.00793 | 0.793
10.6 | 1.307 | 124.11 | 0.35 | 0.00805 | 0.805
10.7 | 1.305 | 123.9 | 0.35 | 0.00816 | 0.816
10.8 | 1.308 | 124.13 | 0.35 | 0.00826 | 0.826
10.9 | 1.303 | 123.69 | 0.36 | 0.00834 | 0.834
11 | 1.308 | 124.19 | 0.36 | 0.00846 | 0.846
11.1 | 1.31 | 124.31 | 0.36 | 0.00858 | 0.858
11.2 | 1.31 | 124.35 | 0.37 | 0.00869 | 0.869
11.3 | 1.307 | 124.07 | 0.37 | 0.00878 | 0.878
11.4 | 1.307 | 124.09 | 0.37 | 0.00889 | 0.889
11.5 | 1.308 | 124.19 | 0.37 | 0.00899 | 0.899
11.6 | 1.312 | 124.56 | 0.38 | 0.0091 | 0.91
11.7 | 1.31 | 124.36 | 0.38 | 0.00919 | 0.919
11.8 | 1.31 | 124.37 | 0.39 | 0.00928 | 0.928
11.9 | 1.31 | 124.34 | 0.39 | 0.00938 | 0.938
12 | 1.319 | 125.23 | 0.39 | 0.0095 | 0.95
12.1 | 1.312 | 124.57 | 0.39 | 0.00961 | 0.961
12.2 | 1.314 | 124.77 | 0.4 | 0.00971 | 0.971
12.3 | 1.311 | 124.42 | 0.4 | 0.00981 | 0.981
12.4 | 1.318 | 125.11 | 0.4 | 0.00993 | 0.993
12.5 | 1.312 | 124.54 | 0.41 | 0.01002 | 1.002
12.6 | 1.317 | 124.97 | 0.41 | 0.01013 | 1.013
12.7 | 1.314 | 124.75 | 0.41 | 0.01023 | 1.023
12.8 | 1.312 | 124.58 | 0.42 | 0.01033 | 1.033
12.9 | 1.31 | 124.38 | 0.42 | 0.01043 | 1.043
13 | 1.318 | 125.09 | 0.42 | 0.01053 | 1.053
13.1 | 1.317 | 125.02 | 0.43 | 0.01067 | 1.067
13.2 | 1.313 | 124.66 | 0.43 | 0.01075 | 1.075
13.3 | 1.318 | 125.14 | 0.44 | 0.01085 | 1.085
13.4 | 1.315 | 124.79 | 0.44 | 0.01095 | 1.095
13.5 | 1.317 | 125.05 | 0.44 | 0.01107 | 1.107
13.6 | 1.323 | 125.54 | 0.45 | 0.01117 | 1.117
13.7 | 1.322 | 125.46 | 0.45 | 0.01129 | 1.129
13.8 | 1.317 | 125.06 | 0.45 | 0.01137 | 1.137
13.9 | 1.321 | 125.39 | 0.45 | 0.01148 | 1.148
14 | 1.322 | 125.52 | 0.46 | 0.01158 | 1.158
14.1 | 1.324 | 125.64 | 0.46 | 0.01171 | 1.171
14.2 | 1.32 | 125.3 | 0.46 | 0.01181 | 1.181
14.3 | 1.321 | 125.4 | 0.47 | 0.01191 | 1.191
14.4 | 1.324 | 125.64 | 0.47 | 0.01203 | 1.203
14.5 | 1.324 | 125.69 | 0.47 | 0.01216 | 1.216
14.6 | 1.322 | 125.51 | 0.48 | 0.01224 | 1.224
14.7 | 1.325 | 125.8 | 0.48 | 0.01237 | 1.237
14.8 | 1.314 | 124.77 | 0.49 | 0.01245 | 1.245
14.9 | 1.319 | 125.22 | 0.49 | 0.01257 | 1.257
15 | 1.33 | 126.21 | 0.49 | 0.01269 | 1.269
15.1 | 1.32 | 125.26 | 0.5 | 0.01279 | 1.279
15.2 | 1.321 | 125.38 | 0.5 | 0.0129 | 1.29
15.3 | 1.322 | 125.48 | 0.5 | 0.013 | 1.3
15.4 | 1.329 | 126.13 | 0.51 | 0.01312 | 1.312
15.5 | 1.325 | 125.77 | 0.51 | 0.01321 | 1.321
15.6 | 1.324 | 125.63 | 0.51 | 0.01333 | 1.333
15.7 | 1.324 | 125.65 | 0.52 | 0.01345 | 1.345
15.8 | 1.326 | 125.88 | 0.52 | 0.01353 | 1.353
15.9 | 1.326 | 125.83 | 0.52 | 0.01364 | 1.364
16 | 1.319 | 125.17 | 0.53 | 0.01373 | 1.373
16.1 | 1.323 | 125.61 | 0.53 | 0.01382 | 1.382
16.2 | 1.327 | 125.91 | 0.53 | 0.0139 | 1.39
16.3 | 1.325 | 125.8 | 0.53 | 0.01397 | 1.397
16.4 | 1.326 | 125.89 | 0.54 | 0.0141 | 1.41
16.5 | 1.331 | 126.33 | 0.54 | 0.01421 | 1.421
16.6 | 1.324 | 125.63 | 0.55 | 0.01431 | 1.431
16.7 | 1.324 | 125.64 | 0.55 | 0.0144 | 1.44
16.8 | 1.332 | 126.41 | 0.55 | 0.01453 | 1.453
16.9 | 1.33 | 126.21 | 0.55 | 0.01464 | 1.464
17 | 1.331 | 126.35 | 0.56 | 0.01476 | 1.476
17.1 | 1.322 | 125.49 | 0.56 | 0.01484 | 1.484
17.2 | 1.328 | 126.04 | 0.56 | 0.01496 | 1.496
17.3 | 1.33 | 126.2 | 0.57 | 0.0151 | 1.51
17.4 | 1.331 | 126.3 | 0.57 | 0.0152 | 1.52
17.5 | 1.323 | 125.54 | 0.58 | 0.0153 | 1.53
17.6 | 1.326 | 125.87 | 0.58 | 0.01542 | 1.542
17.7 | 1.33 | 126.22 | 0.58 | 0.01555 | 1.555
17.8 | 1.332 | 126.44 | 0.58 | 0.01567 | 1.567
17.9 | 1.325 | 125.81 | 0.59 | 0.01577 | 1.577
18 | 1.328 | 126.03 | 0.59 | 0.01588 | 1.588
18.1 | 1.327 | 125.92 | 0.59 | 0.01598 | 1.598
18.2 | 1.32 | 125.34 | 0.6 | 0.01608 | 1.608
18.3 | 1.336 | 126.83 | 0.6 | 0.01622 | 1.622
18.4 | 1.322 | 125.49 | 0.6 | 0.01635 | 1.635
18.5 | 1.329 | 126.15 | 0.61 | 0.01644 | 1.644
18.6 | 1.326 | 125.9 | 0.61 | 0.01655 | 1.655
18.7 | 1.332 | 126.46 | 0.61 | 0.01667 | 1.667
18.8 | 1.334 | 126.67 | 0.62 | 0.01678 | 1.678
18.9 | 1.331 | 126.39 | 0.62 | 0.01688 | 1.688
19 | 1.328 | 126.05 | 0.62 | 0.01699 | 1.699
19.1 | 1.33 | 126.26 | 0.63 | 0.01712 | 1.712
19.2 | 1.322 | 125.49 | 0.63 | 0.0172 | 1.72
19.3 | 1.331 | 126.36 | 0.63 | 0.01733 | 1.733
19.4 | 1.323 | 125.56 | 0.64 | 0.01742 | 1.742
19.5 | 1.327 | 125.98 | 0.64 | 0.01754 | 1.754
19.6 | 1.327 | 125.92 | 0.65 | 0.01765 | 1.765
19.7 | 1.329 | 126.11 | 0.65 | 0.01777 | 1.777
19.8 | 1.328 | 126.02 | 0.65 | 0.01788 | 1.788
19.9 | 1.334 | 126.62 | 0.65 | 0.018 | 1.8
20 | 1.329 | 126.18 | 0.66 | 0.01811 | 1.811
20.1 | 1.329 | 126.2 | 0.66 | 0.01823 | 1.823
20.2 | 1.331 | 126.38 | 0.66 | 0.01833 | 1.833
20.3 | 1.329 | 126.15 | 0.67 | 0.01847 | 1.847
20.4 | 1.333 | 126.55 | 0.67 | 0.01859 | 1.859
20.5 | 1.328 | 126.05 | 0.68 | 0.01869 | 1.869
20.6 | 1.328 | 126.1 | 0.68 | 0.01879 | 1.879
20.7 | 1.324 | 125.65 | 0.68 | 0.01889 | 1.889
20.8 | 1.334 | 126.65 | 0.68 | 0.01903 | 1.903
20.9 | 1.33 | 126.2 | 0.69 | 0.01913 | 1.913
21 | 1.329 | 126.14 | 0.69 | 0.01927 | 1.927
21.1 | 1.328 | 126.02 | 0.69 | 0.01938 | 1.938
21.2 | 1.33 | 126.29 | 0.7 | 0.01948 | 1.948
21.3 | 1.328 | 126.01 | 0.7 | 0.01958 | 1.958
21.4 | 1.33 | 126.22 | 0.7 | 0.01969 | 1.969
21.5 | 1.329 | 126.16 | 0.71 | 0.01981 | 1.981
21.6 | 1.33 | 126.24 | 0.71 | 0.01992 | 1.992
21.7 | 1.333 | 126.5 | 0.71 | 0.02004 | 2.004
21.8 | 1.329 | 126.13 | 0.72 | 0.02016 | 2.016
21.9 | 1.33 | 126.26 | 0.72 | 0.02025 | 2.025
22 | 1.335 | 126.73 | 0.73 | 0.0204 | 2.04
22.1 | 1.33 | 126.28 | 0.73 | 0.02051 | 2.051
22.2 | 1.331 | 126.34 | 0.73 | 0.02062 | 2.062
22.3 | 1.323 | 125.58 | 0.73 | 0.02072 | 2.072
22.4 | 1.327 | 125.97 | 0.74 | 0.02084 | 2.084
22.5 | 1.33 | 126.24 | 0.74 | 0.02096 | 2.096
22.6 | 1.329 | 126.13 | 0.75 | 0.02107 | 2.107
22.7 | 1.33 | 126.28 | 0.75 | 0.02118 | 2.118
22.8 | 1.332 | 126.39 | 0.75 | 0.0213 | 2.13
22.9 | 1.336 | 126.81 | 0.75 | 0.02141 | 2.141
23 | 1.327 | 125.99 | 0.76 | 0.02152 | 2.152
23.1 | 1.328 | 126.03 | 0.76 | 0.02165 | 2.165
23.2 | 1.332 | 126.42 | 0.77 | 0.02176 | 2.176
23.3 | 1.325 | 125.76 | 0.77 | 0.02186 | 2.186
23.4 | 1.331 | 126.39 | 0.77 | 0.02198 | 2.198
23.5 | 1.33 | 126.22 | 0.77 | 0.0221 | 2.21
23.6 | 1.333 | 126.5 | 0.78 | 0.02223 | 2.223
23.7 | 1.329 | 126.19 | 0.78 | 0.02234 | 2.234
23.8 | 1.335 | 126.72 | 0.79 | 0.02247 | 2.247
23.9 | 1.327 | 125.97 | 0.79 | 0.02256 | 2.256
24 | 1.331 | 126.38 | 0.79 | 0.02269 | 2.269
24.1 | 1.331 | 126.3 | 0.8 | 0.0228 | 2.28
24.2 | 1.33 | 126.23 | 0.8 | 0.02294 | 2.294
24.3 | 1.328 | 126.07 | 0.8 | 0.02305 | 2.305
24.4 | 1.334 | 126.61 | 0.8 | 0.02316 | 2.316
24.5 | 1.33 | 126.27 | 0.81 | 0.0233 | 2.33
24.6 | 1.329 | 126.12 | 0.81 | 0.02339 | 2.339
24.7 | 1.33 | 126.21 | 0.81 | 0.02349 | 2.349
24.8 | 1.333 | 126.55 | 0.82 | 0.02363 | 2.363
24.9 | 1.326 | 125.88 | 0.82 | 0.02373 | 2.373
25 | 1.325 | 125.74 | 0.82 | 0.02386 | 2.386
25.1 | 1.333 | 126.48 | 0.83 | 0.02397 | 2.397
25.2 | 1.33 | 126.27 | 0.83 | 0.02408 | 2.408
25.3 | 1.328 | 126.07 | 0.83 | 0.02419 | 2.419
25.4 | 1.329 | 126.1 | 0.84 | 0.02432 | 2.432
25.5 | 1.329 | 126.14 | 0.84 | 0.02441 | 2.441
25.6 | 1.33 | 126.29 | 0.84 | 0.02454 | 2.454
25.7 | 1.329 | 126.14 | 0.85 | 0.02466 | 2.466
25.8 | 1.328 | 126.02 | 0.85 | 0.02479 | 2.479
25.9 | 1.325 | 125.74 | 0.86 | 0.02489 | 2.489
26 | 1.324 | 125.72 | 0.86 | 0.025 | 2.5
26.1 | 1.326 | 125.9 | 0.86 | 0.02514 | 2.514
26.2 | 1.324 | 125.71 | 0.86 | 0.02522 | 2.522
26.3 | 1.331 | 126.3 | 0.87 | 0.02537 | 2.537
26.4 | 1.326 | 125.82 | 0.87 | 0.02549 | 2.549
26.5 | 1.326 | 125.87 | 0.87 | 0.0256 | 2.56
26.6 | 1.324 | 125.65 | 0.88 | 0.02572 | 2.572
26.7 | 1.327 | 125.92 | 0.88 | 0.02583 | 2.583
26.8 | 1.329 | 126.17 | 0.88 | 0.02595 | 2.595
26.9 | 1.332 | 126.4 | 0.89 | 0.02608 | 2.608
27 | 1.324 | 125.68 | 0.89 | 0.02617 | 2.617
27.1 | 1.326 | 125.87 | 0.89 | 0.02628 | 2.628
27.2 | 1.329 | 126.17 | 0.9 | 0.02641 | 2.641
27.3 | 1.325 | 125.79 | 0.9 | 0.02653 | 2.653
27.4 | 1.325 | 125.74 | 0.9 | 0.02665 | 2.665
27.5 | 1.326 | 125.86 | 0.91 | 0.02678 | 2.678
27.6 | 1.32 | 125.31 | 0.91 | 0.02688 | 2.688
27.7 | 1.328 | 126.03 | 0.92 | 0.02702 | 2.702
27.8 | 1.326 | 125.88 | 0.92 | 0.02712 | 2.712
27.9 | 1.325 | 125.77 | 0.92 | 0.02723 | 2.723
28 | 1.329 | 126.18 | 0.92 | 0.02738 | 2.738
28.1 | 1.326 | 125.91 | 0.93 | 0.02748 | 2.748
28.2 | 1.326 | 125.87 | 0.93 | 0.02758 | 2.758
28.3 | 1.331 | 126.37 | 0.94 | 0.02771 | 2.771
28.4 | 1.325 | 125.76 | 0.94 | 0.02783 | 2.783
28.5 | 1.324 | 125.68 | 0.94 | 0.02793 | 2.793
28.6 | 1.322 | 125.5 | 0.95 | 0.02805 | 2.805
28.7 | 1.328 | 126.07 | 0.95 | 0.02817 | 2.817
28.8 | 1.323 | 125.62 | 0.95 | 0.02828 | 2.828
28.9 | 1.324 | 125.71 | 0.95 | 0.0284 | 2.84
29 | 1.322 | 125.44 | 0.96 | 0.02851 | 2.851
29.1 | 1.317 | 124.98 | 0.96 | 0.02859 | 2.859
29.2 | 1.323 | 125.58 | 0.96 | 0.02874 | 2.874
29.3 | 1.329 | 126.13 | 0.97 | 0.02885 | 2.885
29.4 | 1.327 | 125.97 | 0.97 | 0.02897 | 2.897
29.5 | 1.325 | 125.77 | 0.98 | 0.02909 | 2.909
29.6 | 1.329 | 126.11 | 0.98 | 0.02921 | 2.921
29.7 | 1.327 | 125.92 | 0.98 | 0.02931 | 2.931
29.8 | 1.33 | 126.25 | 0.98 | 0.02944 | 2.944
29.9 | 1.33 | 126.27 | 0.98 | 0.02956 | 2.956
30 | 1.326 | 125.89 | 0.99 | 0.02967 | 2.967
30.1 | 1.329 | 126.19 | 1 | 0.02979 | 2.979
30.2 | 1.327 | 126 | 1 | 0.02991 | 2.991
30.3 | 1.326 | 125.84 | 1 | 0.03004 | 3.004
30.4 | 1.324 | 125.66 | 1 | 0.03017 | 3.017
30.5 | 1.329 | 126.14 | 1.01 | 0.03031 | 3.031
30.6 | 1.329 | 126.17 | 1.01 | 0.03043 | 3.043
30.7 | 1.324 | 125.71 | 1.02 | 0.03056 | 3.056
30.8 | 1.329 | 126.11 | 1.02 | 0.03067 | 3.067
30.9 | 1.326 | 125.85 | 1.02 | 0.03078 | 3.078
31 | 1.325 | 125.77 | 1.02 | 0.03091 | 3.091
31.1 | 1.323 | 125.58 | 1.03 | 0.03101 | 3.101
31.2 | 1.325 | 125.78 | 1.03 | 0.03114 | 3.114
31.3 | 1.33 | 126.24 | 1.04 | 0.03127 | 3.127
31.4 | 1.322 | 125.47 | 1.04 | 0.03136 | 3.136
31.5 | 1.325 | 125.73 | 1.04 | 0.03149 | 3.149
31.6 | 1.326 | 125.85 | 1.04 | 0.03161 | 3.161
31.7 | 1.321 | 125.43 | 1.05 | 0.03172 | 3.172
31.8 | 1.331 | 126.3 | 1.05 | 0.03185 | 3.185
31.9 | 1.327 | 125.99 | 1.06 | 0.03196 | 3.196
32 | 1.327 | 125.94 | 1.06 | 0.03208 | 3.208
32.1 | 1.322 | 125.44 | 1.06 | 0.03219 | 3.219
32.2 | 1.322 | 125.45 | 1.06 | 0.0323 | 3.23
32.3 | 1.33 | 126.26 | 1.07 | 0.03243 | 3.243
32.4 | 1.322 | 125.44 | 1.07 | 0.03255 | 3.255
32.5 | 1.326 | 125.86 | 1.08 | 0.03267 | 3.267
32.6 | 1.322 | 125.49 | 1.08 | 0.03278 | 3.278
32.7 | 1.326 | 125.83 | 1.08 | 0.03293 | 3.293
32.8 | 1.32 | 125.28 | 1.08 | 0.03301 | 3.301
32.9 | 1.327 | 125.93 | 1.09 | 0.03317 | 3.317
33 | 1.328 | 126.07 | 1.09 | 0.03328 | 3.328
33.1 | 1.326 | 125.9 | 1.09 | 0.0334 | 3.34
33.2 | 1.323 | 125.63 | 1.1 | 0.03351 | 3.351
33.3 | 1.322 | 125.53 | 1.1 | 0.03364 | 3.364
33.4 | 1.321 | 125.43 | 1.11 | 0.03377 | 3.377
33.5 | 1.329 | 126.19 | 1.11 | 0.03388 | 3.388
33.6 | 1.329 | 126.17 | 1.11 | 0.03402 | 3.402
33.7 | 1.322 | 125.53 | 1.11 | 0.03414 | 3.414
33.8 | 1.327 | 125.95 | 1.12 | 0.03426 | 3.426
33.9 | 1.325 | 125.74 | 1.12 | 0.03441 | 3.441
34 | 1.326 | 125.84 | 1.12 | 0.03451 | 3.451
34.1 | 1.324 | 125.64 | 1.13 | 0.03464 | 3.464
34.2 | 1.326 | 125.89 | 1.13 | 0.03476 | 3.476
34.3 | 1.327 | 125.98 | 1.14 | 0.03489 | 3.489
34.4 | 1.327 | 125.94 | 1.14 | 0.03502 | 3.502
34.5 | 1.32 | 125.33 | 1.14 | 0.03513 | 3.513
34.6 | 1.325 | 125.73 | 1.14 | 0.03527 | 3.527
34.7 | 1.321 | 125.37 | 1.15 | 0.03539 | 3.539
34.8 | 1.321 | 125.35 | 1.15 | 0.0355 | 3.55
34.9 | 1.323 | 125.6 | 1.15 | 0.03562 | 3.562
35 | 1.326 | 125.83 | 1.16 | 0.03573 | 3.573
35.1 | 1.325 | 125.81 | 1.16 | 0.03587 | 3.587
35.2 | 1.327 | 125.92 | 1.17 | 0.03598 | 3.598
35.3 | 1.323 | 125.58 | 1.17 | 0.03611 | 3.611
35.4 | 1.322 | 125.5 | 1.17 | 0.03621 | 3.621
35.5 | 1.319 | 125.16 | 1.17 | 0.03633 | 3.633
35.6 | 1.324 | 125.69 | 1.18 | 0.03645 | 3.645
35.7 | 1.32 | 125.25 | 1.18 | 0.03657 | 3.657
35.8 | 1.322 | 125.52 | 1.19 | 0.03669 | 3.669
35.9 | 1.324 | 125.65 | 1.19 | 0.03682 | 3.682
36 | 1.322 | 125.47 | 1.19 | 0.03692 | 3.692
36.1 | 1.323 | 125.55 | 1.2 | 0.03704 | 3.704
36.2 | 1.319 | 125.19 | 1.2 | 0.03716 | 3.716
36.3 | 1.322 | 125.44 | 1.2 | 0.03729 | 3.729
36.4 | 1.324 | 125.66 | 1.21 | 0.03743 | 3.743
36.5 | 1.321 | 125.44 | 1.21 | 0.03755 | 3.755
36.6 | 1.323 | 125.57 | 1.21 | 0.03767 | 3.767
36.7 | 1.319 | 125.19 | 1.21 | 0.03778 | 3.778
36.8 | 1.323 | 125.54 | 1.22 | 0.03792 | 3.792
36.9 | 1.323 | 125.56 | 1.22 | 0.03803 | 3.803
37 | 1.324 | 125.68 | 1.23 | 0.03816 | 3.816
37.1 | 1.319 | 125.18 | 1.23 | 0.03829 | 3.829
37.2 | 1.317 | 125.01 | 1.23 | 0.03841 | 3.841
37.3 | 1.323 | 125.61 | 1.23 | 0.03854 | 3.854
37.4 | 1.315 | 124.81 | 1.24 | 0.03865 | 3.865
37.5 | 1.32 | 125.32 | 1.24 | 0.03877 | 3.877
37.6 | 1.326 | 125.89 | 1.25 | 0.03891 | 3.891
37.7 | 1.321 | 125.36 | 1.25 | 0.03901 | 3.901
37.8 | 1.323 | 125.59 | 1.25 | 0.03916 | 3.916
37.9 | 1.322 | 125.45 | 1.26 | 0.03927 | 3.927
38 | 1.319 | 125.23 | 1.26 | 0.03941 | 3.941
38.1 | 1.32 | 125.28 | 1.26 | 0.03951 | 3.951
38.2 | 1.323 | 125.56 | 1.26 | 0.03964 | 3.964
38.3 | 1.326 | 125.86 | 1.27 | 0.03977 | 3.977
38.4 | 1.321 | 125.35 | 1.27 | 0.03987 | 3.987
38.5 | 1.324 | 125.72 | 1.28 | 0.04001 | 4.001
38.6 | 1.313 | 124.6 | 1.28 | 0.0401 | 4.01
38.7 | 1.321 | 125.36 | 1.28 | 0.04022 | 4.022
38.8 | 1.32 | 125.3 | 1.28 | 0.04035 | 4.035
38.9 | 1.317 | 125.03 | 1.29 | 0.04047 | 4.047
39 | 1.319 | 125.21 | 1.29 | 0.04059 | 4.059
39.1 | 1.325 | 125.78 | 1.3 | 0.04072 | 4.072
39.2 | 1.32 | 125.33 | 1.3 | 0.04083 | 4.083
39.3 | 1.323 | 125.58 | 1.3 | 0.04097 | 4.097
39.4 | 1.321 | 125.38 | 1.3 | 0.04109 | 4.109
39.5 | 1.316 | 124.94 | 1.31 | 0.0412 | 4.12
39.6 | 1.32 | 125.25 | 1.31 | 0.04131 | 4.131
39.7 | 1.317 | 124.99 | 1.31 | 0.04145 | 4.145
39.8 | 1.321 | 125.44 | 1.32 | 0.04159 | 4.159
39.9 | 1.317 | 125.06 | 1.32 | 0.04169 | 4.169
40 | 1.318 | 125.09 | 1.32 | 0.04182 | 4.182
40.1 | 1.319 | 125.23 | 1.33 | 0.04195 | 4.195
40.2 | 1.319 | 125.16 | 1.33 | 0.04206 | 4.206
40.3 | 1.315 | 124.83 | 1.33 | 0.04219 | 4.219
40.4 | 1.314 | 124.72 | 1.34 | 0.04232 | 4.232
40.5 | 1.314 | 124.76 | 1.34 | 0.04245 | 4.245
40.6 | 1.321 | 125.35 | 1.34 | 0.04256 | 4.256
40.7 | 1.319 | 125.23 | 1.35 | 0.0427 | 4.27
40.8 | 1.316 | 124.89 | 1.35 | 0.04281 | 4.281
40.9 | 1.316 | 124.92 | 1.35 | 0.04296 | 4.296
41 | 1.314 | 124.69 | 1.36 | 0.04306 | 4.306
41.1 | 1.323 | 125.56 | 1.36 | 0.04319 | 4.319
41.2 | 1.321 | 125.4 | 1.37 | 0.0433 | 4.33
41.3 | 1.318 | 125.07 | 1.37 | 0.04342 | 4.342
41.4 | 1.321 | 125.4 | 1.37 | 0.04356 | 4.356
41.5 | 1.319 | 125.21 | 1.37 | 0.04368 | 4.368
41.6 | 1.318 | 125.1 | 1.38 | 0.04382 | 4.382
41.7 | 1.32 | 125.31 | 1.38 | 0.04393 | 4.393
41.8 | 1.321 | 125.43 | 1.39 | 0.04404 | 4.404
41.9 | 1.318 | 125.08 | 1.39 | 0.04415 | 4.415
42 | 1.321 | 125.38 | 1.39 | 0.04429 | 4.429
42.1 | 1.317 | 125.04 | 1.39 | 0.04442 | 4.442
42.2 | 1.319 | 125.19 | 1.4 | 0.04455 | 4.455
42.3 | 1.321 | 125.37 | 1.4 | 0.04467 | 4.467
42.4 | 1.319 | 125.18 | 1.4 | 0.0448 | 4.48
42.5 | 1.318 | 125.11 | 1.41 | 0.04491 | 4.491
42.6 | 1.322 | 125.45 | 1.41 | 0.04505 | 4.505
42.7 | 1.319 | 125.17 | 1.41 | 0.04519 | 4.519
42.8 | 1.317 | 125.03 | 1.42 | 0.0453 | 4.53
42.9 | 1.317 | 125 | 1.42 | 0.04544 | 4.544
43 | 1.315 | 124.84 | 1.43 | 0.04557 | 4.557
43.1 | 1.319 | 125.23 | 1.43 | 0.04572 | 4.572
43.2 | 1.313 | 124.68 | 1.43 | 0.04582 | 4.582
43.3 | 1.317 | 125.02 | 1.44 | 0.04595 | 4.595
43.4 | 1.315 | 124.85 | 1.44 | 0.04609 | 4.609
43.5 | 1.316 | 124.94 | 1.44 | 0.0462 | 4.62
43.6 | 1.311 | 124.44 | 1.44 | 0.04633 | 4.633
43.7 | 1.316 | 124.88 | 1.45 | 0.04647 | 4.647
43.8 | 1.312 | 124.58 | 1.45 | 0.04656 | 4.656
43.9 | 1.311 | 124.48 | 1.46 | 0.0467 | 4.67
44 | 1.311 | 124.42 | 1.46 | 0.04681 | 4.681
44.1 | 1.318 | 125.09 | 1.46 | 0.04693 | 4.693
44.2 | 1.313 | 124.62 | 1.46 | 0.04706 | 4.706
44.3 | 1.319 | 125.17 | 1.47 | 0.04719 | 4.719
44.4 | 1.316 | 124.92 | 1.47 | 0.04732 | 4.732
44.5 | 1.315 | 124.84 | 1.47 | 0.04744 | 4.744
44.6 | 1.318 | 125.15 | 1.48 | 0.04756 | 4.756
44.7 | 1.315 | 124.82 | 1.48 | 0.04767 | 4.767
44.8 | 1.319 | 125.17 | 1.48 | 0.04781 | 4.781
44.9 | 1.313 | 124.63 | 1.49 | 0.04792 | 4.792
45 | 1.313 | 124.64 | 1.49 | 0.04805 | 4.805
45.1 | 1.311 | 124.45 | 1.5 | 0.04815 | 4.815
45.2 | 1.316 | 124.96 | 1.5 | 0.04828 | 4.828
45.3 | 1.315 | 124.81 | 1.5 | 0.0484 | 4.84
45.4 | 1.317 | 124.97 | 1.5 | 0.04852 | 4.852
45.5 | 1.314 | 124.71 | 1.51 | 0.04865 | 4.865
45.6 | 1.315 | 124.82 | 1.51 | 0.04877 | 4.877
45.7 | 1.309 | 124.29 | 1.51 | 0.04887 | 4.887
45.8 | 1.318 | 125.06 | 1.52 | 0.04902 | 4.902
45.9 | 1.312 | 124.58 | 1.52 | 0.04915 | 4.915
46 | 1.317 | 125.01 | 1.53 | 0.04928 | 4.928
46.1 | 1.314 | 124.74 | 1.53 | 0.0494 | 4.94
46.2 | 1.313 | 124.68 | 1.53 | 0.04954 | 4.954
46.3 | 1.313 | 124.61 | 1.53 | 0.04967 | 4.967
46.4 | 1.313 | 124.64 | 1.54 | 0.04979 | 4.979
46.5 | 1.318 | 125.11 | 1.54 | 0.04994 | 4.994
46.6 | 1.311 | 124.47 | 1.54 | 0.05005 | 5.005
46.7 | 1.313 | 124.61 | 1.55 | 0.05017 | 5.017
46.8 | 1.315 | 124.81 | 1.55 | 0.05033 | 5.033
46.9 | 1.313 | 124.61 | 1.56 | 0.05045 | 5.045
47 | 1.313 | 124.61 | 1.56 | 0.05056 | 5.056
47.1 | 1.309 | 124.3 | 1.56 | 0.05068 | 5.068
47.2 | 1.313 | 124.66 | 1.57 | 0.05081 | 5.081
47.3 | 1.311 | 124.46 | 1.57 | 0.05094 | 5.094
47.4 | 1.315 | 124.78 | 1.57 | 0.05107 | 5.107
47.5 | 1.313 | 124.66 | 1.57 | 0.05119 | 5.119
47.6 | 1.314 | 124.69 | 1.58 | 0.05132 | 5.132
47.7 | 1.317 | 125.06 | 1.58 | 0.05145 | 5.145
47.8 | 1.313 | 124.67 | 1.59 | 0.05156 | 5.156
47.9 | 1.31 | 124.32 | 1.59 | 0.05167 | 5.167
48 | 1.313 | 124.64 | 1.59 | 0.05183 | 5.183
48.1 | 1.314 | 124.71 | 1.59 | 0.05196 | 5.196
48.2 | 1.312 | 124.49 | 1.6 | 0.05207 | 5.207
48.3 | 1.313 | 124.67 | 1.6 | 0.0522 | 5.22
48.4 | 1.31 | 124.36 | 1.61 | 0.05231 | 5.231
48.5 | 1.311 | 124.46 | 1.61 | 0.05244 | 5.244
48.6 | 1.312 | 124.56 | 1.61 | 0.05257 | 5.257
48.7 | 1.31 | 124.38 | 1.61 | 0.05268 | 5.268
48.8 | 1.309 | 124.23 | 1.62 | 0.05282 | 5.282
48.9 | 1.309 | 124.22 | 1.62 | 0.05294 | 5.294
49 | 1.313 | 124.67 | 1.62 | 0.05308 | 5.308
49.1 | 1.305 | 123.84 | 1.63 | 0.0532 | 5.32
49.2 | 1.313 | 124.67 | 1.63 | 0.05334 | 5.334
49.3 | 1.311 | 124.44 | 1.64 | 0.05346 | 5.346
49.4 | 1.306 | 123.96 | 1.64 | 0.05358 | 5.358
49.5 | 1.312 | 124.52 | 1.64 | 0.05374 | 5.374
49.6 | 1.308 | 124.19 | 1.64 | 0.05385 | 5.385
49.7 | 1.307 | 124.08 | 1.65 | 0.05398 | 5.398
49.8 | 1.302 | 123.57 | 1.65 | 0.05411 | 5.411
49.9 | 1.309 | 124.22 | 1.65 | 0.05426 | 5.426
50 | 1.306 | 123.95 | 1.66 | 0.05437 | 5.437
50.1 | 1.31 | 124.31 | 1.66 | 0.05451 | 5.451
50.2 | 1.303 | 123.66 | 1.66 | 0.05465 | 5.465
50.3 | 1.311 | 124.41 | 1.67 | 0.05478 | 5.478
50.4 | 1.31 | 124.37 | 1.67 | 0.05492 | 5.492
50.5 | 1.31 | 124.34 | 1.67 | 0.05505 | 5.505
50.6 | 1.307 | 124.04 | 1.68 | 0.05517 | 5.517
50.7 | 1.308 | 124.14 | 1.68 | 0.05529 | 5.529
50.8 | 1.306 | 123.99 | 1.68 | 0.05541 | 5.541
50.9 | 1.308 | 124.16 | 1.69 | 0.05555 | 5.555
51 | 1.307 | 124.08 | 1.69 | 0.05567 | 5.567
51.1 | 1.305 | 123.88 | 1.69 | 0.05578 | 5.578
51.2 | 1.309 | 124.26 | 1.7 | 0.05591 | 5.591
51.3 | 1.31 | 124.33 | 1.7 | 0.05604 | 5.604
51.4 | 1.308 | 124.17 | 1.7 | 0.05615 | 5.615
51.5 | 1.303 | 123.73 | 1.71 | 0.05627 | 5.627
51.6 | 1.306 | 123.95 | 1.71 | 0.05641 | 5.641
51.7 | 1.309 | 124.27 | 1.72 | 0.05654 | 5.654
51.8 | 1.305 | 123.89 | 1.72 | 0.05667 | 5.667
51.9 | 1.308 | 124.13 | 1.72 | 0.0568 | 5.68
52 | 1.308 | 124.18 | 1.72 | 0.05692 | 5.692
52.1 | 1.305 | 123.91 | 1.73 | 0.05706 | 5.706
52.2 | 1.308 | 124.16 | 1.73 | 0.05719 | 5.719
52.3 | 1.307 | 124.08 | 1.74 | 0.05734 | 5.734
52.4 | 1.304 | 123.74 | 1.74 | 0.05744 | 5.744
52.5 | 1.308 | 124.16 | 1.74 | 0.05759 | 5.759
52.6 | 1.307 | 124.1 | 1.75 | 0.05773 | 5.773
52.7 | 1.304 | 123.76 | 1.75 | 0.05785 | 5.785
52.8 | 1.31 | 124.35 | 1.75 | 0.05797 | 5.797
52.9 | 1.306 | 123.94 | 1.76 | 0.05812 | 5.812
53 | 1.302 | 123.58 | 1.76 | 0.05825 | 5.825
53.1 | 1.306 | 123.98 | 1.76 | 0.05839 | 5.839
53.2 | 1.299 | 123.31 | 1.76 | 0.05851 | 5.851
53.3 | 1.307 | 124.07 | 1.77 | 0.05864 | 5.864
53.4 | 1.306 | 123.95 | 1.77 | 0.05877 | 5.877
53.5 | 1.305 | 123.9 | 1.77 | 0.05891 | 5.891
53.6 | 1.307 | 124.05 | 1.78 | 0.05903 | 5.903
53.7 | 1.3 | 123.43 | 1.78 | 0.05916 | 5.916
53.8 | 1.307 | 124.11 | 1.78 | 0.0593 | 5.93
53.9 | 1.3 | 123.39 | 1.79 | 0.05945 | 5.945
54 | 1.3 | 123.4 | 1.79 | 0.05955 | 5.955
54.1 | 1.301 | 123.45 | 1.79 | 0.05969 | 5.969
54.2 | 1.306 | 124.01 | 1.8 | 0.05983 | 5.983
54.3 | 1.305 | 123.84 | 1.8 | 0.05996 | 5.996
54.4 | 1.304 | 123.76 | 1.8 | 0.06008 | 6.008
54.5 | 1.304 | 123.75 | 1.81 | 0.06021 | 6.021
54.6 | 1.307 | 124.05 | 1.81 | 0.06034 | 6.034
54.7 | 1.303 | 123.66 | 1.82 | 0.06045 | 6.045
54.8 | 1.302 | 123.62 | 1.82 | 0.06057 | 6.057
54.9 | 1.299 | 123.32 | 1.82 | 0.06071 | 6.071
55 | 1.3 | 123.45 | 1.82 | 0.06082 | 6.082
55.1 | 1.302 | 123.63 | 1.83 | 0.06095 | 6.095
55.2 | 1.303 | 123.65 | 1.83 | 0.06109 | 6.109
55.3 | 1.303 | 123.7 | 1.83 | 0.06118 | 6.118
55.4 | 1.3 | 123.36 | 1.84 | 0.06131 | 6.131
55.5 | 1.301 | 123.49 | 1.84 | 0.06144 | 6.144
55.6 | 1.305 | 123.85 | 1.85 | 0.06159 | 6.159
55.7 | 1.294 | 122.87 | 1.85 | 0.0617 | 6.17
55.8 | 1.301 | 123.48 | 1.85 | 0.06185 | 6.185
55.9 | 1.3 | 123.39 | 1.86 | 0.06197 | 6.197
56 | 1.302 | 123.6 | 1.86 | 0.06212 | 6.212
56.1 | 1.301 | 123.52 | 1.86 | 0.06224 | 6.224
56.2 | 1.3 | 123.37 | 1.87 | 0.06239 | 6.239
56.3 | 1.294 | 122.87 | 1.87 | 0.06252 | 6.252
56.4 | 1.294 | 122.84 | 1.87 | 0.06263 | 6.263
56.5 | 1.303 | 123.71 | 1.87 | 0.06278 | 6.278
56.6 | 1.3 | 123.37 | 1.88 | 0.06291 | 6.291
56.7 | 1.296 | 123.04 | 1.88 | 0.06302 | 6.302
56.8 | 1.303 | 123.67 | 1.89 | 0.06317 | 6.317
56.9 | 1.299 | 123.26 | 1.89 | 0.06331 | 6.331
57 | 1.301 | 123.53 | 1.89 | 0.06344 | 6.344
57.1 | 1.3 | 123.43 | 1.9 | 0.06356 | 6.356
57.2 | 1.299 | 123.32 | 1.9 | 0.06369 | 6.369
57.3 | 1.296 | 122.98 | 1.9 | 0.06381 | 6.381
57.4 | 1.293 | 122.7 | 1.9 | 0.06395 | 6.395
57.5 | 1.294 | 122.87 | 1.91 | 0.06407 | 6.407
57.6 | 1.294 | 122.85 | 1.91 | 0.06421 | 6.421
57.7 | 1.294 | 122.8 | 1.91 | 0.06433 | 6.433
57.8 | 1.292 | 122.66 | 1.92 | 0.06447 | 6.447
57.9 | 1.291 | 122.55 | 1.92 | 0.06457 | 6.457
58 | 1.294 | 122.8 | 1.93 | 0.0647 | 6.47
58.1 | 1.297 | 123.07 | 1.93 | 0.06485 | 6.485
58.2 | 1.287 | 122.14 | 1.93 | 0.06497 | 6.497
58.3 | 1.299 | 123.35 | 1.94 | 0.06511 | 6.511
58.4 | 1.295 | 122.95 | 1.94 | 0.06524 | 6.524
58.5 | 1.293 | 122.69 | 1.94 | 0.06536 | 6.536
58.6 | 1.295 | 122.97 | 1.95 | 0.06549 | 6.549
58.7 | 1.295 | 122.94 | 1.95 | 0.0656 | 6.56
58.8 | 1.283 | 121.74 | 1.95 | 0.0657 | 6.57
58.9 | 1.295 | 122.9 | 1.96 | 0.06585 | 6.585
59 | 1.299 | 123.35 | 1.96 | 0.066 | 6.6
59.1 | 1.295 | 122.9 | 1.96 | 0.06614 | 6.614
59.2 | 1.29 | 122.48 | 1.97 | 0.06624 | 6.624
59.3 | 1.29 | 122.5 | 1.97 | 0.06636 | 6.636
59.4 | 1.292 | 122.65 | 1.97 | 0.06653 | 6.653
59.5 | 1.292 | 122.63 | 1.98 | 0.06669 | 6.669
59.6 | 1.291 | 122.53 | 1.98 | 0.06682 | 6.682
59.7 | 1.292 | 122.62 | 1.98 | 0.06694 | 6.694
59.8 | 1.287 | 122.2 | 1.99 | 0.06707 | 6.707
59.9 | 1.293 | 122.74 | 1.99 | 0.06721 | 6.721
60 | 1.292 | 122.69 | 1.99 | 0.06735 | 6.735
60.1 | 1.288 | 122.23 | 1.99 | 0.06748 | 6.748
60.2 | 1.293 | 122.7 | 2 | 0.06759 | 6.759
60.3 | 1.294 | 122.84 | 2 | 0.06774 | 6.774
60.4 | 1.291 | 122.53 | 2 | 0.06788 | 6.788
60.5 | 1.285 | 121.93 | 2.01 | 0.06801 | 6.801
60.6 | 1.295 | 122.93 | 2.01 | 0.06813 | 6.813
60.7 | 1.289 | 122.31 | 2.01 | 0.06826 | 6.826
60.8 | 1.286 | 122.1 | 2.02 | 0.06838 | 6.838
60.9 | 1.282 | 121.65 | 2.02 | 0.06852 | 6.852
61 | 1.286 | 122.07 | 2.03 | 0.06866 | 6.866
61.1 | 1.287 | 122.18 | 2.03 | 0.06879 | 6.879
61.2 | 1.29 | 122.45 | 2.03 | 0.06891 | 6.891
61.3 | 1.288 | 122.24 | 2.04 | 0.06906 | 6.906
61.4 | 1.278 | 121.33 | 2.04 | 0.06918 | 6.918
61.5 | 1.284 | 121.9 | 2.04 | 0.06932 | 6.932
61.6 | 1.287 | 122.14 | 2.05 | 0.06945 | 6.945
61.7 | 1.286 | 122.03 | 2.05 | 0.06958 | 6.958
61.8 | 1.284 | 121.89 | 2.05 | 0.0697 | 6.97
61.9 | 1.287 | 122.12 | 2.06 | 0.06984 | 6.984
62 | 1.283 | 121.75 | 2.06 | 0.06995 | 6.995
62.1 | 1.281 | 121.64 | 2.06 | 0.07009 | 7.009
62.2 | 1.286 | 122.06 | 2.07 | 0.07024 | 7.024
62.3 | 1.281 | 121.55 | 2.07 | 0.07036 | 7.036
62.4 | 1.282 | 121.66 | 2.07 | 0.0705 | 7.05
62.5 | 1.282 | 121.73 | 2.07 | 0.07062 | 7.062
62.6 | 1.278 | 121.33 | 2.08 | 0.07075 | 7.075
62.7 | 1.278 | 121.35 | 2.08 | 0.07088 | 7.088
62.8 | 1.282 | 121.68 | 2.08 | 0.07102 | 7.102
62.9 | 1.278 | 121.35 | 2.09 | 0.07116 | 7.116
63 | 1.276 | 121.13 | 2.09 | 0.07128 | 7.128
63.1 | 1.282 | 121.72 | 2.09 | 0.07142 | 7.142
63.2 | 1.279 | 121.38 | 2.1 | 0.07155 | 7.155
63.3 | 1.283 | 121.78 | 2.1 | 0.07169 | 7.169
63.4 | 1.278 | 121.29 | 2.1 | 0.07182 | 7.182
63.5 | 1.278 | 121.27 | 2.11 | 0.07197 | 7.197
63.6 | 1.269 | 120.48 | 2.11 | 0.07209 | 7.209
63.7 | 1.276 | 121.15 | 2.11 | 0.0722 | 7.22
63.8 | 1.281 | 121.63 | 2.12 | 0.0724 | 7.24
63.9 | 1.278 | 121.27 | 2.12 | 0.07251 | 7.251
64 | 1.276 | 121.15 | 2.13 | 0.07264 | 7.264
64.1 | 1.275 | 121.05 | 2.13 | 0.07276 | 7.276
64.2 | 1.274 | 120.89 | 2.13 | 0.07291 | 7.291
64.3 | 1.275 | 121.06 | 2.13 | 0.07303 | 7.303
64.4 | 1.278 | 121.31 | 2.14 | 0.07316 | 7.316
64.5 | 1.275 | 121.03 | 2.14 | 0.07328 | 7.328
64.6 | 1.274 | 120.9 | 2.14 | 0.07342 | 7.342
64.7 | 1.272 | 120.77 | 2.15 | 0.07353 | 7.353
64.8 | 1.28 | 121.47 | 2.15 | 0.07369 | 7.369
64.9 | 1.269 | 120.42 | 2.15 | 0.0738 | 7.38
65 | 1.273 | 120.81 | 2.16 | 0.07396 | 7.396
65.1 | 1.268 | 120.33 | 2.16 | 0.07408 | 7.408
65.2 | 1.278 | 121.29 | 2.17 | 0.07423 | 7.423
65.3 | 1.271 | 120.68 | 2.17 | 0.07434 | 7.434
65.4 | 1.271 | 120.62 | 2.17 | 0.07448 | 7.448
65.5 | 1.274 | 120.97 | 2.17 | 0.07464 | 7.464
65.6 | 1.27 | 120.55 | 2.18 | 0.07476 | 7.476
65.7 | 1.276 | 121.08 | 2.18 | 0.0749 | 7.49
65.8 | 1.269 | 120.41 | 2.18 | 0.07503 | 7.503
65.9 | 1.268 | 120.32 | 2.19 | 0.07517 | 7.517
66 | 1.268 | 120.33 | 2.19 | 0.07531 | 7.531
66.1 | 1.265 | 120.05 | 2.19 | 0.07543 | 7.543
66.2 | 1.269 | 120.44 | 2.2 | 0.07557 | 7.557
66.3 | 1.27 | 120.55 | 2.2 | 0.07572 | 7.572
66.4 | 1.266 | 120.12 | 2.2 | 0.07584 | 7.584
66.5 | 1.267 | 120.26 | 2.21 | 0.07596 | 7.596
66.6 | 1.268 | 120.33 | 2.21 | 0.07608 | 7.608
66.7 | 1.268 | 120.36 | 2.22 | 0.07626 | 7.626
66.8 | 1.263 | 119.88 | 2.22 | 0.07636 | 7.636
66.9 | 1.262 | 119.76 | 2.22 | 0.07649 | 7.649
67 | 1.26 | 119.59 | 2.22 | 0.07664 | 7.664
67.1 | 1.264 | 119.94 | 2.23 | 0.07675 | 7.675
67.2 | 1.263 | 119.84 | 2.23 | 0.0769 | 7.69
67.3 | 1.263 | 119.89 | 2.23 | 0.07705 | 7.705
67.4 | 1.263 | 119.87 | 2.24 | 0.07717 | 7.717
67.5 | 1.262 | 119.81 | 2.24 | 0.0773 | 7.73
67.6 | 1.256 | 119.22 | 2.24 | 0.07739 | 7.739
67.7 | 1.262 | 119.81 | 2.25 | 0.07752 | 7.752
67.8 | 1.256 | 119.2 | 2.25 | 0.07765 | 7.765
67.9 | 1.257 | 119.31 | 2.25 | 0.07781 | 7.781
68 | 1.258 | 119.39 | 2.26 | 0.07793 | 7.793
68.1 | 1.259 | 119.46 | 2.26 | 0.07808 | 7.808
68.2 | 1.257 | 119.27 | 2.26 | 0.07819 | 7.819
68.3 | 1.253 | 118.97 | 2.27 | 0.07832 | 7.832
68.4 | 1.26 | 119.59 | 2.27 | 0.07844 | 7.844
68.5 | 1.26 | 119.58 | 2.28 | 0.07859 | 7.859
68.6 | 1.261 | 119.69 | 2.28 | 0.07873 | 7.873
68.7 | 1.26 | 119.62 | 2.28 | 0.07885 | 7.885
68.8 | 1.256 | 119.22 | 2.28 | 0.07899 | 7.899
68.9 | 1.261 | 119.72 | 2.29 | 0.07915 | 7.915
69 | 1.251 | 118.75 | 2.29 | 0.07927 | 7.927
69.1 | 1.255 | 119.14 | 2.29 | 0.07943 | 7.943
69.2 | 1.251 | 118.77 | 2.3 | 0.07955 | 7.955
69.3 | 1.252 | 118.86 | 2.3 | 0.0797 | 7.97
69.4 | 1.249 | 118.59 | 2.3 | 0.07982 | 7.982
69.5 | 1.252 | 118.88 | 2.31 | 0.07997 | 7.997
69.6 | 1.254 | 119.07 | 2.31 | 0.08012 | 8.012
69.7 | 1.248 | 118.43 | 2.31 | 0.08025 | 8.025
69.8 | 1.248 | 118.44 | 2.32 | 0.08037 | 8.037
69.9 | 1.246 | 118.29 | 2.32 | 0.08051 | 8.051
70 | 1.247 | 118.37 | 2.33 | 0.08066 | 8.066
70.1 | 1.247 | 118.4 | 2.33 | 0.0808 | 8.08
70.2 | 1.244 | 118.12 | 2.33 | 0.08091 | 8.091
70.3 | 1.247 | 118.35 | 2.33 | 0.08105 | 8.105
70.4 | 1.243 | 117.95 | 2.34 | 0.08117 | 8.117
70.5 | 1.247 | 118.33 | 2.34 | 0.08133 | 8.133
70.6 | 1.242 | 117.85 | 2.34 | 0.08143 | 8.143
70.7 | 1.24 | 117.66 | 2.35 | 0.08156 | 8.156
70.8 | 1.247 | 118.37 | 2.35 | 0.0817 | 8.17
70.9 | 1.245 | 118.14 | 2.35 | 0.08184 | 8.184
71 | 1.245 | 118.21 | 2.36 | 0.08196 | 8.196
71.1 | 1.243 | 118.03 | 2.36 | 0.0821 | 8.21
71.2 | 1.235 | 117.24 | 2.36 | 0.08224 | 8.224
71.3 | 1.237 | 117.42 | 2.37 | 0.08236 | 8.236
71.4 | 1.243 | 117.99 | 2.37 | 0.08251 | 8.251
71.5 | 1.241 | 117.82 | 2.37 | 0.08263 | 8.263
71.6 | 1.236 | 117.34 | 2.38 | 0.08277 | 8.277
71.7 | 1.231 | 116.86 | 2.38 | 0.08289 | 8.289
71.8 | 1.238 | 117.5 | 2.39 | 0.08301 | 8.301
71.9 | 1.233 | 117.05 | 2.39 | 0.08315 | 8.315
72 | 1.236 | 117.28 | 2.39 | 0.08328 | 8.328
72.1 | 1.237 | 117.4 | 2.4 | 0.08343 | 8.343
72.2 | 1.235 | 117.22 | 2.4 | 0.08356 | 8.356
72.3 | 1.231 | 116.83 | 2.4 | 0.0837 | 8.37
72.4 | 1.231 | 116.89 | 2.4 | 0.08385 | 8.385
72.5 | 1.232 | 116.99 | 2.41 | 0.08397 | 8.397
72.6 | 1.235 | 117.19 | 2.41 | 0.08413 | 8.413
72.7 | 1.235 | 117.26 | 2.42 | 0.08425 | 8.425
72.8 | 1.229 | 116.7 | 2.42 | 0.08436 | 8.436
72.9 | 1.234 | 117.12 | 2.42 | 0.08451 | 8.451
73 | 1.225 | 116.28 | 2.42 | 0.08465 | 8.465
73.1 | 1.222 | 115.99 | 2.43 | 0.08478 | 8.478
73.2 | 1.221 | 115.93 | 2.43 | 0.08489 | 8.489
73.3 | 1.223 | 116.12 | 2.43 | 0.08504 | 8.504
73.4 | 1.223 | 116.05 | 2.44 | 0.08518 | 8.518
73.5 | 1.222 | 115.98 | 2.44 | 0.08534 | 8.534
73.6 | 1.223 | 116.05 | 2.44 | 0.08546 | 8.546
73.7 | 1.227 | 116.48 | 2.45 | 0.08562 | 8.562
73.8 | 1.22 | 115.83 | 2.45 | 0.08572 | 8.572
73.9 | 1.217 | 115.57 | 2.45 | 0.08584 | 8.584
74 | 1.217 | 115.54 | 2.46 | 0.08598 | 8.598
74.1 | 1.219 | 115.67 | 2.46 | 0.08613 | 8.613
74.2 | 1.219 | 115.74 | 2.46 | 0.08626 | 8.626
74.3 | 1.221 | 115.92 | 2.47 | 0.08642 | 8.642
74.4 | 1.218 | 115.58 | 2.47 | 0.08653 | 8.653
74.5 | 1.214 | 115.25 | 2.47 | 0.08666 | 8.666
74.6 | 1.213 | 115.15 | 2.48 | 0.08681 | 8.681
74.7 | 1.211 | 114.97 | 2.48 | 0.08692 | 8.692
74.8 | 1.217 | 115.51 | 2.49 | 0.08707 | 8.707
74.9 | 1.214 | 115.25 | 2.49 | 0.08719 | 8.719
75 | 1.216 | 115.46 | 2.49 | 0.08734 | 8.734
75.1 | 1.211 | 114.94 | 2.5 | 0.08747 | 8.747
75.2 | 1.205 | 114.35 | 2.5 | 0.08761 | 8.761
75.3 | 1.211 | 114.99 | 2.5 | 0.08774 | 8.774
75.4 | 1.21 | 114.81 | 2.5 | 0.0879 | 8.79
75.5 | 1.21 | 114.84 | 2.51 | 0.08803 | 8.803
75.6 | 1.208 | 114.68 | 2.51 | 0.08818 | 8.818
75.7 | 1.207 | 114.57 | 2.51 | 0.08832 | 8.832
75.8 | 1.2 | 113.87 | 2.52 | 0.08846 | 8.846
75.9 | 1.203 | 114.23 | 2.52 | 0.08858 | 8.858
76 | 1.203 | 114.2 | 2.52 | 0.08874 | 8.874
76.1 | 1.203 | 114.19 | 2.53 | 0.08887 | 8.887
76.2 | 1.201 | 114.02 | 2.53 | 0.08899 | 8.899
76.3 | 1.198 | 113.76 | 2.54 | 0.08912 | 8.912
76.4 | 1.199 | 113.77 | 2.54 | 0.08927 | 8.927
76.5 | 1.202 | 114.1 | 2.54 | 0.08939 | 8.939
76.6 | 1.202 | 114.05 | 2.55 | 0.08954 | 8.954
76.7 | 1.195 | 113.42 | 2.55 | 0.08967 | 8.967
76.8 | 1.194 | 113.38 | 2.55 | 0.08983 | 8.983
76.9 | 1.193 | 113.24 | 2.55 | 0.08995 | 8.995
77 | 1.193 | 113.28 | 2.56 | 0.0901 | 9.01
77.1 | 1.19 | 112.95 | 2.56 | 0.0902 | 9.02
77.2 | 1.194 | 113.29 | 2.56 | 0.09033 | 9.033
77.3 | 1.183 | 112.3 | 2.57 | 0.09046 | 9.046
77.4 | 1.187 | 112.7 | 2.57 | 0.09061 | 9.061
77.5 | 1.191 | 113.05 | 2.57 | 0.09074 | 9.074
77.6 | 1.186 | 112.57 | 2.58 | 0.09088 | 9.088
77.7 | 1.19 | 112.94 | 2.58 | 0.09103 | 9.103
77.8 | 1.185 | 112.47 | 2.58 | 0.09116 | 9.116
77.9 | 1.184 | 112.42 | 2.59 | 0.09129 | 9.129
78 | 1.184 | 112.41 | 2.59 | 0.09143 | 9.143
78.1 | 1.182 | 112.18 | 2.59 | 0.09157 | 9.157
78.2 | 1.175 | 111.52 | 2.6 | 0.09169 | 9.169
78.3 | 1.18 | 111.98 | 2.6 | 0.09185 | 9.185
78.4 | 1.178 | 111.84 | 2.6 | 0.09197 | 9.197
78.5 | 1.179 | 111.88 | 2.61 | 0.09212 | 9.212
78.6 | 1.18 | 112.05 | 2.61 | 0.09226 | 9.226
78.7 | 1.175 | 111.49 | 2.61 | 0.09239 | 9.239
78.8 | 1.17 | 111.03 | 2.62 | 0.09255 | 9.255
78.9 | 1.173 | 111.33 | 2.62 | 0.09266 | 9.266
79 | 1.173 | 111.37 | 2.63 | 0.09283 | 9.283
79.1 | 1.16 | 110.11 | 2.63 | 0.09295 | 9.295
79.2 | 1.167 | 110.75 | 2.63 | 0.09309 | 9.309
79.3 | 1.16 | 110.14 | 2.63 | 0.0932 | 9.32
79.4 | 1.163 | 110.39 | 2.64 | 0.09335 | 9.335
79.5 | 1.168 | 110.89 | 2.64 | 0.0935 | 9.35
79.6 | 1.167 | 110.78 | 2.64 | 0.09362 | 9.362
79.7 | 1.163 | 110.4 | 2.65 | 0.09375 | 9.375
79.8 | 1.158 | 109.93 | 2.65 | 0.09387 | 9.387
79.9 | 1.162 | 110.28 | 2.65 | 0.09405 | 9.405
80 | 1.159 | 110.02 | 2.66 | 0.09416 | 9.416
80.1 | 1.161 | 110.22 | 2.66 | 0.09431 | 9.431
80.2 | 1.155 | 109.64 | 2.66 | 0.09446 | 9.446
80.3 | 1.154 | 109.55 | 2.67 | 0.09459 | 9.459
80.4 | 1.157 | 109.82 | 2.67 | 0.09471 | 9.471
80.5 | 1.153 | 109.48 | 2.68 | 0.09484 | 9.484
80.6 | 1.151 | 109.27 | 2.68 | 0.09497 | 9.497
80.7 | 1.153 | 109.45 | 2.68 | 0.09511 | 9.511
80.8 | 1.143 | 108.53 | 2.68 | 0.09522 | 9.522
80.9 | 1.151 | 109.28 | 2.69 | 0.09538 | 9.538
81 | 1.144 | 108.54 | 2.69 | 0.09551 | 9.551
81.1 | 1.147 | 108.89 | 2.69 | 0.09566 | 9.566
81.2 | 1.148 | 108.95 | 2.7 | 0.09578 | 9.578
81.3 | 1.145 | 108.64 | 2.7 | 0.09591 | 9.591
81.4 | 1.145 | 108.7 | 2.71 | 0.09605 | 9.605
81.5 | 1.144 | 108.6 | 2.71 | 0.0962 | 9.62
81.6 | 1.138 | 108 | 2.71 | 0.09631 | 9.631
81.7 | 1.14 | 108.21 | 2.72 | 0.09647 | 9.647
81.8 | 1.137 | 107.92 | 2.72 | 0.09659 | 9.659
81.9 | 1.138 | 108.03 | 2.72 | 0.09673 | 9.673
82 | 1.134 | 107.64 | 2.72 | 0.09688 | 9.688
82.1 | 1.134 | 107.62 | 2.73 | 0.097 | 9.7
82.2 | 1.131 | 107.35 | 2.73 | 0.09716 | 9.716
82.3 | 1.134 | 107.65 | 2.74 | 0.0973 | 9.73
82.4 | 1.131 | 107.34 | 2.74 | 0.09745 | 9.745
82.5 | 1.126 | 106.85 | 2.74 | 0.09758 | 9.758
82.6 | 1.12 | 106.28 | 2.74 | 0.0977 | 9.77
82.7 | 1.119 | 106.25 | 2.75 | 0.09785 | 9.785
82.8 | 1.123 | 106.56 | 2.75 | 0.09799 | 9.799
82.9 | 1.123 | 106.61 | 2.75 | 0.09813 | 9.813
83 | 1.114 | 105.79 | 2.76 | 0.09827 | 9.827
83.1 | 1.114 | 105.72 | 2.76 | 0.09839 | 9.839
83.2 | 1.114 | 105.79 | 2.77 | 0.09855 | 9.855
83.3 | 1.111 | 105.47 | 2.77 | 0.09866 | 9.866
83.4 | 1.103 | 104.66 | 2.77 | 0.09882 | 9.882
83.5 | 1.114 | 105.78 | 2.78 | 0.09894 | 9.894
83.6 | 1.111 | 105.44 | 2.78 | 0.09911 | 9.911
83.7 | 1.101 | 104.55 | 2.78 | 0.09921 | 9.921
83.8 | 1.107 | 105.1 | 2.78 | 0.09935 | 9.935
83.9 | 1.1 | 104.44 | 2.79 | 0.09945 | 9.945
84 | 1.101 | 104.51 | 2.79 | 0.09963 | 9.963
84.1 | 1.099 | 104.33 | 2.8 | 0.09974 | 9.974
84.2 | 1.1 | 104.46 | 2.8 | 0.09988 | 9.988
84.3 | 1.097 | 104.08 | 2.8 | 0.10003 | 10.003
84.4 | 1.095 | 103.89 | 2.8 | 0.10016 | 10.016
84.5 | 1.095 | 103.89 | 2.81 | 0.10028 | 10.028
84.6 | 1.086 | 103.11 | 2.81 | 0.10041 | 10.041
84.7 | 1.089 | 103.33 | 2.81 | 0.10055 | 10.055
84.8 | 1.09 | 103.44 | 2.82 | 0.1007 | 10.07
84.9 | 1.08 | 102.53 | 2.82 | 0.10082 | 10.082
85 | 1.089 | 103.39 | 2.83 | 0.10098 | 10.098
85.1 | 1.082 | 102.67 | 2.83 | 0.10112 | 10.112
85.2 | 1.076 | 102.1 | 2.83 | 0.10126 | 10.126
85.3 | 1.077 | 102.18 | 2.84 | 0.10141 | 10.141
85.4 | 1.076 | 102.11 | 2.84 | 0.10155 | 10.155
85.5 | 1.075 | 102.06 | 2.84 | 0.10168 | 10.168
85.6 | 1.072 | 101.79 | 2.85 | 0.10182 | 10.182
85.7 | 1.068 | 101.42 | 2.85 | 0.10194 | 10.194
85.8 | 1.07 | 101.6 | 2.85 | 0.10208 | 10.208
85.9 | 1.066 | 101.19 | 2.86 | 0.10222 | 10.222
86 | 1.065 | 101.12 | 2.86 | 0.10236 | 10.236
86.1 | 1.063 | 100.9 | 2.86 | 0.10249 | 10.249
86.2 | 1.059 | 100.54 | 2.87 | 0.10263 | 10.263
86.3 | 1.055 | 100.12 | 2.87 | 0.10276 | 10.276
86.4 | 1.057 | 100.35 | 2.87 | 0.1029 | 10.29
86.5 | 1.055 | 100.12 | 2.87 | 0.10304 | 10.304
86.6 | 1.052 | 99.9 | 2.88 | 0.10316 | 10.316
86.7 | 1.05 | 99.67 | 2.88 | 0.10334 | 10.334
86.8 | 1.046 | 99.31 | 2.89 | 0.10347 | 10.347
86.9 | 1.041 | 98.84 | 2.89 | 0.10359 | 10.359
87 | 1.043 | 98.96 | 2.89 | 0.10374 | 10.374
87.1 | 1.04 | 98.73 | 2.89 | 0.10384 | 10.384
87.2 | 1.038 | 98.52 | 2.9 | 0.10402 | 10.402
87.3 | 1.038 | 98.54 | 2.9 | 0.10416 | 10.416
87.4 | 1.034 | 98.17 | 2.9 | 0.10429 | 10.429
87.5 | 1.029 | 97.65 | 2.91 | 0.10443 | 10.443
87.6 | 1.027 | 97.5 | 2.91 | 0.10456 | 10.456
87.7 | 1.031 | 97.88 | 2.92 | 0.10472 | 10.472
87.8 | 1.022 | 97.03 | 2.92 | 0.10483 | 10.483
87.9 | 1.027 | 97.49 | 2.92 | 0.10498 | 10.498
88 | 1.02 | 96.78 | 2.92 | 0.10514 | 10.514
88.1 | 1.016 | 96.42 | 2.93 | 0.10527 | 10.527
88.2 | 1.015 | 96.34 | 2.93 | 0.10539 | 10.539
88.3 | 1.015 | 96.33 | 2.93 | 0.10552 | 10.552
88.4 | 1.012 | 96.1 | 2.94 | 0.10567 | 10.567
88.5 | 1.007 | 95.62 | 2.94 | 0.10582 | 10.582
88.6 | 1.006 | 95.53 | 2.95 | 0.10597 | 10.597
88.7 | 1.008 | 95.73 | 2.95 | 0.1061 | 10.61
88.8 | 1.003 | 95.24 | 2.95 | 0.10624 | 10.624
88.9 | 0.994 | 94.31 | 2.95 | 0.10635 | 10.635
89 | 0.998 | 94.76 | 2.96 | 0.10653 | 10.653
89.1 | 0.993 | 94.25 | 2.96 | 0.10666 | 10.666
89.2 | 0.993 | 94.23 | 2.96 | 0.10681 | 10.681
89.3 | 0.99 | 93.94 | 2.97 | 0.10695 | 10.695
89.4 | 0.984 | 93.41 | 2.97 | 0.10709 | 10.709
89.5 | 0.979 | 92.91 | 2.98 | 0.10722 | 10.722
89.6 | 0.98 | 93.01 | 2.98 | 0.10735 | 10.735
89.7 | 0.974 | 92.47 | 2.98 | 0.10748 | 10.748
89.8 | 0.966 | 91.68 | 2.99 | 0.10761 | 10.761
89.9 | 0.973 | 92.34 | 2.99 | 0.10776 | 10.776
90 | 0.966 | 91.71 | 2.99 | 0.10787 | 10.787
90.1 | 0.961 | 91.23 | 2.99 | 0.10803 | 10.803
90.2 | 0.96 | 91.12 | 3 | 0.10818 | 10.818
90.3 | 0.957 | 90.89 | 3 | 0.10831 | 10.831
90.4 | 0.95 | 90.16 | 3 | 0.10843 | 10.843
90.5 | 0.951 | 90.22 | 3.01 | 0.10858 | 10.858
90.6 | 0.948 | 89.97 | 3.01 | 0.10875 | 10.875
90.7 | 0.94 | 89.26 | 3.01 | 0.10888 | 10.888
90.8 | 0.942 | 89.41 | 3.02 | 0.10905 | 10.905
90.9 | 0.937 | 88.97 | 3.02 | 0.10916 | 10.916
91 | 0.932 | 88.47 | 3.02 | 0.10934 | 10.934
91.1 | 0.93 | 88.25 | 3.03 | 0.10945 | 10.945
91.2 | 0.92 | 87.29 | 3.03 | 0.10959 | 10.959
91.3 | 0.92 | 87.34 | 3.04 | 0.10974 | 10.974
91.4 | 0.917 | 87 | 3.04 | 0.10987 | 10.987
91.5 | 0.914 | 86.73 | 3.04 | 0.11003 | 11.003
91.6 | 0.904 | 85.83 | 3.05 | 0.11017 | 11.017
91.7 | 0.9 | 85.43 | 3.05 | 0.11029 | 11.029
91.8 | 0.901 | 85.56 | 3.05 | 0.11046 | 11.046
91.9 | 0.897 | 85.19 | 3.05 | 0.1106 | 11.06
92 | 0.893 | 84.72 | 3.06 | 0.11073 | 11.073
92.1 | 0.883 | 83.86 | 3.06 | 0.11086 | 11.086
92.2 | 0.886 | 84.07 | 3.07 | 0.11102 | 11.102
92.3 | 0.881 | 83.62 | 3.07 | 0.11114 | 11.114
92.4 | 0.874 | 82.92 | 3.07 | 0.11128 | 11.128
92.5 | 0.87 | 82.6 | 3.08 | 0.11144 | 11.144
92.6 | 0.865 | 82.07 | 3.08 | 0.11157 | 11.157
92.7 | 0.868 | 82.36 | 3.08 | 0.11174 | 11.174
92.8 | 0.851 | 80.75 | 3.08 | 0.11188 | 11.188
92.9 | 0.851 | 80.81 | 3.09 | 0.11202 | 11.202
93 | 0.848 | 80.51 | 3.09 | 0.11216 | 11.216
93.1 | 0.843 | 79.98 | 3.1 | 0.11231 | 11.231
93.2 | 0.837 | 79.45 | 3.1 | 0.11246 | 11.246
93.3 | 0.826 | 78.41 | 3.1 | 0.11262 | 11.262
93.4 | 0.818 | 77.62 | 3.1 | 0.11277 | 11.277
93.5 | 0.801 | 76.01 | 3.11 | 0.11293 | 11.293
93.6 | 0.784 | 74.41 | 3.11 | 0.11312 | 11.312
93.7 | 0.768 | 72.89 | 3.11 | 0.11328 | 11.328
93.8 | 0.751 | 71.26 | 3.12 | 0.11342 | 11.342
93.9 | 0.733 | 69.56 | 3.12 | 0.11361 | 11.361
94 | 0.722 | 68.55 | 3.12 | 0.11377 | 11.377
94.1 | 0.705 | 66.88 | 3.13 | 0.11392 | 11.392
94.2 | 0.692 | 65.68 | 3.13 | 0.11409 | 11.409
94.3 | 0.679 | 64.46 | 3.14 | 0.11426 | 11.426
94.4 | 0.667 | 63.33 | 3.14 | 0.11441 | 11.441
94.5 | 0.65 | 61.74 | 3.14 | 0.11459 | 11.459
94.6 | 0.63 | 59.81 | 3.14 | 0.11475 | 11.475
94.7 | 0.616 | 58.43 | 3.15 | 0.11492 | 11.492
94.8 | 0.6 | 57 | 3.15 | 0.11511 | 11.511
94.9 | 0.584 | 55.47 | 3.16 | 0.11526 | 11.526
95 | 0.571 | 54.24 | 3.16 | 0.11545 | 11.545
95.1 | 0.563 | 53.48 | 3.16 | 0.11558 | 11.558
95.2 | 0.549 | 52.13 | 3.17 | 0.11573 | 11.573
95.3 | 0.539 | 51.14 | 3.17 | 0.11592 | 11.592
95.4 | 0.525 | 49.86 | 3.17 | 0.11606 | 11.606
95.5 | 0.511 | 48.52 | 3.17 | 0.11623 | 11.623
95.6 | 0.497 | 47.22 | 3.18 | 0.11642 | 11.642
95.7 | 0.482 | 45.76 | 3.18 | 0.11657 | 11.657
95.8 | 0.472 | 44.83 | 3.19 | 0.11673 | 11.673
95.9 | 0.459 | 43.62 | 3.19 | 0.11689 | 11.689
96 | 0.442 | 41.92 | 3.19 | 0.1171 | 11.71
96.1 | 0.431 | 40.89 | 3.2 | 0.11724 | 11.724
96.2 | 0.417 | 39.54 | 3.2 | 0.11736 | 11.736
96.3 | 0.413 | 39.18 | 3.2 | 0.11754 | 11.754
96.4 | 0.397 | 37.64 | 3.21 | 0.11771 | 11.771
96.5 | 0.39 | 36.98 | 3.21 | 0.11784 | 11.784
96.6 | 0.378 | 35.92 | 3.21 | 0.11799 | 11.799
96.7 | 0.364 | 34.57 | 3.21 | 0.11818 | 11.818
96.8 | 0.351 | 33.31 | 3.22 | 0.11834 | 11.834
96.9 | 0.34 | 32.26 | 3.22 | 0.11847 | 11.847
97 | 0.327 | 31.08 | 3.22 | 0.11866 | 11.866
97.1 | 0.315 | 29.93 | 3.23 | 0.11881 | 11.881
97.2 | 0.304 | 28.81 | 3.23 | 0.11898 | 11.898
97.3 | 0.291 | 27.65 | 3.24 | 0.11916 | 11.916
97.4 | 0.279 | 26.49 | 3.24 | 0.11929 | 11.929
97.5 | 0.275 | 26.08 | 3.24 | 0.11946 | 11.946
97.6 | 0.266 | 25.29 | 3.24 | 0.1196 | 11.96
97.7 | 0.253 | 24 | 3.25 | 0.11975 | 11.975
97.8 | 0.246 | 23.38 | 3.25 | 0.1199 | 11.99
97.9 | 0.242 | 22.95 | 3.25 | 0.12005 | 12.005
98 | 0.234 | 22.19 | 3.26 | 0.12018 | 12.018
98.1 | 0.227 | 21.57 | 3.26 | 0.12035 | 12.035
98.2 | 0.217 | 20.58 | 3.27 | 0.1205 | 12.05
98.3 | 0.212 | 20.09 | 3.27 | 0.12065 | 12.065
98.4 | 0.209 | 19.86 | 3.27 | 0.12081 | 12.081
98.5 | 0.198 | 18.81 | 3.27 | 0.12096 | 12.096
98.6 | 0.189 | 17.92 | 3.28 | 0.12109 | 12.109
98.7 | 0.187 | 17.74 | 3.28 | 0.12123 | 12.123
98.8 | 0.179 | 16.99 | 3.28 | 0.1214 | 12.14
98.9 | 0.168 | 15.97 | 3.29 | 0.12154 | 12.154
99 | 0.162 | 15.38 | 3.29 | 0.12173 | 12.173
99.1 | 0.152 | 14.46 | 3.29 | 0.12185 | 12.185
99.2 | 0.145 | 13.74 | 3.3 | 0.12202 | 12.202
99.3 | 0.136 | 12.92 | 3.3 | 0.12214 | 12.214
99.4 | 0.129 | 12.24 | 3.3 | 0.12228 | 12.228
99.5 | 0.12 | 11.37 | 3.31 | 0.12245 | 12.245
99.6 | 0.118 | 11.23 | 3.31 | 0.12261 | 12.261
99.7 | 0.109 | 10.38 | 3.31 | 0.12272 | 12.272
99.8 | 0.105 | 9.98 | 3.32 | 0.12291 | 12.291
99.9 | 0.1 | 9.49 | 3.32 | 0.12305 | 12.305
100 | 0.096 | 9.15 | 3.33 | 0.12319 | 12.319
100.1 | 0.092 | 8.75 | 3.33 | 0.12332 | 12.332
100.2 | 0.088 | 8.31 | 3.33 | 0.12344 | 12.344
100.3 | 0.083 | 7.84 | 3.33 | 0.12361 | 12.361
100.4 | 0.077 | 7.35 | 3.34 | 0.12376 | 12.376
100.5 | 0.071 | 6.75 | 3.34 | 0.1239 | 12.39
Test Method | Tensile test 25mm_rectangular_simple.msm
Sample I. D. | strekking nov 2020.mss
Specimen Number | 19
Time (s) | Load (kN) | Stress (MPa) | Displacement (mm) | Strain (mm/mm) | Strain (%)
0.3 | 0.036 | 5.92 | 0 | 1e-05 | 0.001
0.4 | 0.07 | 11.68 | 0 | 0.00011 | 0.011
0.5 | 0.099 | 16.48 | 0.01 | 0.00016 | 0.016
0.6 | 0.119 | 19.88 | 0.01 | 0.00023 | 0.023
0.7 | 0.138 | 23.02 | 0.01 | 0.00028 | 0.028
0.8 | 0.167 | 27.91 | 0.02 | 0.00037 | 0.037
0.9 | 0.186 | 31.02 | 0.02 | 0.0004 | 0.04
1 | 0.211 | 35.14 | 0.02 | 0.00047 | 0.047
1.1 | 0.235 | 39.15 | 0.03 | 0.00054 | 0.054
1.2 | 0.26 | 43.32 | 0.03 | 0.00059 | 0.059
1.3 | 0.279 | 46.44 | 0.03 | 0.00064 | 0.064
1.4 | 0.303 | 50.44 | 0.04 | 0.00071 | 0.071
1.5 | 0.323 | 53.82 | 0.04 | 0.00077 | 0.077
1.6 | 0.346 | 57.66 | 0.05 | 0.00082 | 0.082
1.7 | 0.36 | 60.06 | 0.05 | 0.00087 | 0.087
1.8 | 0.38 | 63.29 | 0.05 | 0.00092 | 0.092
1.9 | 0.403 | 67.24 | 0.06 | 0.00099 | 0.099
2 | 0.425 | 70.81 | 0.06 | 0.00105 | 0.105
2.1 | 0.447 | 74.43 | 0.06 | 0.00111 | 0.111
2.2 | 0.458 | 76.27 | 0.06 | 0.00114 | 0.114
2.3 | 0.479 | 79.87 | 0.07 | 0.00123 | 0.123
2.4 | 0.502 | 83.69 | 0.07 | 0.00129 | 0.129
2.5 | 0.52 | 86.72 | 0.07 | 0.00133 | 0.133
2.6 | 0.54 | 89.94 | 0.08 | 0.00141 | 0.141
2.7 | 0.555 | 92.56 | 0.08 | 0.00146 | 0.146
2.8 | 0.568 | 94.74 | 0.08 | 0.0015 | 0.15
2.9 | 0.583 | 97.2 | 0.09 | 0.00156 | 0.156
3 | 0.602 | 100.28 | 0.09 | 0.00163 | 0.163
3.1 | 0.615 | 102.52 | 0.09 | 0.0017 | 0.17
3.2 | 0.629 | 104.84 | 0.1 | 0.00174 | 0.174
3.3 | 0.644 | 107.38 | 0.1 | 0.00181 | 0.181
3.4 | 0.658 | 109.69 | 0.1 | 0.00186 | 0.186
3.5 | 0.669 | 111.52 | 0.11 | 0.00192 | 0.192
3.6 | 0.682 | 113.74 | 0.11 | 0.00197 | 0.197
3.7 | 0.696 | 115.93 | 0.11 | 0.00203 | 0.203
3.8 | 0.708 | 118.01 | 0.12 | 0.0021 | 0.21
3.9 | 0.723 | 120.44 | 0.12 | 0.00218 | 0.218
4 | 0.73 | 121.68 | 0.12 | 0.00223 | 0.223
4.1 | 0.745 | 124.13 | 0.13 | 0.00229 | 0.229
4.2 | 0.751 | 125.19 | 0.13 | 0.00236 | 0.236
4.3 | 0.758 | 126.33 | 0.13 | 0.00241 | 0.241
4.4 | 0.777 | 129.45 | 0.14 | 0.0025 | 0.25
4.5 | 0.781 | 130.11 | 0.14 | 0.00255 | 0.255
4.6 | 0.796 | 132.61 | 0.14 | 0.00265 | 0.265
4.7 | 0.802 | 133.72 | 0.15 | 0.0027 | 0.27
4.8 | 0.815 | 135.82 | 0.15 | 0.00278 | 0.278
4.9 | 0.824 | 137.41 | 0.15 | 0.00287 | 0.287
5 | 0.824 | 137.35 | 0.16 | 0.00292 | 0.292
5.1 | 0.835 | 139.2 | 0.16 | 0.003 | 0.3
5.2 | 0.842 | 140.34 | 0.16 | 0.00307 | 0.307
5.3 | 0.844 | 140.7 | 0.17 | 0.00314 | 0.314
5.4 | 0.854 | 142.27 | 0.17 | 0.00323 | 0.323
5.5 | 0.862 | 143.71 | 0.17 | 0.0033 | 0.33
5.6 | 0.862 | 143.68 | 0.18 | 0.00335 | 0.335
5.7 | 0.87 | 145.01 | 0.18 | 0.00345 | 0.345
5.8 | 0.875 | 145.75 | 0.19 | 0.00353 | 0.353
5.9 | 0.877 | 146.13 | 0.19 | 0.00359 | 0.359
6 | 0.886 | 147.74 | 0.19 | 0.00368 | 0.368
6.1 | 0.885 | 147.49 | 0.2 | 0.00375 | 0.375
6.2 | 0.892 | 148.72 | 0.2 | 0.00383 | 0.383
6.3 | 0.893 | 148.91 | 0.2 | 0.00391 | 0.391
6.4 | 0.895 | 149.13 | 0.2 | 0.00398 | 0.398
6.5 | 0.902 | 150.35 | 0.21 | 0.00406 | 0.406
6.6 | 0.903 | 150.43 | 0.21 | 0.00413 | 0.413
6.7 | 0.906 | 151.04 | 0.22 | 0.0042 | 0.42
6.8 | 0.912 | 152.05 | 0.22 | 0.0043 | 0.43
6.9 | 0.917 | 152.91 | 0.22 | 0.00439 | 0.439
7 | 0.92 | 153.35 | 0.23 | 0.00448 | 0.448
7.2 | 0.919 | 153.23 | 0.23 | 0.00464 | 0.464
7.3 | 0.924 | 154.03 | 0.23 | 0.00471 | 0.471
7.4 | 0.929 | 154.8 | 0.24 | 0.00481 | 0.481
7.5 | 0.927 | 154.45 | 0.24 | 0.0049 | 0.49
7.6 | 0.93 | 155.02 | 0.24 | 0.00499 | 0.499
7.7 | 0.936 | 156.05 | 0.25 | 0.00508 | 0.508
7.8 | 0.93 | 155.08 | 0.25 | 0.00516 | 0.516
7.9 | 0.935 | 155.78 | 0.25 | 0.00526 | 0.526
8 | 0.935 | 155.85 | 0.26 | 0.00533 | 0.533
8.1 | 0.936 | 156.08 | 0.26 | 0.00544 | 0.544
8.2 | 0.939 | 156.56 | 0.26 | 0.00552 | 0.552
8.3 | 0.948 | 157.93 | 0.27 | 0.00562 | 0.562
8.4 | 0.942 | 156.93 | 0.27 | 0.00571 | 0.571
8.5 | 0.942 | 157.05 | 0.27 | 0.00579 | 0.579
8.6 | 0.952 | 158.62 | 0.28 | 0.0059 | 0.59
8.7 | 0.949 | 158.14 | 0.28 | 0.00599 | 0.599
8.8 | 0.947 | 157.86 | 0.28 | 0.00607 | 0.607
8.9 | 0.951 | 158.44 | 0.29 | 0.00618 | 0.618
9 | 0.949 | 158.21 | 0.29 | 0.00627 | 0.627
9.1 | 0.955 | 159.15 | 0.3 | 0.00636 | 0.636
9.2 | 0.954 | 158.92 | 0.3 | 0.00644 | 0.644
9.3 | 0.957 | 159.58 | 0.3 | 0.00654 | 0.654
9.4 | 0.955 | 159.1 | 0.3 | 0.00663 | 0.663
9.5 | 0.957 | 159.58 | 0.31 | 0.00672 | 0.672
9.6 | 0.956 | 159.42 | 0.31 | 0.00681 | 0.681
9.7 | 0.958 | 159.72 | 0.31 | 0.00689 | 0.689
9.8 | 0.96 | 160.04 | 0.32 | 0.00701 | 0.701
9.9 | 0.959 | 159.8 | 0.32 | 0.00709 | 0.709
10 | 0.957 | 159.44 | 0.32 | 0.00716 | 0.716
10.1 | 0.96 | 160.07 | 0.33 | 0.00729 | 0.729
10.2 | 0.96 | 159.94 | 0.33 | 0.00738 | 0.738
10.3 | 0.961 | 160.2 | 0.34 | 0.00746 | 0.746
10.4 | 0.965 | 160.76 | 0.34 | 0.00755 | 0.755
10.5 | 0.96 | 160.06 | 0.34 | 0.00763 | 0.763
10.6 | 0.967 | 161.19 | 0.34 | 0.00774 | 0.774
10.7 | 0.967 | 161.16 | 0.35 | 0.00783 | 0.783
10.8 | 0.963 | 160.55 | 0.35 | 0.00792 | 0.792
10.9 | 0.97 | 161.74 | 0.35 | 0.00804 | 0.804
11 | 0.971 | 161.87 | 0.36 | 0.00814 | 0.814
11.1 | 0.969 | 161.5 | 0.36 | 0.00824 | 0.824
11.2 | 0.97 | 161.68 | 0.36 | 0.00833 | 0.833
11.3 | 0.968 | 161.39 | 0.37 | 0.00842 | 0.842
11.4 | 0.97 | 161.61 | 0.37 | 0.00852 | 0.852
11.5 | 0.97 | 161.67 | 0.37 | 0.00862 | 0.862
11.6 | 0.971 | 161.89 | 0.38 | 0.00874 | 0.874
11.7 | 0.974 | 162.36 | 0.38 | 0.00883 | 0.883
11.8 | 0.974 | 162.38 | 0.39 | 0.00893 | 0.893
11.9 | 0.968 | 161.37 | 0.39 | 0.00901 | 0.901
12 | 0.974 | 162.36 | 0.4 | 0.00912 | 0.912
12.1 | 0.975 | 162.45 | 0.39 | 0.00921 | 0.921
12.2 | 0.971 | 161.83 | 0.4 | 0.00929 | 0.929
12.3 | 0.97 | 161.62 | 0.4 | 0.00937 | 0.937
12.4 | 0.968 | 161.25 | 0.41 | 0.00946 | 0.946
12.5 | 0.972 | 161.97 | 0.41 | 0.00956 | 0.956
12.6 | 0.977 | 162.78 | 0.41 | 0.00966 | 0.966
12.7 | 0.974 | 162.37 | 0.42 | 0.00974 | 0.974
12.8 | 0.976 | 162.69 | 0.42 | 0.00984 | 0.984
12.9 | 0.975 | 162.44 | 0.42 | 0.00995 | 0.995
13 | 0.974 | 162.32 | 0.42 | 0.01004 | 1.004
13.1 | 0.974 | 162.4 | 0.43 | 0.01015 | 1.015
13.2 | 0.978 | 163.04 | 0.43 | 0.01026 | 1.026
13.3 | 0.978 | 163 | 0.44 | 0.01034 | 1.034
13.4 | 0.976 | 162.74 | 0.44 | 0.01045 | 1.045
13.5 | 0.979 | 163.11 | 0.44 | 0.01054 | 1.054
13.6 | 0.973 | 162.15 | 0.44 | 0.01064 | 1.064
13.7 | 0.978 | 163.05 | 0.45 | 0.01075 | 1.075
13.8 | 0.979 | 163.12 | 0.45 | 0.01085 | 1.085
13.9 | 0.979 | 163.16 | 0.45 | 0.01094 | 1.094
14 | 0.978 | 163.02 | 0.46 | 0.01104 | 1.104
14.1 | 0.981 | 163.43 | 0.46 | 0.01116 | 1.116
14.2 | 0.979 | 163.22 | 0.46 | 0.01126 | 1.126
14.3 | 0.981 | 163.58 | 0.47 | 0.01137 | 1.137
14.4 | 0.977 | 162.86 | 0.47 | 0.01148 | 1.148
14.5 | 0.97 | 161.72 | 0.47 | 0.01156 | 1.156
14.6 | 0.981 | 163.49 | 0.48 | 0.01167 | 1.167
14.7 | 0.981 | 163.53 | 0.48 | 0.01179 | 1.179
14.8 | 0.978 | 162.98 | 0.48 | 0.01189 | 1.189
14.9 | 0.981 | 163.42 | 0.49 | 0.01198 | 1.198
15 | 0.982 | 163.72 | 0.49 | 0.01209 | 1.209
15.1 | 0.977 | 162.84 | 0.49 | 0.01217 | 1.217
15.2 | 0.981 | 163.48 | 0.5 | 0.01227 | 1.227
15.3 | 0.981 | 163.5 | 0.5 | 0.01238 | 1.238
15.4 | 0.981 | 163.55 | 0.5 | 0.01248 | 1.248
15.5 | 0.979 | 163.12 | 0.51 | 0.01258 | 1.258
15.6 | 0.98 | 163.29 | 0.51 | 0.01266 | 1.266
15.7 | 0.979 | 163.2 | 0.52 | 0.01276 | 1.276
15.8 | 0.977 | 162.79 | 0.52 | 0.01283 | 1.283
15.9 | 0.98 | 163.4 | 0.52 | 0.01291 | 1.291
16 | 0.977 | 162.9 | 0.52 | 0.01299 | 1.299
16.1 | 0.985 | 164.19 | 0.53 | 0.01311 | 1.311
16.2 | 0.983 | 163.79 | 0.53 | 0.0132 | 1.32
16.3 | 0.984 | 163.95 | 0.53 | 0.01334 | 1.334
16.4 | 0.978 | 162.97 | 0.54 | 0.0134 | 1.34
16.5 | 0.983 | 163.81 | 0.54 | 0.01351 | 1.351
16.6 | 0.981 | 163.53 | 0.54 | 0.01362 | 1.362
16.7 | 0.981 | 163.56 | 0.55 | 0.01372 | 1.372
16.8 | 0.978 | 162.97 | 0.55 | 0.01381 | 1.381
16.9 | 0.982 | 163.66 | 0.55 | 0.01392 | 1.392
17 | 0.983 | 163.75 | 0.56 | 0.01403 | 1.403
17.1 | 0.981 | 163.46 | 0.56 | 0.01412 | 1.412
17.2 | 0.986 | 164.26 | 0.56 | 0.01424 | 1.424
17.3 | 0.985 | 164.21 | 0.57 | 0.01433 | 1.433
17.4 | 0.986 | 164.31 | 0.57 | 0.01445 | 1.445
17.5 | 0.984 | 164.07 | 0.57 | 0.01455 | 1.455
17.6 | 0.985 | 164.19 | 0.58 | 0.01466 | 1.466
17.7 | 0.983 | 163.84 | 0.58 | 0.01477 | 1.477
17.8 | 0.984 | 164.05 | 0.59 | 0.01487 | 1.487
17.9 | 0.984 | 163.99 | 0.59 | 0.01498 | 1.498
18 | 0.987 | 164.58 | 0.59 | 0.01509 | 1.509
18.1 | 0.984 | 163.99 | 0.6 | 0.01519 | 1.519
18.2 | 0.982 | 163.63 | 0.6 | 0.0153 | 1.53
18.3 | 0.984 | 163.94 | 0.6 | 0.0154 | 1.54
18.4 | 0.985 | 164.14 | 0.6 | 0.01551 | 1.551
18.5 | 0.985 | 164.11 | 0.61 | 0.01559 | 1.559
18.6 | 0.985 | 164.13 | 0.61 | 0.01571 | 1.571
18.7 | 0.986 | 164.3 | 0.61 | 0.01583 | 1.583
18.8 | 0.984 | 164.03 | 0.62 | 0.01595 | 1.595
18.9 | 0.986 | 164.26 | 0.62 | 0.01605 | 1.605
19 | 0.984 | 164.08 | 0.63 | 0.01613 | 1.613
19.1 | 0.985 | 164.17 | 0.63 | 0.01624 | 1.624
19.2 | 0.984 | 163.94 | 0.63 | 0.01634 | 1.634
19.3 | 0.986 | 164.32 | 0.64 | 0.01645 | 1.645
19.4 | 0.987 | 164.44 | 0.64 | 0.01655 | 1.655
19.5 | 0.982 | 163.6 | 0.64 | 0.01664 | 1.664
19.6 | 0.987 | 164.54 | 0.64 | 0.01676 | 1.676
19.7 | 0.983 | 163.91 | 0.65 | 0.01686 | 1.686
19.8 | 0.982 | 163.65 | 0.65 | 0.01697 | 1.697
19.9 | 0.987 | 164.45 | 0.66 | 0.01708 | 1.708
20 | 0.982 | 163.65 | 0.66 | 0.01719 | 1.719
20.1 | 0.985 | 164.09 | 0.66 | 0.01728 | 1.728
20.2 | 0.986 | 164.35 | 0.67 | 0.01738 | 1.738
20.3 | 0.981 | 163.51 | 0.67 | 0.01749 | 1.749
20.4 | 0.978 | 163.06 | 0.67 | 0.0176 | 1.76
20.5 | 0.986 | 164.36 | 0.68 | 0.01774 | 1.774
20.6 | 0.985 | 164.14 | 0.68 | 0.01783 | 1.783
20.7 | 0.982 | 163.73 | 0.68 | 0.01794 | 1.794
20.8 | 0.978 | 163.08 | 0.69 | 0.01804 | 1.804
20.9 | 0.988 | 164.63 | 0.69 | 0.01814 | 1.814
21 | 0.983 | 163.82 | 0.69 | 0.01824 | 1.824
21.1 | 0.988 | 164.69 | 0.7 | 0.01836 | 1.836
21.2 | 0.982 | 163.68 | 0.7 | 0.01846 | 1.846
21.3 | 0.983 | 163.85 | 0.7 | 0.01857 | 1.857
21.4 | 0.985 | 164.13 | 0.7 | 0.01867 | 1.867
21.5 | 0.984 | 164.07 | 0.71 | 0.01877 | 1.877
21.6 | 0.985 | 164.22 | 0.71 | 0.01888 | 1.888
21.7 | 0.984 | 164.01 | 0.71 | 0.01899 | 1.899
21.8 | 0.987 | 164.5 | 0.72 | 0.0191 | 1.91
21.9 | 0.982 | 163.68 | 0.72 | 0.0192 | 1.92
22 | 0.984 | 163.94 | 0.73 | 0.01929 | 1.929
22.1 | 0.983 | 163.86 | 0.73 | 0.0194 | 1.94
22.2 | 0.985 | 164.15 | 0.73 | 0.0195 | 1.95
22.3 | 0.983 | 163.83 | 0.74 | 0.01962 | 1.962
22.4 | 0.985 | 164.18 | 0.74 | 0.01973 | 1.973
22.5 | 0.983 | 163.83 | 0.74 | 0.01982 | 1.982
22.6 | 0.983 | 163.81 | 0.74 | 0.01992 | 1.992
22.7 | 0.981 | 163.52 | 0.75 | 0.02003 | 2.003
22.8 | 0.984 | 163.94 | 0.75 | 0.02015 | 2.015
22.9 | 0.98 | 163.39 | 0.76 | 0.02025 | 2.025
23 | 0.983 | 163.84 | 0.76 | 0.02035 | 2.035
23.1 | 0.984 | 163.92 | 0.76 | 0.02048 | 2.048
23.2 | 0.982 | 163.73 | 0.77 | 0.02058 | 2.058
23.3 | 0.976 | 162.61 | 0.77 | 0.02067 | 2.067
23.4 | 0.98 | 163.37 | 0.77 | 0.02078 | 2.078
23.5 | 0.978 | 163.04 | 0.77 | 0.02087 | 2.087
23.6 | 0.985 | 164.1 | 0.78 | 0.02102 | 2.102
23.7 | 0.982 | 163.71 | 0.78 | 0.02112 | 2.112
23.8 | 0.983 | 163.88 | 0.78 | 0.02124 | 2.124
23.9 | 0.979 | 163.21 | 0.79 | 0.02135 | 2.135
24 | 0.982 | 163.71 | 0.79 | 0.02145 | 2.145
24.1 | 0.982 | 163.69 | 0.8 | 0.02158 | 2.158
24.2 | 0.983 | 163.75 | 0.8 | 0.02168 | 2.168
24.3 | 0.983 | 163.78 | 0.8 | 0.02179 | 2.179
24.4 | 0.979 | 163.19 | 0.81 | 0.0219 | 2.19
24.5 | 0.983 | 163.85 | 0.81 | 0.022 | 2.2
24.6 | 0.981 | 163.43 | 0.81 | 0.02212 | 2.212
24.7 | 0.981 | 163.45 | 0.81 | 0.02222 | 2.222
24.8 | 0.981 | 163.44 | 0.82 | 0.0223 | 2.23
24.9 | 0.978 | 163.06 | 0.82 | 0.02242 | 2.242
25 | 0.981 | 163.52 | 0.82 | 0.02255 | 2.255
25.1 | 0.984 | 163.98 | 0.83 | 0.02266 | 2.266
25.2 | 0.978 | 162.95 | 0.83 | 0.02275 | 2.275
25.3 | 0.984 | 164.03 | 0.84 | 0.02287 | 2.287
25.4 | 0.98 | 163.25 | 0.84 | 0.02299 | 2.299
25.5 | 0.983 | 163.79 | 0.84 | 0.02309 | 2.309
25.6 | 0.982 | 163.64 | 0.85 | 0.02318 | 2.318
25.7 | 0.982 | 163.61 | 0.85 | 0.02328 | 2.328
25.8 | 0.978 | 162.96 | 0.85 | 0.02339 | 2.339
25.9 | 0.978 | 163.02 | 0.86 | 0.02349 | 2.349
26 | 0.975 | 162.44 | 0.86 | 0.02359 | 2.359
26.1 | 0.979 | 163.2 | 0.86 | 0.0237 | 2.37
26.2 | 0.98 | 163.27 | 0.87 | 0.02382 | 2.382
26.3 | 0.98 | 163.29 | 0.87 | 0.02392 | 2.392
26.4 | 0.982 | 163.7 | 0.87 | 0.02403 | 2.403
26.5 | 0.977 | 162.81 | 0.87 | 0.02413 | 2.413
26.6 | 0.98 | 163.28 | 0.88 | 0.02426 | 2.426
26.7 | 0.977 | 162.77 | 0.88 | 0.02435 | 2.435
26.8 | 0.98 | 163.31 | 0.88 | 0.02446 | 2.446
26.9 | 0.977 | 162.9 | 0.89 | 0.02458 | 2.458
27 | 0.98 | 163.35 | 0.89 | 0.0247 | 2.47
27.1 | 0.98 | 163.38 | 0.89 | 0.02481 | 2.481
27.2 | 0.973 | 162.16 | 0.9 | 0.0249 | 2.49
27.3 | 0.981 | 163.54 | 0.9 | 0.02503 | 2.503
27.4 | 0.981 | 163.53 | 0.9 | 0.02515 | 2.515
27.5 | 0.978 | 163.04 | 0.91 | 0.02526 | 2.526
27.6 | 0.978 | 163.06 | 0.91 | 0.02537 | 2.537
27.7 | 0.979 | 163.19 | 0.92 | 0.02547 | 2.547
27.8 | 0.98 | 163.3 | 0.92 | 0.0256 | 2.56
27.9 | 0.979 | 163.15 | 0.92 | 0.0257 | 2.57
28 | 0.974 | 162.36 | 0.92 | 0.02581 | 2.581
28.1 | 0.98 | 163.3 | 0.93 | 0.02592 | 2.592
28.2 | 0.978 | 162.93 | 0.93 | 0.02602 | 2.602
28.3 | 0.98 | 163.25 | 0.93 | 0.02614 | 2.614
28.4 | 0.979 | 163.24 | 0.94 | 0.02624 | 2.624
28.5 | 0.975 | 162.54 | 0.94 | 0.02635 | 2.635
28.6 | 0.976 | 162.68 | 0.95 | 0.02645 | 2.645
28.7 | 0.972 | 161.95 | 0.95 | 0.02653 | 2.653
28.8 | 0.976 | 162.61 | 0.95 | 0.02666 | 2.666
28.9 | 0.976 | 162.6 | 0.95 | 0.02677 | 2.677
29 | 0.977 | 162.8 | 0.96 | 0.02689 | 2.689
29.1 | 0.974 | 162.39 | 0.96 | 0.02698 | 2.698
29.2 | 0.978 | 162.99 | 0.97 | 0.0271 | 2.71
29.3 | 0.975 | 162.58 | 0.97 | 0.0272 | 2.72
29.4 | 0.973 | 162.16 | 0.97 | 0.02729 | 2.729
29.5 | 0.978 | 162.98 | 0.97 | 0.02741 | 2.741
29.6 | 0.975 | 162.53 | 0.98 | 0.02752 | 2.752
29.7 | 0.974 | 162.28 | 0.98 | 0.02764 | 2.764
29.8 | 0.972 | 161.99 | 0.98 | 0.02774 | 2.774
29.9 | 0.977 | 162.82 | 0.99 | 0.02787 | 2.787
30 | 0.974 | 162.3 | 0.99 | 0.02795 | 2.795
30.1 | 0.975 | 162.47 | 0.99 | 0.02809 | 2.809
30.2 | 0.976 | 162.69 | 1 | 0.02819 | 2.819
30.3 | 0.975 | 162.47 | 1 | 0.02832 | 2.832
30.4 | 0.973 | 162.22 | 1 | 0.02841 | 2.841
30.5 | 0.975 | 162.54 | 1.01 | 0.02853 | 2.853
30.6 | 0.976 | 162.63 | 1.01 | 0.02864 | 2.864
30.7 | 0.977 | 162.79 | 1.01 | 0.02878 | 2.878
30.8 | 0.972 | 162.04 | 1.02 | 0.02887 | 2.887
30.9 | 0.97 | 161.73 | 1.02 | 0.02897 | 2.897
31 | 0.972 | 161.98 | 1.02 | 0.0291 | 2.91
31.1 | 0.972 | 162.04 | 1.03 | 0.02921 | 2.921
31.2 | 0.973 | 162.17 | 1.03 | 0.02929 | 2.929
31.3 | 0.975 | 162.43 | 1.04 | 0.02942 | 2.942
31.4 | 0.97 | 161.7 | 1.04 | 0.02952 | 2.952
31.5 | 0.972 | 162.06 | 1.04 | 0.02965 | 2.965
31.6 | 0.974 | 162.26 | 1.05 | 0.02976 | 2.976
31.7 | 0.972 | 161.99 | 1.05 | 0.02985 | 2.985
31.8 | 0.97 | 161.6 | 1.05 | 0.02996 | 2.996
31.9 | 0.97 | 161.69 | 1.05 | 0.03005 | 3.005
32 | 0.967 | 161.17 | 1.06 | 0.03016 | 3.016
32.1 | 0.97 | 161.72 | 1.06 | 0.03028 | 3.028
32.2 | 0.966 | 161.04 | 1.07 | 0.03039 | 3.039
32.3 | 0.969 | 161.52 | 1.07 | 0.03051 | 3.051
32.4 | 0.965 | 160.87 | 1.07 | 0.0306 | 3.06
32.5 | 0.967 | 161.22 | 1.08 | 0.03073 | 3.073
32.6 | 0.966 | 161 | 1.08 | 0.03086 | 3.086
32.7 | 0.964 | 160.72 | 1.08 | 0.03095 | 3.095
32.8 | 0.969 | 161.45 | 1.08 | 0.03105 | 3.105
32.9 | 0.967 | 161.16 | 1.09 | 0.03119 | 3.119
33 | 0.97 | 161.72 | 1.09 | 0.03131 | 3.131
33.1 | 0.968 | 161.38 | 1.1 | 0.03141 | 3.141
33.2 | 0.967 | 161.12 | 1.1 | 0.03153 | 3.153
33.3 | 0.967 | 161.16 | 1.1 | 0.03164 | 3.164
33.4 | 0.967 | 161.21 | 1.1 | 0.03176 | 3.176
33.5 | 0.965 | 160.84 | 1.11 | 0.03187 | 3.187
33.6 | 0.961 | 160.18 | 1.11 | 0.03199 | 3.199
33.7 | 0.967 | 161.16 | 1.11 | 0.03209 | 3.209
33.8 | 0.964 | 160.7 | 1.12 | 0.03221 | 3.221
33.9 | 0.967 | 161.16 | 1.12 | 0.03234 | 3.234
34 | 0.967 | 161.11 | 1.12 | 0.03244 | 3.244
34.1 | 0.966 | 161.01 | 1.13 | 0.03256 | 3.256
34.2 | 0.96 | 160.07 | 1.13 | 0.03266 | 3.266
34.3 | 0.962 | 160.26 | 1.13 | 0.03278 | 3.278
34.4 | 0.963 | 160.49 | 1.14 | 0.0329 | 3.29
34.5 | 0.961 | 160.21 | 1.14 | 0.03301 | 3.301
34.6 | 0.962 | 160.35 | 1.14 | 0.03312 | 3.312
34.7 | 0.959 | 159.79 | 1.15 | 0.03325 | 3.325
34.8 | 0.962 | 160.26 | 1.15 | 0.03335 | 3.335
34.9 | 0.958 | 159.66 | 1.15 | 0.03347 | 3.347
35 | 0.959 | 159.91 | 1.16 | 0.03358 | 3.358
35.1 | 0.96 | 159.95 | 1.16 | 0.03371 | 3.371
35.2 | 0.958 | 159.63 | 1.17 | 0.03383 | 3.383
35.3 | 0.956 | 159.25 | 1.17 | 0.03394 | 3.394
35.4 | 0.956 | 159.39 | 1.17 | 0.03405 | 3.405
35.5 | 0.956 | 159.28 | 1.17 | 0.03417 | 3.417
35.6 | 0.956 | 159.37 | 1.18 | 0.03428 | 3.428
35.7 | 0.953 | 158.78 | 1.18 | 0.03438 | 3.438
35.8 | 0.958 | 159.7 | 1.18 | 0.0345 | 3.45
35.9 | 0.956 | 159.38 | 1.19 | 0.03464 | 3.464
36 | 0.949 | 158.13 | 1.19 | 0.03473 | 3.473
36.1 | 0.95 | 158.35 | 1.19 | 0.03485 | 3.485
36.2 | 0.952 | 158.7 | 1.2 | 0.03496 | 3.496
36.3 | 0.955 | 159.21 | 1.2 | 0.03511 | 3.511
36.4 | 0.946 | 157.65 | 1.2 | 0.0352 | 3.52
36.5 | 0.952 | 158.58 | 1.21 | 0.03532 | 3.532
36.6 | 0.952 | 158.66 | 1.21 | 0.03546 | 3.546
36.7 | 0.951 | 158.56 | 1.21 | 0.03557 | 3.557
36.8 | 0.945 | 157.49 | 1.22 | 0.03568 | 3.568
36.9 | 0.953 | 158.76 | 1.22 | 0.03583 | 3.583
37 | 0.952 | 158.64 | 1.22 | 0.03595 | 3.595
37.1 | 0.948 | 157.99 | 1.23 | 0.03607 | 3.607
37.2 | 0.945 | 157.56 | 1.23 | 0.0362 | 3.62
37.3 | 0.947 | 157.81 | 1.23 | 0.03633 | 3.633
37.4 | 0.947 | 157.89 | 1.24 | 0.03645 | 3.645
37.5 | 0.946 | 157.62 | 1.24 | 0.03657 | 3.657
37.6 | 0.946 | 157.65 | 1.24 | 0.03668 | 3.668
37.7 | 0.947 | 157.89 | 1.25 | 0.03682 | 3.682
37.8 | 0.944 | 157.36 | 1.25 | 0.03694 | 3.694
37.9 | 0.941 | 156.91 | 1.26 | 0.03707 | 3.707
38 | 0.94 | 156.71 | 1.26 | 0.0372 | 3.72
38.1 | 0.942 | 157.05 | 1.26 | 0.03731 | 3.731
38.2 | 0.944 | 157.42 | 1.27 | 0.03743 | 3.743
38.3 | 0.94 | 156.69 | 1.27 | 0.03755 | 3.755
38.4 | 0.942 | 157 | 1.27 | 0.03768 | 3.768
38.5 | 0.94 | 156.66 | 1.27 | 0.0378 | 3.78
38.6 | 0.937 | 156.22 | 1.28 | 0.03792 | 3.792
38.7 | 0.935 | 155.89 | 1.28 | 0.03805 | 3.805
38.8 | 0.936 | 155.92 | 1.29 | 0.03817 | 3.817
38.9 | 0.935 | 155.86 | 1.29 | 0.03829 | 3.829
39 | 0.936 | 155.92 | 1.29 | 0.03842 | 3.842
39.1 | 0.936 | 155.97 | 1.29 | 0.03858 | 3.858
39.2 | 0.93 | 154.94 | 1.3 | 0.03868 | 3.868
39.3 | 0.934 | 155.63 | 1.3 | 0.03881 | 3.881
39.4 | 0.932 | 155.3 | 1.31 | 0.03894 | 3.894
39.5 | 0.931 | 155.13 | 1.31 | 0.03908 | 3.908
39.6 | 0.934 | 155.6 | 1.31 | 0.03921 | 3.921
39.7 | 0.933 | 155.44 | 1.32 | 0.03934 | 3.934
39.8 | 0.932 | 155.27 | 1.32 | 0.03947 | 3.947
39.9 | 0.929 | 154.85 | 1.32 | 0.03961 | 3.961
40 | 0.927 | 154.49 | 1.33 | 0.03974 | 3.974
40.1 | 0.926 | 154.41 | 1.33 | 0.03987 | 3.987
40.2 | 0.927 | 154.44 | 1.33 | 0.04001 | 4.001
40.3 | 0.929 | 154.9 | 1.33 | 0.04014 | 4.014
40.4 | 0.924 | 154 | 1.34 | 0.04026 | 4.026
40.5 | 0.923 | 153.84 | 1.34 | 0.04038 | 4.038
40.6 | 0.921 | 153.52 | 1.35 | 0.04053 | 4.053
40.7 | 0.919 | 153.18 | 1.35 | 0.04066 | 4.066
40.8 | 0.921 | 153.52 | 1.35 | 0.04081 | 4.081
40.9 | 0.917 | 152.9 | 1.35 | 0.04093 | 4.093
41 | 0.917 | 152.78 | 1.36 | 0.04106 | 4.106
41.1 | 0.921 | 153.42 | 1.36 | 0.04119 | 4.119
41.2 | 0.918 | 152.95 | 1.36 | 0.04131 | 4.131
41.3 | 0.917 | 152.76 | 1.37 | 0.04144 | 4.144
41.4 | 0.919 | 153.12 | 1.37 | 0.04157 | 4.157
41.5 | 0.914 | 152.39 | 1.37 | 0.04169 | 4.169
41.6 | 0.915 | 152.57 | 1.38 | 0.04183 | 4.183
41.7 | 0.915 | 152.47 | 1.38 | 0.04196 | 4.196
41.8 | 0.911 | 151.85 | 1.38 | 0.0421 | 4.21
41.9 | 0.913 | 152.24 | 1.39 | 0.04222 | 4.222
42 | 0.914 | 152.29 | 1.39 | 0.04238 | 4.238
42.1 | 0.91 | 151.61 | 1.39 | 0.0425 | 4.25
42.2 | 0.91 | 151.75 | 1.4 | 0.04262 | 4.262
42.3 | 0.911 | 151.81 | 1.4 | 0.04279 | 4.279
42.4 | 0.907 | 151.13 | 1.4 | 0.0429 | 4.29
42.5 | 0.902 | 150.38 | 1.41 | 0.04303 | 4.303
42.6 | 0.902 | 150.34 | 1.41 | 0.04315 | 4.315
42.7 | 0.907 | 151.15 | 1.41 | 0.04331 | 4.331
42.8 | 0.903 | 150.48 | 1.42 | 0.04346 | 4.346
42.9 | 0.902 | 150.36 | 1.42 | 0.04358 | 4.358
43 | 0.901 | 150.11 | 1.43 | 0.04371 | 4.371
43.1 | 0.902 | 150.29 | 1.43 | 0.04387 | 4.387
43.2 | 0.898 | 149.63 | 1.43 | 0.04401 | 4.401
43.3 | 0.9 | 149.97 | 1.44 | 0.04414 | 4.414
43.4 | 0.896 | 149.37 | 1.44 | 0.04427 | 4.427
43.5 | 0.895 | 149.19 | 1.44 | 0.0444 | 4.44
43.6 | 0.895 | 149.13 | 1.44 | 0.04454 | 4.454
43.7 | 0.895 | 149.1 | 1.45 | 0.04467 | 4.467
43.8 | 0.889 | 148.23 | 1.45 | 0.04481 | 4.481
43.9 | 0.891 | 148.5 | 1.46 | 0.04496 | 4.496
44 | 0.884 | 147.34 | 1.46 | 0.04509 | 4.509
44.1 | 0.889 | 148.23 | 1.46 | 0.04522 | 4.522
44.2 | 0.887 | 147.81 | 1.46 | 0.04537 | 4.537
44.3 | 0.888 | 147.93 | 1.47 | 0.04551 | 4.551
44.4 | 0.885 | 147.5 | 1.47 | 0.04562 | 4.562
44.5 | 0.883 | 147.09 | 1.47 | 0.04573 | 4.573
44.6 | 0.882 | 147.01 | 1.48 | 0.04588 | 4.588
44.7 | 0.88 | 146.74 | 1.48 | 0.04601 | 4.601
44.8 | 0.879 | 146.51 | 1.48 | 0.04616 | 4.616
44.9 | 0.881 | 146.78 | 1.49 | 0.0463 | 4.63
45 | 0.87 | 145.04 | 1.49 | 0.04644 | 4.644
45.1 | 0.876 | 146.02 | 1.5 | 0.04657 | 4.657
45.2 | 0.879 | 146.44 | 1.5 | 0.04672 | 4.672
45.3 | 0.873 | 145.51 | 1.5 | 0.04686 | 4.686
45.4 | 0.871 | 145.14 | 1.51 | 0.04699 | 4.699
45.5 | 0.87 | 145.01 | 1.51 | 0.04713 | 4.713
45.6 | 0.87 | 145.03 | 1.51 | 0.04727 | 4.727
45.7 | 0.87 | 145.03 | 1.51 | 0.04741 | 4.741
45.8 | 0.866 | 144.26 | 1.52 | 0.04753 | 4.753
45.9 | 0.868 | 144.63 | 1.52 | 0.0477 | 4.77
46 | 0.865 | 144.21 | 1.53 | 0.04782 | 4.782
46.1 | 0.861 | 143.43 | 1.53 | 0.04796 | 4.796
46.2 | 0.865 | 144.09 | 1.53 | 0.04813 | 4.813
46.3 | 0.859 | 143.13 | 1.54 | 0.04828 | 4.828
46.4 | 0.856 | 142.71 | 1.54 | 0.04839 | 4.839
46.5 | 0.858 | 142.93 | 1.54 | 0.04852 | 4.852
46.6 | 0.854 | 142.27 | 1.54 | 0.04866 | 4.866
46.7 | 0.852 | 141.95 | 1.55 | 0.0488 | 4.88
46.8 | 0.855 | 142.56 | 1.55 | 0.04895 | 4.895
46.9 | 0.853 | 142.22 | 1.56 | 0.04908 | 4.908
47 | 0.851 | 141.82 | 1.56 | 0.04923 | 4.923
47.1 | 0.847 | 141.15 | 1.56 | 0.04936 | 4.936
47.2 | 0.85 | 141.63 | 1.57 | 0.04951 | 4.951
47.3 | 0.848 | 141.29 | 1.57 | 0.04965 | 4.965
47.4 | 0.84 | 139.96 | 1.57 | 0.04978 | 4.978
47.5 | 0.84 | 140.03 | 1.57 | 0.04993 | 4.993
47.6 | 0.841 | 140.21 | 1.58 | 0.05005 | 5.005
47.7 | 0.84 | 139.95 | 1.58 | 0.0502 | 5.02
47.8 | 0.837 | 139.43 | 1.59 | 0.05034 | 5.034
47.9 | 0.839 | 139.81 | 1.59 | 0.0505 | 5.05
48 | 0.831 | 138.57 | 1.59 | 0.05062 | 5.062
48.1 | 0.831 | 138.5 | 1.6 | 0.05076 | 5.076
48.2 | 0.834 | 138.95 | 1.6 | 0.0509 | 5.09
48.3 | 0.831 | 138.57 | 1.6 | 0.05102 | 5.102
48.4 | 0.825 | 137.53 | 1.61 | 0.05116 | 5.116
48.5 | 0.822 | 136.98 | 1.61 | 0.0513 | 5.13
48.6 | 0.825 | 137.44 | 1.61 | 0.05143 | 5.143
48.7 | 0.82 | 136.71 | 1.62 | 0.05157 | 5.157
48.8 | 0.821 | 136.8 | 1.62 | 0.05172 | 5.172
48.9 | 0.821 | 136.79 | 1.62 | 0.05186 | 5.186
49 | 0.818 | 136.35 | 1.62 | 0.05201 | 5.201
49.1 | 0.811 | 135.25 | 1.63 | 0.05215 | 5.215
49.2 | 0.809 | 134.82 | 1.63 | 0.0523 | 5.23
49.3 | 0.81 | 135.03 | 1.63 | 0.05245 | 5.245
49.4 | 0.805 | 134.17 | 1.64 | 0.05257 | 5.257
49.5 | 0.803 | 133.91 | 1.64 | 0.05274 | 5.274
49.6 | 0.803 | 133.79 | 1.65 | 0.05291 | 5.291
49.7 | 0.793 | 132.19 | 1.65 | 0.05305 | 5.305
49.8 | 0.795 | 132.5 | 1.65 | 0.05319 | 5.319
49.9 | 0.797 | 132.86 | 1.66 | 0.05334 | 5.334
50 | 0.786 | 131.06 | 1.66 | 0.05347 | 5.347
50.1 | 0.79 | 131.73 | 1.66 | 0.05363 | 5.363
50.2 | 0.785 | 130.87 | 1.66 | 0.05377 | 5.377
50.3 | 0.779 | 129.88 | 1.67 | 0.0539 | 5.39
50.4 | 0.784 | 130.61 | 1.67 | 0.05406 | 5.406
50.5 | 0.782 | 130.33 | 1.67 | 0.0542 | 5.42
50.6 | 0.776 | 129.4 | 1.68 | 0.05432 | 5.432
50.7 | 0.773 | 128.76 | 1.68 | 0.05445 | 5.445
50.8 | 0.768 | 128.06 | 1.68 | 0.05462 | 5.462
50.9 | 0.77 | 128.3 | 1.69 | 0.05477 | 5.477
51 | 0.769 | 128.11 | 1.69 | 0.05491 | 5.491
51.1 | 0.766 | 127.66 | 1.7 | 0.05505 | 5.505
51.2 | 0.764 | 127.31 | 1.7 | 0.05519 | 5.519
51.3 | 0.759 | 126.58 | 1.7 | 0.05532 | 5.532
51.4 | 0.759 | 126.45 | 1.7 | 0.05545 | 5.545
51.5 | 0.754 | 125.73 | 1.71 | 0.05563 | 5.563
51.6 | 0.75 | 125.07 | 1.71 | 0.05574 | 5.574
51.7 | 0.752 | 125.41 | 1.71 | 0.0559 | 5.59
51.8 | 0.744 | 123.94 | 1.72 | 0.05604 | 5.604
51.9 | 0.74 | 123.27 | 1.72 | 0.05618 | 5.618
52 | 0.737 | 122.89 | 1.73 | 0.05634 | 5.634
52.1 | 0.736 | 122.7 | 1.73 | 0.05649 | 5.649
52.2 | 0.732 | 121.98 | 1.73 | 0.05662 | 5.662
52.3 | 0.733 | 122.18 | 1.74 | 0.05678 | 5.678
52.4 | 0.73 | 121.64 | 1.74 | 0.05693 | 5.693
52.5 | 0.724 | 120.66 | 1.74 | 0.05708 | 5.708
52.6 | 0.715 | 119.22 | 1.74 | 0.05723 | 5.723
52.7 | 0.716 | 119.29 | 1.75 | 0.0574 | 5.74
52.8 | 0.717 | 119.49 | 1.75 | 0.05758 | 5.758
52.9 | 0.708 | 118.08 | 1.75 | 0.05773 | 5.773
53 | 0.708 | 117.98 | 1.76 | 0.05788 | 5.788
53.1 | 0.701 | 116.9 | 1.76 | 0.05803 | 5.803
53.2 | 0.697 | 116.18 | 1.77 | 0.05817 | 5.817
53.3 | 0.694 | 115.69 | 1.77 | 0.05833 | 5.833
53.4 | 0.692 | 115.37 | 1.77 | 0.05848 | 5.848
53.5 | 0.682 | 113.68 | 1.77 | 0.05864 | 5.864
53.6 | 0.68 | 113.39 | 1.78 | 0.0588 | 5.88
53.7 | 0.679 | 113.15 | 1.78 | 0.05896 | 5.896
53.8 | 0.672 | 111.98 | 1.78 | 0.05912 | 5.912
53.9 | 0.672 | 111.98 | 1.79 | 0.05925 | 5.925
54 | 0.663 | 110.43 | 1.79 | 0.05943 | 5.943
54.1 | 0.657 | 109.42 | 1.8 | 0.05954 | 5.954
54.2 | 0.658 | 109.61 | 1.8 | 0.05969 | 5.969
54.3 | 0.657 | 109.53 | 1.8 | 0.05984 | 5.984
54.4 | 0.65 | 108.25 | 1.81 | 0.06 | 6
54.5 | 0.644 | 107.31 | 1.81 | 0.06014 | 6.014
54.6 | 0.637 | 106.17 | 1.81 | 0.06027 | 6.027
54.7 | 0.636 | 106.07 | 1.82 | 0.06044 | 6.044
54.8 | 0.626 | 104.38 | 1.82 | 0.06058 | 6.058
54.9 | 0.624 | 104 | 1.82 | 0.06075 | 6.075
55 | 0.62 | 103.42 | 1.82 | 0.06091 | 6.091
55.1 | 0.612 | 102.08 | 1.83 | 0.06107 | 6.107
55.2 | 0.61 | 101.74 | 1.83 | 0.06121 | 6.121
55.3 | 0.604 | 100.75 | 1.84 | 0.06135 | 6.135
55.4 | 0.596 | 99.35 | 1.84 | 0.06152 | 6.152
55.5 | 0.584 | 97.36 | 1.84 | 0.06167 | 6.167
55.6 | 0.574 | 95.62 | 1.85 | 0.06186 | 6.186
55.7 | 0.565 | 94.16 | 1.85 | 0.06204 | 6.204
55.8 | 0.552 | 91.97 | 1.85 | 0.06223 | 6.223
55.9 | 0.536 | 89.34 | 1.85 | 0.06245 | 6.245
56 | 0.529 | 88.13 | 1.86 | 0.06264 | 6.264
56.1 | 0.514 | 85.64 | 1.86 | 0.06283 | 6.283
56.2 | 0.506 | 84.25 | 1.87 | 0.06303 | 6.303
56.3 | 0.495 | 82.46 | 1.87 | 0.0632 | 6.32
56.4 | 0.491 | 81.78 | 1.87 | 0.06337 | 6.337
56.5 | 0.479 | 79.9 | 1.87 | 0.06354 | 6.354
56.6 | 0.472 | 78.59 | 1.88 | 0.06373 | 6.373
56.7 | 0.461 | 76.81 | 1.88 | 0.0639 | 6.39
56.8 | 0.448 | 74.66 | 1.88 | 0.06407 | 6.407
56.9 | 0.446 | 74.38 | 1.89 | 0.06426 | 6.426
57 | 0.433 | 72.19 | 1.89 | 0.06444 | 6.444
57.1 | 0.426 | 71.07 | 1.89 | 0.06462 | 6.462
57.2 | 0.417 | 69.56 | 1.9 | 0.06481 | 6.481
57.3 | 0.408 | 68.02 | 1.9 | 0.06499 | 6.499
57.4 | 0.397 | 66.12 | 1.91 | 0.06516 | 6.516
57.5 | 0.384 | 64.06 | 1.91 | 0.06532 | 6.532
57.6 | 0.38 | 63.37 | 1.91 | 0.0655 | 6.55
57.7 | 0.367 | 61.1 | 1.91 | 0.06567 | 6.567
57.8 | 0.357 | 59.58 | 1.92 | 0.06582 | 6.582
57.9 | 0.337 | 56.22 | 1.92 | 0.06598 | 6.598
58 | 0.337 | 56.15 | 1.92 | 0.0662 | 6.62
58.1 | 0.319 | 53.2 | 1.93 | 0.06642 | 6.642
58.2 | 0.298 | 49.65 | 1.93 | 0.06662 | 6.662
58.3 | 0.282 | 46.96 | 1.93 | 0.06682 | 6.682
58.4 | 0.241 | 40.24 | 1.94 | 0.06716 | 6.716
58.5 | 0.219 | 36.51 | 1.94 | 0.06744 | 6.744
58.6 | 0.198 | 33.07 | 1.94 | 0.06766 | 6.766
58.7 | 0.182 | 30.34 | 1.95 | 0.06786 | 6.786
58.8 | 0.151 | 25.24 | 1.95 | 0.06814 | 6.814
58.9 | 0.121 | 20.18 | 1.95 | 0.0684 | 6.84
59 | 0.102 | 17.07 | 1.96 | 0.0686 | 6.86
59.1 | 0.09 | 15.06 | 1.96 | 0.06881 | 6.881
59.2 | 0.077 | 12.81 | 1.96 | 0.06899 | 6.899
59.3 | 0.071 | 11.91 | 1.97 | 0.06915 | 6.915
59.4 | 0.063 | 10.55 | 1.97 | 0.06929 | 6.929
59.5 | 0.054 | 8.95 | 1.97 | 0.06948 | 6.948

## 5b
Test Method | Tensile test 25mm_rectangular_simple.msm
Sample I. D. | strekking nov 2020.mss
Specimen Number | 1
Time (s) | Load (kN) | Stress (MPa) | Displacement (mm) | Strain (mm/mm) | Strain (%)
0.3 | 0.022 | 2.17 | 0 | 0 | 0
0.4 | 0.056 | 5.56 | 0 | 4e-05 | 0.004
0.5 | 0.103 | 10.15 | 0.01 | 0.0001 | 0.01
0.6 | 0.148 | 14.59 | 0.01 | 0.00016 | 0.016
0.7 | 0.18 | 17.71 | 0.01 | 0.0002 | 0.02
0.8 | 0.212 | 20.87 | 0.02 | 0.00025 | 0.025
0.9 | 0.249 | 24.49 | 0.02 | 0.00031 | 0.031
1 | 0.298 | 29.41 | 0.02 | 0.00035 | 0.035
1.1 | 0.325 | 32.06 | 0.03 | 0.00039 | 0.039
1.2 | 0.367 | 36.13 | 0.03 | 0.00046 | 0.046
1.3 | 0.402 | 39.63 | 0.03 | 0.0005 | 0.05
1.4 | 0.435 | 42.86 | 0.04 | 0.00055 | 0.055
1.5 | 0.457 | 45.07 | 0.04 | 0.00058 | 0.058
1.6 | 0.495 | 48.8 | 0.04 | 0.00064 | 0.064
1.7 | 0.532 | 52.45 | 0.05 | 0.0007 | 0.07
1.8 | 0.564 | 55.6 | 0.05 | 0.00075 | 0.075
1.9 | 0.591 | 58.27 | 0.05 | 0.0008 | 0.08
2 | 0.626 | 61.66 | 0.05 | 0.00086 | 0.086
2.1 | 0.653 | 64.36 | 0.06 | 0.0009 | 0.09
2.2 | 0.685 | 67.51 | 0.06 | 0.00097 | 0.097
2.3 | 0.706 | 69.6 | 0.07 | 0.00102 | 0.102
2.4 | 0.732 | 72.15 | 0.07 | 0.00108 | 0.108
2.5 | 0.749 | 73.76 | 0.07 | 0.00112 | 0.112
2.6 | 0.776 | 76.44 | 0.08 | 0.00118 | 0.118
2.7 | 0.793 | 78.18 | 0.08 | 0.00123 | 0.123
2.8 | 0.819 | 80.72 | 0.08 | 0.00131 | 0.131
2.9 | 0.835 | 82.25 | 0.09 | 0.00138 | 0.138
3 | 0.854 | 84.12 | 0.09 | 0.00144 | 0.144
3.1 | 0.874 | 86.17 | 0.09 | 0.00151 | 0.151
3.2 | 0.885 | 87.19 | 0.1 | 0.00158 | 0.158
3.3 | 0.896 | 88.3 | 0.1 | 0.00164 | 0.164
3.4 | 0.908 | 89.45 | 0.1 | 0.00172 | 0.172
3.5 | 0.923 | 90.92 | 0.11 | 0.00178 | 0.178
3.6 | 0.935 | 92.17 | 0.11 | 0.00188 | 0.188
3.7 | 0.938 | 92.42 | 0.11 | 0.00193 | 0.193
3.8 | 0.946 | 93.18 | 0.11 | 0.00203 | 0.203
3.9 | 0.951 | 93.71 | 0.12 | 0.00208 | 0.208
4 | 0.954 | 94.01 | 0.12 | 0.00217 | 0.217
4.1 | 0.965 | 95.08 | 0.13 | 0.00225 | 0.225
4.2 | 0.967 | 95.29 | 0.13 | 0.00234 | 0.234
4.3 | 0.974 | 96.03 | 0.13 | 0.00242 | 0.242
4.4 | 0.974 | 96.01 | 0.14 | 0.00248 | 0.248
4.5 | 0.98 | 96.62 | 0.14 | 0.00258 | 0.258
4.6 | 0.979 | 96.51 | 0.14 | 0.00264 | 0.264
4.7 | 0.987 | 97.25 | 0.15 | 0.00272 | 0.272
4.8 | 0.985 | 97.08 | 0.15 | 0.00279 | 0.279
4.9 | 0.986 | 97.14 | 0.15 | 0.00288 | 0.288
5 | 0.984 | 96.97 | 0.16 | 0.00296 | 0.296
5.1 | 0.98 | 96.54 | 0.16 | 0.00304 | 0.304
5.2 | 0.98 | 96.59 | 0.16 | 0.00313 | 0.313
5.3 | 0.979 | 96.45 | 0.16 | 0.00319 | 0.319
5.4 | 0.982 | 96.82 | 0.17 | 0.00327 | 0.327
5.5 | 0.983 | 96.92 | 0.17 | 0.00333 | 0.333
5.6 | 0.984 | 96.93 | 0.18 | 0.0034 | 0.34
5.7 | 0.988 | 97.38 | 0.18 | 0.00349 | 0.349
5.8 | 0.99 | 97.61 | 0.18 | 0.00355 | 0.355
5.9 | 0.993 | 97.86 | 0.19 | 0.00362 | 0.362
6 | 0.993 | 97.9 | 0.19 | 0.0037 | 0.37
6.1 | 0.985 | 97.05 | 0.19 | 0.00378 | 0.378
6.2 | 0.991 | 97.66 | 0.2 | 0.00386 | 0.386
6.3 | 0.993 | 97.83 | 0.2 | 0.00394 | 0.394
6.4 | 0.993 | 97.81 | 0.2 | 0.00403 | 0.403
6.5 | 0.993 | 97.89 | 0.21 | 0.00411 | 0.411
6.6 | 0.985 | 97.03 | 0.21 | 0.00419 | 0.419
6.7 | 0.994 | 97.91 | 0.21 | 0.00429 | 0.429
6.8 | 0.999 | 98.44 | 0.22 | 0.00437 | 0.437
6.9 | 0.992 | 97.78 | 0.22 | 0.00446 | 0.446
7.4 | 0.997 | 98.26 | 0.24 | 0.00495 | 0.495
7.8 | 0.993 | 97.9 | 0.25 | 0.00537 | 0.537
8.2 | 0.999 | 98.42 | 0.26 | 0.00577 | 0.577
8.6 | 1.005 | 99.03 | 0.28 | 0.0062 | 0.62
9 | 1 | 98.59 | 0.29 | 0.00665 | 0.665
9.4 | 0.999 | 98.49 | 0.3 | 0.00711 | 0.711
9.8 | 1.005 | 99.07 | 0.32 | 0.00759 | 0.759
10.2 | 0.997 | 98.25 | 0.33 | 0.00805 | 0.805
10.6 | 1.004 | 98.93 | 0.34 | 0.00855 | 0.855
11 | 1.006 | 99.11 | 0.36 | 0.00902 | 0.902
11.4 | 1.004 | 98.96 | 0.37 | 0.00947 | 0.947
11.8 | 0.999 | 98.44 | 0.38 | 0.00988 | 0.988
12.2 | 1.001 | 98.65 | 0.4 | 0.01035 | 1.035
12.6 | 1.015 | 99.99 | 0.41 | 0.01082 | 1.082
13 | 1.003 | 98.88 | 0.42 | 0.01129 | 1.129
13.4 | 1.011 | 99.64 | 0.43 | 0.01172 | 1.172
13.8 | 1.012 | 99.68 | 0.45 | 0.01215 | 1.215
14.2 | 1.017 | 100.25 | 0.46 | 0.01259 | 1.259
14.6 | 1.012 | 99.73 | 0.48 | 0.013 | 1.3
15 | 1.012 | 99.73 | 0.49 | 0.01341 | 1.341
15.4 | 1.009 | 99.41 | 0.5 | 0.01378 | 1.378
15.8 | 1.016 | 100.1 | 0.52 | 0.01412 | 1.412
16.2 | 1.009 | 99.39 | 0.53 | 0.01442 | 1.442
16.6 | 1.016 | 100.15 | 0.54 | 0.01478 | 1.478
17 | 1.019 | 100.41 | 0.56 | 0.01513 | 1.513
17.4 | 1.015 | 100.01 | 0.57 | 0.01546 | 1.546
17.8 | 1.015 | 100.04 | 0.58 | 0.01585 | 1.585
18.2 | 1.016 | 100.09 | 0.6 | 0.01628 | 1.628
18.6 | 1.021 | 100.61 | 0.61 | 0.01673 | 1.673
19 | 1.018 | 100.36 | 0.62 | 0.01711 | 1.711
19.4 | 1.017 | 100.19 | 0.64 | 0.01751 | 1.751
19.8 | 1.025 | 101.05 | 0.65 | 0.01789 | 1.789
20.2 | 1.029 | 101.36 | 0.66 | 0.01823 | 1.823
20.6 | 1.02 | 100.56 | 0.68 | 0.01859 | 1.859
21 | 1.019 | 100.41 | 0.69 | 0.01887 | 1.887
21.4 | 1.021 | 100.59 | 0.7 | 0.01921 | 1.921
21.8 | 1.024 | 100.95 | 0.72 | 0.01958 | 1.958
22.2 | 1.031 | 101.61 | 0.73 | 0.01995 | 1.995
22.6 | 1.024 | 100.87 | 0.74 | 0.02033 | 2.033
23 | 1.03 | 101.53 | 0.76 | 0.02069 | 2.069
23.4 | 1.033 | 101.79 | 0.77 | 0.02109 | 2.109
23.8 | 1.03 | 101.5 | 0.78 | 0.02145 | 2.145
24.2 | 1.024 | 100.88 | 0.8 | 0.02181 | 2.181
24.6 | 1.033 | 101.8 | 0.81 | 0.02219 | 2.219
25 | 1.036 | 102.14 | 0.82 | 0.02258 | 2.258
25.4 | 1.036 | 102.09 | 0.84 | 0.02296 | 2.296
25.8 | 1.033 | 101.83 | 0.85 | 0.02334 | 2.334
26.2 | 1.038 | 102.26 | 0.86 | 0.02372 | 2.372
26.6 | 1.033 | 101.78 | 0.88 | 0.02412 | 2.412
27 | 1.036 | 102.05 | 0.89 | 0.02453 | 2.453
27.4 | 1.036 | 102.06 | 0.9 | 0.02488 | 2.488
27.8 | 1.03 | 101.53 | 0.92 | 0.02523 | 2.523
28.2 | 1.041 | 102.61 | 0.93 | 0.02562 | 2.562
28.6 | 1.047 | 103.14 | 0.94 | 0.026 | 2.6
29 | 1.04 | 102.48 | 0.96 | 0.02638 | 2.638
29.4 | 1.044 | 102.86 | 0.97 | 0.02679 | 2.679
29.8 | 1.042 | 102.65 | 0.98 | 0.02714 | 2.714
30.2 | 1.048 | 103.25 | 1 | 0.02754 | 2.754
30.6 | 1.05 | 103.51 | 1.01 | 0.02791 | 2.791
31 | 1.043 | 102.77 | 1.02 | 0.02827 | 2.827
31.4 | 1.05 | 103.5 | 1.04 | 0.02864 | 2.864
31.8 | 1.046 | 103.1 | 1.05 | 0.029 | 2.9
32.2 | 1.053 | 103.72 | 1.06 | 0.0294 | 2.94
32.6 | 1.052 | 103.71 | 1.08 | 0.02978 | 2.978
33 | 1.054 | 103.83 | 1.09 | 0.03016 | 3.016
33.4 | 1.052 | 103.63 | 1.1 | 0.03052 | 3.052
33.8 | 1.045 | 103.02 | 1.11 | 0.0309 | 3.09
34.2 | 1.056 | 104.08 | 1.13 | 0.03127 | 3.127
34.6 | 1.053 | 103.75 | 1.14 | 0.03163 | 3.163
35 | 1.056 | 104.08 | 1.16 | 0.03202 | 3.202
35.4 | 1.06 | 104.5 | 1.17 | 0.03241 | 3.241
35.8 | 1.055 | 103.93 | 1.18 | 0.0328 | 3.28
36.2 | 1.055 | 103.99 | 1.2 | 0.03318 | 3.318
36.6 | 1.054 | 103.91 | 1.21 | 0.03354 | 3.354
37 | 1.056 | 104.07 | 1.22 | 0.0339 | 3.39
37.4 | 1.056 | 104.03 | 1.24 | 0.03426 | 3.426
37.8 | 1.051 | 103.56 | 1.25 | 0.03466 | 3.466
38.2 | 1.053 | 103.81 | 1.26 | 0.03501 | 3.501
38.6 | 1.06 | 104.48 | 1.28 | 0.03541 | 3.541
39 | 1.053 | 103.74 | 1.29 | 0.0358 | 3.58
39.4 | 1.056 | 104.09 | 1.3 | 0.03616 | 3.616
39.8 | 1.058 | 104.29 | 1.32 | 0.03655 | 3.655
40.2 | 1.055 | 103.98 | 1.33 | 0.03691 | 3.691
40.6 | 1.06 | 104.42 | 1.34 | 0.0373 | 3.73
41 | 1.061 | 104.53 | 1.35 | 0.03767 | 3.767
41.4 | 1.063 | 104.78 | 1.37 | 0.03803 | 3.803
41.8 | 1.07 | 105.41 | 1.38 | 0.03842 | 3.842
42.2 | 1.061 | 104.57 | 1.39 | 0.03878 | 3.878
42.6 | 1.067 | 105.13 | 1.41 | 0.03915 | 3.915
43 | 1.067 | 105.18 | 1.42 | 0.03956 | 3.956
43.4 | 1.068 | 105.2 | 1.44 | 0.03992 | 3.992
43.8 | 1.065 | 104.96 | 1.45 | 0.04026 | 4.026
44.2 | 1.073 | 105.76 | 1.46 | 0.04065 | 4.065
44.6 | 1.066 | 105.09 | 1.48 | 0.04102 | 4.102
45 | 1.067 | 105.17 | 1.49 | 0.0414 | 4.14
45.4 | 1.065 | 104.99 | 1.5 | 0.04178 | 4.178
45.8 | 1.064 | 104.88 | 1.51 | 0.04216 | 4.216
46.2 | 1.07 | 105.43 | 1.53 | 0.04256 | 4.256
46.6 | 1.073 | 105.72 | 1.54 | 0.04293 | 4.293
47 | 1.07 | 105.42 | 1.55 | 0.04328 | 4.328
47.4 | 1.074 | 105.81 | 1.57 | 0.04368 | 4.368
47.8 | 1.068 | 105.21 | 1.58 | 0.04407 | 4.407
48.2 | 1.072 | 105.63 | 1.6 | 0.04445 | 4.445
48.6 | 1.071 | 105.59 | 1.61 | 0.04485 | 4.485
49 | 1.074 | 105.85 | 1.62 | 0.04522 | 4.522
49.4 | 1.074 | 105.84 | 1.64 | 0.04558 | 4.558
49.8 | 1.071 | 105.54 | 1.65 | 0.04595 | 4.595
50.2 | 1.066 | 105.01 | 1.66 | 0.04631 | 4.631
50.6 | 1.073 | 105.69 | 1.68 | 0.04667 | 4.667
51 | 1.077 | 106.11 | 1.69 | 0.04708 | 4.708
51.4 | 1.073 | 105.78 | 1.7 | 0.04747 | 4.747
51.8 | 1.077 | 106.12 | 1.71 | 0.04785 | 4.785
52.2 | 1.076 | 106.03 | 1.73 | 0.04822 | 4.822
52.6 | 1.079 | 106.28 | 1.74 | 0.04859 | 4.859
53 | 1.072 | 105.6 | 1.76 | 0.04895 | 4.895
53.4 | 1.077 | 106.1 | 1.77 | 0.04933 | 4.933
53.8 | 1.073 | 105.77 | 1.78 | 0.04969 | 4.969
54.2 | 1.08 | 106.43 | 1.8 | 0.05008 | 5.008
54.6 | 1.081 | 106.48 | 1.81 | 0.05045 | 5.045
55 | 1.082 | 106.64 | 1.82 | 0.05085 | 5.085
55.4 | 1.078 | 106.24 | 1.84 | 0.05122 | 5.122
55.8 | 1.079 | 106.36 | 1.85 | 0.05159 | 5.159
56.2 | 1.082 | 106.62 | 1.86 | 0.05199 | 5.199
56.6 | 1.079 | 106.35 | 1.87 | 0.05234 | 5.234
57 | 1.081 | 106.51 | 1.89 | 0.05275 | 5.275
57.4 | 1.084 | 106.79 | 1.9 | 0.05312 | 5.312
57.8 | 1.085 | 106.96 | 1.92 | 0.0535 | 5.35
58.2 | 1.08 | 106.4 | 1.93 | 0.05389 | 5.389
58.6 | 1.088 | 107.25 | 1.94 | 0.05427 | 5.427
59 | 1.085 | 106.94 | 1.95 | 0.05464 | 5.464
59.4 | 1.082 | 106.67 | 1.97 | 0.05503 | 5.503
59.8 | 1.088 | 107.24 | 1.98 | 0.0554 | 5.54
60.2 | 1.085 | 106.94 | 1.99 | 0.05578 | 5.578
60.6 | 1.085 | 106.88 | 2.01 | 0.05614 | 5.614
61 | 1.087 | 107.09 | 2.02 | 0.05654 | 5.654
61.4 | 1.08 | 106.41 | 2.04 | 0.05692 | 5.692
61.8 | 1.082 | 106.64 | 2.05 | 0.0573 | 5.73
62.2 | 1.084 | 106.85 | 2.06 | 0.0577 | 5.77
62.6 | 1.093 | 107.67 | 2.08 | 0.05808 | 5.808
63 | 1.084 | 106.78 | 2.09 | 0.05844 | 5.844
63.4 | 1.088 | 107.22 | 2.1 | 0.05884 | 5.884
63.8 | 1.09 | 107.38 | 2.12 | 0.05921 | 5.921
64.2 | 1.081 | 106.56 | 2.13 | 0.05959 | 5.959
64.6 | 1.091 | 107.49 | 2.14 | 0.06 | 6
65 | 1.091 | 107.56 | 2.16 | 0.0604 | 6.04
65.4 | 1.093 | 107.67 | 2.17 | 0.06077 | 6.077
65.8 | 1.089 | 107.35 | 2.18 | 0.06115 | 6.115
66.2 | 1.088 | 107.18 | 2.2 | 0.06153 | 6.153
66.6 | 1.09 | 107.42 | 2.21 | 0.06191 | 6.191
67 | 1.091 | 107.47 | 2.22 | 0.06227 | 6.227
67.4 | 1.09 | 107.4 | 2.23 | 0.06267 | 6.267
67.8 | 1.086 | 106.98 | 2.25 | 0.06308 | 6.308
68.2 | 1.094 | 107.85 | 2.26 | 0.06349 | 6.349
68.6 | 1.091 | 107.51 | 2.28 | 0.06386 | 6.386
69 | 1.091 | 107.48 | 2.29 | 0.06423 | 6.423
69.4 | 1.091 | 107.47 | 2.3 | 0.06458 | 6.458
69.8 | 1.091 | 107.51 | 2.32 | 0.06499 | 6.499
70.2 | 1.095 | 107.95 | 2.33 | 0.06538 | 6.538
70.6 | 1.097 | 108.1 | 2.34 | 0.06577 | 6.577
71 | 1.094 | 107.82 | 2.36 | 0.06613 | 6.613
71.4 | 1.097 | 108.06 | 2.37 | 0.06654 | 6.654
71.8 | 1.097 | 108.14 | 2.38 | 0.06693 | 6.693
72.2 | 1.097 | 108.1 | 2.4 | 0.0673 | 6.73
72.6 | 1.099 | 108.31 | 2.41 | 0.06767 | 6.767
73 | 1.098 | 108.25 | 2.42 | 0.06803 | 6.803
73.4 | 1.096 | 107.97 | 2.44 | 0.06842 | 6.842
73.8 | 1.094 | 107.76 | 2.45 | 0.06878 | 6.878
74.2 | 1.097 | 108.07 | 2.46 | 0.06919 | 6.919
74.6 | 1.098 | 108.18 | 2.48 | 0.06957 | 6.957
75 | 1.098 | 108.24 | 2.49 | 0.06996 | 6.996
75.4 | 1.098 | 108.19 | 2.5 | 0.07031 | 7.031
75.8 | 1.1 | 108.37 | 2.52 | 0.07069 | 7.069
76.2 | 1.093 | 107.75 | 2.53 | 0.07106 | 7.106
76.6 | 1.099 | 108.29 | 2.54 | 0.07142 | 7.142
77 | 1.099 | 108.31 | 2.56 | 0.0718 | 7.18
77.4 | 1.101 | 108.48 | 2.57 | 0.0722 | 7.22
77.8 | 1.101 | 108.46 | 2.58 | 0.07256 | 7.256
78.2 | 1.099 | 108.28 | 2.59 | 0.07295 | 7.295
78.6 | 1.09 | 107.41 | 2.61 | 0.07333 | 7.333
79 | 1.099 | 108.3 | 2.62 | 0.07373 | 7.373
79.4 | 1.1 | 108.44 | 2.64 | 0.07413 | 7.413
79.8 | 1.103 | 108.65 | 2.65 | 0.07448 | 7.448
80.2 | 1.101 | 108.5 | 2.66 | 0.07489 | 7.489
80.6 | 1.1 | 108.37 | 2.68 | 0.07529 | 7.529
81 | 1.104 | 108.77 | 2.69 | 0.07567 | 7.567
81.4 | 1.099 | 108.28 | 2.7 | 0.07606 | 7.606
81.8 | 1.102 | 108.61 | 2.72 | 0.07644 | 7.644
82.2 | 1.1 | 108.37 | 2.73 | 0.07679 | 7.679
82.6 | 1.104 | 108.82 | 2.74 | 0.07719 | 7.719
83 | 1.105 | 108.93 | 2.76 | 0.07756 | 7.756
83.4 | 1.103 | 108.68 | 2.77 | 0.07795 | 7.795
83.8 | 1.103 | 108.71 | 2.78 | 0.07832 | 7.832
84.2 | 1.103 | 108.72 | 2.8 | 0.07871 | 7.871
84.6 | 1.105 | 108.89 | 2.81 | 0.07909 | 7.909
85 | 1.101 | 108.46 | 2.82 | 0.07949 | 7.949
85.4 | 1.099 | 108.33 | 2.84 | 0.07982 | 7.982
85.8 | 1.105 | 108.9 | 2.85 | 0.08022 | 8.022
86.2 | 1.105 | 108.86 | 2.86 | 0.08058 | 8.058
86.6 | 1.105 | 108.92 | 2.88 | 0.08097 | 8.097
87 | 1.108 | 109.14 | 2.89 | 0.08138 | 8.138
87.4 | 1.098 | 108.16 | 2.9 | 0.08173 | 8.173
87.8 | 1.101 | 108.53 | 2.92 | 0.08215 | 8.215
88.2 | 1.107 | 109.12 | 2.93 | 0.08253 | 8.253
88.6 | 1.097 | 108.08 | 2.94 | 0.08289 | 8.289
89 | 1.103 | 108.68 | 2.96 | 0.08327 | 8.327
89.4 | 1.109 | 109.26 | 2.97 | 0.08367 | 8.367
89.8 | 1.096 | 107.96 | 2.98 | 0.08402 | 8.402
90.2 | 1.102 | 108.65 | 3 | 0.08443 | 8.443
90.6 | 1.099 | 108.27 | 3.01 | 0.08482 | 8.482
91 | 1.104 | 108.82 | 3.02 | 0.08521 | 8.521
91.4 | 1.104 | 108.76 | 3.04 | 0.08559 | 8.559
91.8 | 1.11 | 109.42 | 3.05 | 0.086 | 8.6
92.2 | 1.1 | 108.44 | 3.06 | 0.08636 | 8.636
92.6 | 1.106 | 108.97 | 3.08 | 0.08674 | 8.674
93 | 1.106 | 109 | 3.09 | 0.08716 | 8.716
93.4 | 1.109 | 109.26 | 3.1 | 0.08757 | 8.757
93.8 | 1.108 | 109.16 | 3.11 | 0.08796 | 8.796
94.2 | 1.103 | 108.68 | 3.13 | 0.08835 | 8.835
94.6 | 1.108 | 109.16 | 3.14 | 0.08873 | 8.873
95 | 1.107 | 109.1 | 3.15 | 0.08909 | 8.909
95.4 | 1.104 | 108.8 | 3.17 | 0.08947 | 8.947
95.8 | 1.11 | 109.41 | 3.18 | 0.08986 | 8.986
96.2 | 1.109 | 109.25 | 3.19 | 0.09023 | 9.023
96.6 | 1.105 | 108.92 | 3.21 | 0.09064 | 9.064
97 | 1.112 | 109.54 | 3.22 | 0.09102 | 9.102
97.4 | 1.11 | 109.42 | 3.24 | 0.09139 | 9.139
97.8 | 1.107 | 109.05 | 3.25 | 0.09178 | 9.178
98.2 | 1.105 | 108.9 | 3.26 | 0.09213 | 9.213
98.6 | 1.108 | 109.19 | 3.27 | 0.09253 | 9.253
99 | 1.111 | 109.5 | 3.29 | 0.09292 | 9.292
99.4 | 1.106 | 108.99 | 3.3 | 0.09328 | 9.328
99.8 | 1.113 | 109.65 | 3.32 | 0.09373 | 9.373
100.2 | 1.111 | 109.45 | 3.33 | 0.0941 | 9.41
100.6 | 1.113 | 109.7 | 3.34 | 0.09447 | 9.447
101 | 1.112 | 109.6 | 3.36 | 0.09488 | 9.488
101.4 | 1.112 | 109.56 | 3.37 | 0.09522 | 9.522
101.8 | 1.107 | 109.05 | 3.38 | 0.09561 | 9.561
102.2 | 1.109 | 109.27 | 3.4 | 0.096 | 9.6
102.6 | 1.106 | 108.99 | 3.41 | 0.09637 | 9.637
103 | 1.108 | 109.21 | 3.42 | 0.09679 | 9.679
103.4 | 1.11 | 109.36 | 3.43 | 0.09717 | 9.717
103.8 | 1.106 | 109.01 | 3.45 | 0.09754 | 9.754
104.2 | 1.108 | 109.19 | 3.46 | 0.09791 | 9.791
104.6 | 1.112 | 109.58 | 3.48 | 0.09829 | 9.829
105 | 1.111 | 109.44 | 3.49 | 0.09866 | 9.866
105.4 | 1.106 | 109 | 3.5 | 0.09905 | 9.905
105.8 | 1.111 | 109.47 | 3.52 | 0.09946 | 9.946
106.2 | 1.112 | 109.59 | 3.53 | 0.09987 | 9.987
106.6 | 1.11 | 109.35 | 3.54 | 0.10022 | 10.022
107 | 1.111 | 109.46 | 3.56 | 0.10064 | 10.064
107.4 | 1.109 | 109.34 | 3.57 | 0.10103 | 10.103
107.8 | 1.111 | 109.49 | 3.58 | 0.10139 | 10.139
108.2 | 1.115 | 109.92 | 3.6 | 0.10179 | 10.179
108.6 | 1.116 | 109.97 | 3.61 | 0.10219 | 10.219
109 | 1.115 | 109.9 | 3.62 | 0.10256 | 10.256
109.4 | 1.114 | 109.81 | 3.63 | 0.10298 | 10.298
109.8 | 1.115 | 109.85 | 3.65 | 0.10339 | 10.339
110.2 | 1.113 | 109.66 | 3.66 | 0.10375 | 10.375
110.6 | 1.112 | 109.61 | 3.68 | 0.10411 | 10.411
111 | 1.115 | 109.89 | 3.69 | 0.10448 | 10.448
111.4 | 1.113 | 109.66 | 3.7 | 0.10488 | 10.488
111.8 | 1.115 | 109.89 | 3.71 | 0.10528 | 10.528
112.2 | 1.115 | 109.84 | 3.73 | 0.10565 | 10.565
112.6 | 1.113 | 109.72 | 3.74 | 0.10606 | 10.606
113 | 1.114 | 109.78 | 3.76 | 0.10644 | 10.644
113.4 | 1.108 | 109.2 | 3.77 | 0.10679 | 10.679
113.8 | 1.116 | 109.94 | 3.78 | 0.10721 | 10.721
114.2 | 1.105 | 108.89 | 3.79 | 0.10755 | 10.755
114.6 | 1.113 | 109.73 | 3.81 | 0.10796 | 10.796
115 | 1.118 | 110.17 | 3.82 | 0.10834 | 10.834
115.4 | 1.113 | 109.68 | 3.84 | 0.10873 | 10.873
115.8 | 1.114 | 109.81 | 3.85 | 0.10917 | 10.917
116.2 | 1.116 | 110.02 | 3.86 | 0.10953 | 10.953
116.6 | 1.116 | 110.02 | 3.88 | 0.10994 | 10.994
117 | 1.11 | 109.36 | 3.89 | 0.1103 | 11.03
117.4 | 1.114 | 109.74 | 3.9 | 0.11071 | 11.071
117.8 | 1.119 | 110.26 | 3.92 | 0.11108 | 11.108
118.2 | 1.114 | 109.8 | 3.93 | 0.11147 | 11.147
118.6 | 1.122 | 110.53 | 3.94 | 0.11185 | 11.185
119 | 1.121 | 110.42 | 3.96 | 0.11224 | 11.224
119.4 | 1.113 | 109.71 | 3.97 | 0.11264 | 11.264
119.8 | 1.115 | 109.85 | 3.98 | 0.11302 | 11.302
120.2 | 1.12 | 110.35 | 4 | 0.11341 | 11.341
120.6 | 1.11 | 109.42 | 4.01 | 0.11377 | 11.377
121 | 1.117 | 110.1 | 4.02 | 0.11416 | 11.416
121.4 | 1.117 | 110.07 | 4.04 | 0.11457 | 11.457
121.8 | 1.121 | 110.43 | 4.05 | 0.11495 | 11.495
122.2 | 1.121 | 110.48 | 4.06 | 0.11538 | 11.538
122.6 | 1.116 | 109.99 | 4.08 | 0.11575 | 11.575
123 | 1.118 | 110.17 | 4.09 | 0.11613 | 11.613
123.4 | 1.113 | 109.67 | 4.1 | 0.11652 | 11.652
123.8 | 1.119 | 110.3 | 4.12 | 0.1169 | 11.69
124.2 | 1.118 | 110.14 | 4.13 | 0.11729 | 11.729
124.6 | 1.113 | 109.67 | 4.14 | 0.11767 | 11.767
125 | 1.119 | 110.25 | 4.16 | 0.11807 | 11.807
125.4 | 1.115 | 109.9 | 4.17 | 0.11847 | 11.847
125.8 | 1.116 | 109.94 | 4.18 | 0.11887 | 11.887
126.2 | 1.112 | 109.57 | 4.2 | 0.11923 | 11.923
126.6 | 1.117 | 110.11 | 4.21 | 0.11967 | 11.967
127 | 1.116 | 109.97 | 4.22 | 0.12002 | 12.002
127.4 | 1.112 | 109.62 | 4.24 | 0.1204 | 12.04
127.8 | 1.118 | 110.19 | 4.25 | 0.12078 | 12.078
128.2 | 1.105 | 108.86 | 4.26 | 0.12114 | 12.114
128.6 | 1.117 | 110.09 | 4.28 | 0.12157 | 12.157
129 | 1.114 | 109.76 | 4.29 | 0.12195 | 12.195
129.4 | 1.112 | 109.61 | 4.3 | 0.12233 | 12.233
129.8 | 1.113 | 109.66 | 4.32 | 0.12273 | 12.273
130.2 | 1.121 | 110.47 | 4.33 | 0.12311 | 12.311
130.6 | 1.114 | 109.82 | 4.34 | 0.12349 | 12.349
131 | 1.115 | 109.92 | 4.36 | 0.12386 | 12.386
131.4 | 1.113 | 109.72 | 4.37 | 0.12424 | 12.424
131.8 | 1.118 | 110.14 | 4.38 | 0.12464 | 12.464
132.2 | 1.119 | 110.29 | 4.4 | 0.12503 | 12.503
132.6 | 1.117 | 110.09 | 4.41 | 0.12542 | 12.542
133 | 1.12 | 110.38 | 4.42 | 0.12581 | 12.581
133.4 | 1.117 | 110.09 | 4.43 | 0.1262 | 12.62
133.8 | 1.116 | 109.94 | 4.45 | 0.12657 | 12.657
134.2 | 1.113 | 109.71 | 4.46 | 0.12695 | 12.695
134.6 | 1.114 | 109.82 | 4.47 | 0.12734 | 12.734
135 | 1.115 | 109.91 | 4.49 | 0.12775 | 12.775
135.4 | 1.115 | 109.88 | 4.5 | 0.12813 | 12.813
135.8 | 1.117 | 110.03 | 4.52 | 0.12853 | 12.853
136.2 | 1.121 | 110.48 | 4.53 | 0.1289 | 12.89
136.6 | 1.119 | 110.32 | 4.54 | 0.12928 | 12.928
137 | 1.117 | 110.06 | 4.56 | 0.12966 | 12.966
137.4 | 1.12 | 110.39 | 4.57 | 0.13003 | 13.003
137.8 | 1.114 | 109.78 | 4.58 | 0.13039 | 13.039
138.2 | 1.115 | 109.92 | 4.59 | 0.13078 | 13.078
138.6 | 1.117 | 110.05 | 4.61 | 0.13118 | 13.118
139 | 1.119 | 110.25 | 4.62 | 0.13157 | 13.157
139.4 | 1.115 | 109.92 | 4.63 | 0.13197 | 13.197
139.8 | 1.11 | 109.39 | 4.65 | 0.13232 | 13.232
140.2 | 1.117 | 110.09 | 4.66 | 0.13271 | 13.271
140.6 | 1.12 | 110.32 | 4.67 | 0.13309 | 13.309
141 | 1.122 | 110.54 | 4.69 | 0.13347 | 13.347
141.4 | 1.118 | 110.21 | 4.7 | 0.13387 | 13.387
141.8 | 1.118 | 110.17 | 4.72 | 0.13426 | 13.426
142.2 | 1.124 | 110.74 | 4.73 | 0.13464 | 13.464
142.6 | 1.11 | 109.44 | 4.74 | 0.13499 | 13.499
143 | 1.113 | 109.69 | 4.75 | 0.13538 | 13.538
143.4 | 1.12 | 110.34 | 4.77 | 0.13577 | 13.577
143.8 | 1.117 | 110.11 | 4.78 | 0.13618 | 13.618
144.2 | 1.117 | 110.06 | 4.8 | 0.13653 | 13.653
144.6 | 1.115 | 109.87 | 4.81 | 0.13693 | 13.693
145 | 1.114 | 109.8 | 4.82 | 0.13728 | 13.728
145.4 | 1.116 | 110.02 | 4.84 | 0.13768 | 13.768
145.8 | 1.113 | 109.65 | 4.85 | 0.13805 | 13.805
146.2 | 1.117 | 110.05 | 4.86 | 0.13844 | 13.844
146.6 | 1.11 | 109.38 | 4.88 | 0.13878 | 13.878
147 | 1.118 | 110.15 | 4.89 | 0.13918 | 13.918
147.4 | 1.116 | 109.99 | 4.9 | 0.13954 | 13.954
147.8 | 1.114 | 109.81 | 4.91 | 0.13994 | 13.994
148.2 | 1.113 | 109.66 | 4.93 | 0.1403 | 14.03
148.6 | 1.112 | 109.62 | 4.94 | 0.14067 | 14.067
149 | 1.117 | 110.03 | 4.96 | 0.14107 | 14.107
149.4 | 1.116 | 109.93 | 4.97 | 0.14142 | 14.142
149.8 | 1.111 | 109.46 | 4.98 | 0.14179 | 14.179
150.2 | 1.112 | 109.57 | 5 | 0.14214 | 14.214
150.6 | 1.118 | 110.15 | 5.01 | 0.14255 | 14.255
151 | 1.115 | 109.92 | 5.02 | 0.14293 | 14.293
151.4 | 1.116 | 110 | 5.04 | 0.1433 | 14.33
151.8 | 1.12 | 110.39 | 5.05 | 0.14367 | 14.367
152.2 | 1.118 | 110.16 | 5.06 | 0.14402 | 14.402
152.6 | 1.116 | 109.97 | 5.08 | 0.14439 | 14.439
153 | 1.119 | 110.28 | 5.09 | 0.14478 | 14.478
153.4 | 1.11 | 109.38 | 5.1 | 0.14511 | 14.511
153.8 | 1.116 | 109.95 | 5.11 | 0.14546 | 14.546
154.2 | 1.115 | 109.88 | 5.13 | 0.14585 | 14.585
154.6 | 1.115 | 109.91 | 5.14 | 0.14622 | 14.622
155 | 1.119 | 110.24 | 5.16 | 0.14663 | 14.663
155.4 | 1.115 | 109.85 | 5.17 | 0.14698 | 14.698
155.8 | 1.111 | 109.52 | 5.18 | 0.14734 | 14.734
156.2 | 1.111 | 109.49 | 5.19 | 0.1477 | 14.77
156.6 | 1.119 | 110.25 | 5.21 | 0.14807 | 14.807
157 | 1.117 | 110.12 | 5.22 | 0.14845 | 14.845
157.4 | 1.111 | 109.53 | 5.23 | 0.1488 | 14.88
157.8 | 1.118 | 110.17 | 5.25 | 0.14917 | 14.917
158.2 | 1.114 | 109.8 | 5.26 | 0.14951 | 14.951
158.6 | 1.11 | 109.4 | 5.28 | 0.14988 | 14.988
159 | 1.115 | 109.85 | 5.29 | 0.15023 | 15.023
159.4 | 1.113 | 109.68 | 5.3 | 0.15058 | 15.058
159.8 | 1.109 | 109.28 | 5.31 | 0.15091 | 15.091
160.2 | 1.109 | 109.31 | 5.33 | 0.15127 | 15.127
160.6 | 1.114 | 109.75 | 5.34 | 0.1516 | 15.16
161 | 1.115 | 109.91 | 5.36 | 0.15199 | 15.199
161.4 | 1.117 | 110.04 | 5.37 | 0.15236 | 15.236
161.8 | 1.11 | 109.34 | 5.38 | 0.15269 | 15.269
162.2 | 1.113 | 109.69 | 5.39 | 0.15302 | 15.302
162.6 | 1.109 | 109.32 | 5.41 | 0.15335 | 15.335
163 | 1.109 | 109.24 | 5.42 | 0.15369 | 15.369
163.4 | 1.113 | 109.67 | 5.44 | 0.15404 | 15.404
163.8 | 1.111 | 109.48 | 5.45 | 0.15437 | 15.437
164.2 | 1.112 | 109.63 | 5.46 | 0.15471 | 15.471
164.6 | 1.107 | 109.06 | 5.48 | 0.15504 | 15.504
165 | 1.106 | 108.96 | 5.49 | 0.15538 | 15.538
165.4 | 1.107 | 109.11 | 5.5 | 0.15569 | 15.569
165.8 | 1.103 | 108.7 | 5.52 | 0.156 | 15.6
166.2 | 1.101 | 108.49 | 5.53 | 0.15633 | 15.633
166.6 | 1.109 | 109.24 | 5.54 | 0.15668 | 15.668
167 | 1.109 | 109.27 | 5.55 | 0.15699 | 15.699
167.4 | 1.104 | 108.83 | 5.57 | 0.15732 | 15.732
167.8 | 1.103 | 108.73 | 5.58 | 0.15763 | 15.763
168.2 | 1.105 | 108.94 | 5.6 | 0.15795 | 15.795
168.6 | 1.101 | 108.46 | 5.61 | 0.15825 | 15.825
169 | 1.106 | 108.98 | 5.62 | 0.15855 | 15.855
169.4 | 1.097 | 108.13 | 5.64 | 0.15886 | 15.886
169.8 | 1.1 | 108.41 | 5.65 | 0.15917 | 15.917
170.2 | 1.094 | 107.83 | 5.66 | 0.15946 | 15.946
170.6 | 1.099 | 108.26 | 5.68 | 0.15979 | 15.979
171 | 1.088 | 107.26 | 5.69 | 0.16009 | 16.009
171.4 | 1.091 | 107.47 | 5.7 | 0.16038 | 16.038
171.8 | 1.087 | 107.08 | 5.72 | 0.16067 | 16.067
172.2 | 1.091 | 107.48 | 5.73 | 0.16095 | 16.095
172.6 | 1.087 | 107.09 | 5.74 | 0.16125 | 16.125
173 | 1.083 | 106.76 | 5.76 | 0.16153 | 16.153
173.4 | 1.082 | 106.65 | 5.77 | 0.16183 | 16.183
173.8 | 1.085 | 106.88 | 5.78 | 0.16212 | 16.212
174.2 | 1.07 | 105.43 | 5.8 | 0.16242 | 16.242
174.6 | 1.072 | 105.61 | 5.81 | 0.16268 | 16.268
175 | 1.063 | 104.76 | 5.82 | 0.16296 | 16.296
175.4 | 1.069 | 105.31 | 5.84 | 0.16326 | 16.326
175.8 | 1.064 | 104.89 | 5.85 | 0.16354 | 16.354
176.2 | 1.053 | 103.78 | 5.86 | 0.1638 | 16.38
176.6 | 1.053 | 103.74 | 5.87 | 0.16412 | 16.412
177 | 1.047 | 103.16 | 5.89 | 0.16441 | 16.441
177.4 | 1.042 | 102.65 | 5.9 | 0.1647 | 16.47
177.8 | 1.036 | 102.1 | 5.92 | 0.16498 | 16.498
178.2 | 1.038 | 102.29 | 5.93 | 0.16527 | 16.527
178.6 | 1.027 | 101.18 | 5.94 | 0.16557 | 16.557
179 | 1.021 | 100.61 | 5.95 | 0.16589 | 16.589
179.4 | 1.013 | 99.82 | 5.97 | 0.16619 | 16.619
179.8 | 1.002 | 98.78 | 5.98 | 0.16649 | 16.649
180.2 | 0.995 | 98.1 | 6 | 0.16681 | 16.681
180.6 | 0.988 | 97.33 | 6.01 | 0.16714 | 16.714
181 | 0.972 | 95.77 | 6.02 | 0.16748 | 16.748
181.4 | 0.958 | 94.43 | 6.04 | 0.16778 | 16.778
181.8 | 0.953 | 93.87 | 6.05 | 0.16813 | 16.813
182.2 | 0.935 | 92.12 | 6.06 | 0.16847 | 16.847
182.6 | 0.925 | 91.17 | 6.07 | 0.16886 | 16.886
183 | 0.916 | 90.26 | 6.09 | 0.16921 | 16.921
183.4 | 0.906 | 89.26 | 6.1 | 0.16956 | 16.956
183.8 | 0.89 | 87.69 | 6.12 | 0.16994 | 16.994
184.2 | 0.878 | 86.51 | 6.13 | 0.17034 | 17.034
184.6 | 0.863 | 85 | 6.14 | 0.17073 | 17.073
185 | 0.851 | 83.9 | 6.16 | 0.17109 | 17.109
185.4 | 0.84 | 82.74 | 6.17 | 0.17146 | 17.146
185.8 | 0.818 | 80.57 | 6.18 | 0.17183 | 17.183
186.2 | 0.809 | 79.75 | 6.19 | 0.1722 | 17.22
186.6 | 0.79 | 77.81 | 6.21 | 0.17258 | 17.258
187 | 0.777 | 76.56 | 6.22 | 0.17295 | 17.295
187.4 | 0.76 | 74.92 | 6.24 | 0.17333 | 17.333
187.8 | 0.746 | 73.53 | 6.25 | 0.17372 | 17.372
188.2 | 0.731 | 72.06 | 6.26 | 0.17409 | 17.409
188.6 | 0.719 | 70.84 | 6.27 | 0.1745 | 17.45
189 | 0.705 | 69.46 | 6.29 | 0.17494 | 17.494
189.4 | 0.694 | 68.42 | 6.3 | 0.17538 | 17.538
189.8 | 0.675 | 66.53 | 6.32 | 0.17588 | 17.588
190.2 | 0.664 | 65.44 | 6.33 | 0.1764 | 17.64
190.6 | 0.648 | 63.88 | 6.34 | 0.17688 | 17.688
191 | 0.639 | 62.97 | 6.36 | 0.17739 | 17.739
191.4 | 0.614 | 60.51 | 6.37 | 0.17788 | 17.788
191.8 | 0.606 | 59.72 | 6.38 | 0.17844 | 17.844
192.2 | 0.591 | 58.24 | 6.4 | 0.17903 | 17.903
192.6 | 0.574 | 56.59 | 6.41 | 0.17957 | 17.957
193 | 0.559 | 55.06 | 6.42 | 0.18015 | 18.015
193.4 | 0.554 | 54.56 | 6.44 | 0.18072 | 18.072
193.8 | 0.534 | 52.61 | 6.45 | 0.18129 | 18.129
194.2 | 0.517 | 50.98 | 6.46 | 0.18179 | 18.179
194.6 | 0.511 | 50.39 | 6.48 | 0.18234 | 18.234
195 | 0.498 | 49.1 | 6.49 | 0.1829 | 18.29
195.4 | 0.486 | 47.88 | 6.5 | 0.18346 | 18.346
195.8 | 0.466 | 45.91 | 6.52 | 0.184 | 18.4
196.2 | 0.452 | 44.58 | 6.53 | 0.1846 | 18.46
196.6 | 0.44 | 43.4 | 6.54 | 0.18519 | 18.519
197 | 0.432 | 42.58 | 6.55 | 0.18572 | 18.572
197.4 | 0.418 | 41.16 | 6.57 | 0.18625 | 18.625
197.8 | 0.406 | 40.01 | 6.58 | 0.18682 | 18.682
198.2 | 0.396 | 38.98 | 6.6 | 0.18739 | 18.739
198.6 | 0.379 | 37.38 | 6.61 | 0.18794 | 18.794
199 | 0.361 | 35.61 | 6.62 | 0.18849 | 18.849
199.4 | 0.351 | 34.58 | 6.63 | 0.18909 | 18.909
199.8 | 0.337 | 33.26 | 6.65 | 0.18966 | 18.966
200.2 | 0.328 | 32.32 | 6.66 | 0.19021 | 19.021
200.6 | 0.308 | 30.36 | 6.67 | 0.19076 | 19.076
201 | 0.303 | 29.9 | 6.69 | 0.19137 | 19.137
201.4 | 0.289 | 28.51 | 6.7 | 0.19191 | 19.191
201.8 | 0.274 | 26.99 | 6.72 | 0.19249 | 19.249
202.2 | 0.266 | 26.18 | 6.73 | 0.19306 | 19.306
202.6 | 0.251 | 24.73 | 6.74 | 0.19361 | 19.361
203 | 0.235 | 23.17 | 6.76 | 0.19418 | 19.418
203.4 | 0.219 | 21.61 | 6.77 | 0.19474 | 19.474
203.8 | 0.206 | 20.35 | 6.78 | 0.19532 | 19.532
204.2 | 0.197 | 19.44 | 6.8 | 0.19587 | 19.587
204.6 | 0.185 | 18.19 | 6.81 | 0.19646 | 19.646
205 | 0.168 | 16.57 | 6.82 | 0.19703 | 19.703
205.4 | 0.153 | 15.09 | 6.84 | 0.19762 | 19.762
205.8 | 0.137 | 13.53 | 6.85 | 0.19822 | 19.822
206.2 | 0.126 | 12.37 | 6.86 | 0.19879 | 19.879
206.6 | 0.111 | 10.98 | 6.88 | 0.19936 | 19.936
207 | 0.1 | 9.86 | 6.89 | 0.19989 | 19.989
207.4 | 0.083 | 8.14 | 6.9 | 0.20051 | 20.051
207.8 | 0.067 | 6.64 | 6.92 | 0.20104 | 20.104
208.2 | 0.058 | 5.71 | 6.93 | 0.20165 | 20.165
Test Method | Tensile test 25mm_rectangular_simple.msm
Sample I. D. | strekking nov 2020.mss
Specimen Number | 20
Time (s) | Load (kN) | Stress (MPa) | Displacement (mm) | Strain (mm/mm) | Strain (%)
0.3 | 0.009 | 0.91 | 0 | 4e-05 | 0.004
0.4 | 0.065 | 6.64 | 0 | 0.00015 | 0.015
0.5 | 0.099 | 10.18 | 0 | 0.00019 | 0.019
0.6 | 0.135 | 13.86 | 0.01 | 0.00025 | 0.025
0.7 | 0.171 | 17.62 | 0.01 | 0.00031 | 0.031
0.8 | 0.213 | 21.88 | 0.02 | 0.00038 | 0.038
0.9 | 0.236 | 24.27 | 0.02 | 0.00041 | 0.041
1 | 0.276 | 28.35 | 0.02 | 0.00047 | 0.047
1.1 | 0.305 | 31.36 | 0.03 | 0.00051 | 0.051
1.2 | 0.339 | 34.87 | 0.03 | 0.00058 | 0.058
1.3 | 0.373 | 38.29 | 0.03 | 0.00063 | 0.063
1.4 | 0.406 | 41.79 | 0.03 | 0.00068 | 0.068
1.5 | 0.441 | 45.34 | 0.04 | 0.00073 | 0.073
1.6 | 0.469 | 48.18 | 0.04 | 0.00079 | 0.079
1.7 | 0.504 | 51.79 | 0.05 | 0.00085 | 0.085
1.8 | 0.538 | 55.28 | 0.05 | 0.0009 | 0.09
1.9 | 0.571 | 58.65 | 0.05 | 0.00098 | 0.098
2 | 0.59 | 60.63 | 0.06 | 0.00099 | 0.099
2.1 | 0.626 | 64.32 | 0.06 | 0.00107 | 0.107
2.2 | 0.644 | 66.15 | 0.06 | 0.0011 | 0.11
2.3 | 0.67 | 68.85 | 0.06 | 0.00116 | 0.116
2.4 | 0.696 | 71.59 | 0.07 | 0.00121 | 0.121
2.5 | 0.728 | 74.86 | 0.07 | 0.00128 | 0.128
2.6 | 0.75 | 77.07 | 0.07 | 0.00133 | 0.133
2.7 | 0.77 | 79.17 | 0.08 | 0.00139 | 0.139
2.8 | 0.798 | 82.04 | 0.08 | 0.00145 | 0.145
2.9 | 0.82 | 84.34 | 0.09 | 0.0015 | 0.15
3 | 0.846 | 87.01 | 0.09 | 0.00158 | 0.158
3.1 | 0.861 | 88.53 | 0.09 | 0.00163 | 0.163
3.2 | 0.888 | 91.26 | 0.1 | 0.00169 | 0.169
3.3 | 0.904 | 92.97 | 0.1 | 0.00176 | 0.176
3.4 | 0.917 | 94.29 | 0.1 | 0.00181 | 0.181
3.5 | 0.929 | 95.54 | 0.11 | 0.00187 | 0.187
3.6 | 0.948 | 97.43 | 0.11 | 0.00194 | 0.194
3.7 | 0.959 | 98.56 | 0.11 | 0.00201 | 0.201
3.8 | 0.974 | 100.14 | 0.11 | 0.00208 | 0.208
3.9 | 0.985 | 101.27 | 0.12 | 0.00217 | 0.217
4 | 0.996 | 102.43 | 0.12 | 0.00224 | 0.224
4.1 | 1.002 | 102.98 | 0.13 | 0.00231 | 0.231
4.2 | 1.01 | 103.78 | 0.13 | 0.00237 | 0.237
4.3 | 1.016 | 104.44 | 0.13 | 0.00245 | 0.245
4.4 | 1.02 | 104.84 | 0.14 | 0.00251 | 0.251
4.5 | 1.031 | 105.95 | 0.14 | 0.00259 | 0.259
4.6 | 1.039 | 106.85 | 0.14 | 0.00269 | 0.269
4.7 | 1.041 | 106.96 | 0.15 | 0.00277 | 0.277
4.8 | 1.048 | 107.69 | 0.15 | 0.00286 | 0.286
4.9 | 1.05 | 107.96 | 0.15 | 0.00296 | 0.296
5 | 1.05 | 107.92 | 0.16 | 0.00301 | 0.301
5.1 | 1.058 | 108.78 | 0.16 | 0.00313 | 0.313
5.2 | 1.065 | 109.45 | 0.16 | 0.00322 | 0.322
5.3 | 1.064 | 109.4 | 0.17 | 0.00331 | 0.331
5.4 | 1.063 | 109.31 | 0.17 | 0.00341 | 0.341
5.5 | 1.067 | 109.7 | 0.17 | 0.00349 | 0.349
5.6 | 1.067 | 109.68 | 0.17 | 0.00358 | 0.358
5.7 | 1.078 | 110.84 | 0.18 | 0.00371 | 0.371
5.8 | 1.077 | 110.76 | 0.18 | 0.00381 | 0.381
5.9 | 1.072 | 110.15 | 0.18 | 0.00388 | 0.388
6 | 1.079 | 110.91 | 0.19 | 0.004 | 0.4
6.1 | 1.077 | 110.67 | 0.19 | 0.00409 | 0.409
6.2 | 1.082 | 111.18 | 0.2 | 0.0042 | 0.42
6.3 | 1.084 | 111.46 | 0.2 | 0.00432 | 0.432
6.4 | 1.085 | 111.52 | 0.2 | 0.0044 | 0.44
6.5 | 1.087 | 111.78 | 0.21 | 0.00451 | 0.451
6.7 | 1.078 | 110.84 | 0.21 | 0.00467 | 0.467
6.8 | 1.093 | 112.32 | 0.22 | 0.00479 | 0.479
6.9 | 1.092 | 112.25 | 0.22 | 0.0049 | 0.49
7 | 1.09 | 112.08 | 0.22 | 0.00501 | 0.501
7.1 | 1.092 | 112.26 | 0.23 | 0.00509 | 0.509
7.2 | 1.092 | 112.28 | 0.23 | 0.00522 | 0.522
7.3 | 1.095 | 112.53 | 0.23 | 0.00531 | 0.531
7.4 | 1.093 | 112.35 | 0.24 | 0.00543 | 0.543
7.5 | 1.092 | 112.27 | 0.24 | 0.00554 | 0.554
7.6 | 1.097 | 112.78 | 0.24 | 0.00561 | 0.561
7.7 | 1.099 | 112.98 | 0.25 | 0.00571 | 0.571
7.8 | 1.095 | 112.51 | 0.25 | 0.00581 | 0.581
7.9 | 1.093 | 112.4 | 0.25 | 0.0059 | 0.59
8 | 1.105 | 113.61 | 0.25 | 0.00602 | 0.602
8.1 | 1.101 | 113.13 | 0.26 | 0.00613 | 0.613
8.2 | 1.104 | 113.51 | 0.26 | 0.00625 | 0.625
8.3 | 1.102 | 113.28 | 0.26 | 0.00635 | 0.635
8.4 | 1.1 | 113.1 | 0.27 | 0.00646 | 0.646
8.5 | 1.104 | 113.47 | 0.27 | 0.00659 | 0.659
8.6 | 1.108 | 113.89 | 0.27 | 0.00667 | 0.667
8.7 | 1.107 | 113.82 | 0.28 | 0.00678 | 0.678
8.8 | 1.1 | 113.09 | 0.28 | 0.00688 | 0.688
8.9 | 1.108 | 113.9 | 0.29 | 0.00701 | 0.701
9 | 1.104 | 113.51 | 0.29 | 0.0071 | 0.71
9.1 | 1.109 | 114.05 | 0.29 | 0.00722 | 0.722
9.2 | 1.106 | 113.7 | 0.3 | 0.00734 | 0.734
9.3 | 1.101 | 113.18 | 0.3 | 0.00743 | 0.743
9.4 | 1.101 | 113.19 | 0.3 | 0.00751 | 0.751
9.5 | 1.104 | 113.52 | 0.31 | 0.00768 | 0.768
9.6 | 1.11 | 114.12 | 0.31 | 0.00778 | 0.778
9.7 | 1.114 | 114.55 | 0.31 | 0.00791 | 0.791
9.8 | 1.108 | 113.85 | 0.32 | 0.008 | 0.8
9.9 | 1.109 | 114.02 | 0.32 | 0.00813 | 0.813
10 | 1.11 | 114.15 | 0.32 | 0.00824 | 0.824
10.1 | 1.117 | 114.78 | 0.32 | 0.00835 | 0.835
10.2 | 1.108 | 113.92 | 0.33 | 0.00844 | 0.844
10.3 | 1.107 | 113.75 | 0.33 | 0.00856 | 0.856
10.4 | 1.108 | 113.85 | 0.33 | 0.00868 | 0.868
10.5 | 1.113 | 114.42 | 0.34 | 0.00881 | 0.881
10.6 | 1.113 | 114.45 | 0.34 | 0.00892 | 0.892
10.7 | 1.116 | 114.73 | 0.35 | 0.00903 | 0.903
10.8 | 1.113 | 114.44 | 0.35 | 0.00912 | 0.912
10.9 | 1.11 | 114.05 | 0.35 | 0.00924 | 0.924
11 | 1.108 | 113.86 | 0.35 | 0.00936 | 0.936
11.1 | 1.113 | 114.46 | 0.36 | 0.00948 | 0.948
11.2 | 1.116 | 114.74 | 0.36 | 0.00958 | 0.958
11.3 | 1.111 | 114.17 | 0.36 | 0.00969 | 0.969
11.4 | 1.111 | 114.22 | 0.37 | 0.00981 | 0.981
11.5 | 1.118 | 114.88 | 0.37 | 0.00993 | 0.993
11.6 | 1.115 | 114.63 | 0.38 | 0.01003 | 1.003
11.7 | 1.115 | 114.64 | 0.38 | 0.01014 | 1.014
11.8 | 1.113 | 114.45 | 0.38 | 0.01027 | 1.027
11.9 | 1.115 | 114.66 | 0.38 | 0.01038 | 1.038
12 | 1.123 | 115.49 | 0.39 | 0.01049 | 1.049
12.1 | 1.112 | 114.34 | 0.39 | 0.01061 | 1.061
12.2 | 1.123 | 115.39 | 0.39 | 0.01074 | 1.074
12.3 | 1.116 | 114.73 | 0.4 | 0.01085 | 1.085
12.4 | 1.11 | 114.12 | 0.4 | 0.01097 | 1.097
12.5 | 1.11 | 114.1 | 0.41 | 0.01111 | 1.111
12.6 | 1.117 | 114.79 | 0.41 | 0.01122 | 1.122
12.7 | 1.114 | 114.54 | 0.41 | 0.01136 | 1.136
12.8 | 1.112 | 114.26 | 0.42 | 0.01144 | 1.144
12.9 | 1.12 | 115.11 | 0.42 | 0.01158 | 1.158
13 | 1.112 | 114.35 | 0.42 | 0.01169 | 1.169
13.1 | 1.121 | 115.2 | 0.43 | 0.01182 | 1.182
13.2 | 1.118 | 114.92 | 0.43 | 0.01192 | 1.192
13.3 | 1.117 | 114.79 | 0.43 | 0.01202 | 1.202
13.4 | 1.119 | 115 | 0.44 | 0.01214 | 1.214
13.5 | 1.117 | 114.82 | 0.44 | 0.01225 | 1.225
13.6 | 1.114 | 114.53 | 0.44 | 0.01235 | 1.235
13.7 | 1.104 | 113.5 | 0.44 | 0.01246 | 1.246
13.8 | 1.119 | 114.99 | 0.45 | 0.01258 | 1.258
13.9 | 1.115 | 114.62 | 0.45 | 0.01271 | 1.271
14 | 1.113 | 114.46 | 0.46 | 0.01282 | 1.282
14.1 | 1.118 | 114.92 | 0.46 | 0.01294 | 1.294
14.2 | 1.122 | 115.33 | 0.46 | 0.01307 | 1.307
14.3 | 1.116 | 114.73 | 0.46 | 0.01318 | 1.318
14.4 | 1.119 | 114.98 | 0.47 | 0.0133 | 1.33
14.5 | 1.117 | 114.85 | 0.47 | 0.01341 | 1.341
14.6 | 1.117 | 114.82 | 0.47 | 0.01355 | 1.355
14.7 | 1.118 | 114.88 | 0.48 | 0.01364 | 1.364
14.8 | 1.12 | 115.16 | 0.48 | 0.01378 | 1.378
14.9 | 1.115 | 114.58 | 0.48 | 0.01388 | 1.388
15 | 1.119 | 115.02 | 0.49 | 0.01402 | 1.402
15.1 | 1.12 | 115.09 | 0.49 | 0.01415 | 1.415
15.2 | 1.117 | 114.85 | 0.5 | 0.01425 | 1.425
15.3 | 1.111 | 114.23 | 0.5 | 0.01436 | 1.436
15.4 | 1.12 | 115.11 | 0.5 | 0.0145 | 1.45
15.5 | 1.123 | 115.49 | 0.51 | 0.01464 | 1.464
15.6 | 1.119 | 115 | 0.51 | 0.01476 | 1.476
15.7 | 1.112 | 114.32 | 0.51 | 0.01488 | 1.488
15.8 | 1.119 | 115.02 | 0.52 | 0.01501 | 1.501
15.9 | 1.116 | 114.7 | 0.52 | 0.01514 | 1.514
16 | 1.117 | 114.86 | 0.52 | 0.01525 | 1.525
16.1 | 1.116 | 114.73 | 0.52 | 0.01538 | 1.538
16.2 | 1.12 | 115.14 | 0.53 | 0.01548 | 1.548
16.3 | 1.116 | 114.76 | 0.53 | 0.01558 | 1.558
16.4 | 1.118 | 114.91 | 0.53 | 0.01571 | 1.571
16.5 | 1.12 | 115.18 | 0.54 | 0.01582 | 1.582
16.6 | 1.116 | 114.76 | 0.54 | 0.01594 | 1.594
16.7 | 1.114 | 114.56 | 0.55 | 0.01607 | 1.607
16.8 | 1.118 | 114.92 | 0.55 | 0.01621 | 1.621
16.9 | 1.112 | 114.33 | 0.55 | 0.01631 | 1.631
17 | 1.105 | 113.63 | 0.56 | 0.01641 | 1.641
17.1 | 1.115 | 114.63 | 0.56 | 0.01658 | 1.658
17.2 | 1.12 | 115.18 | 0.56 | 0.01671 | 1.671
17.3 | 1.109 | 114.03 | 0.57 | 0.01681 | 1.681
17.4 | 1.117 | 114.84 | 0.57 | 0.01694 | 1.694
17.5 | 1.118 | 114.92 | 0.57 | 0.01703 | 1.703
17.6 | 1.119 | 115.08 | 0.57 | 0.01715 | 1.715
17.7 | 1.118 | 114.88 | 0.58 | 0.01728 | 1.728
17.8 | 1.125 | 115.66 | 0.58 | 0.01742 | 1.742
17.9 | 1.116 | 114.7 | 0.59 | 0.01752 | 1.752
18 | 1.117 | 114.77 | 0.59 | 0.01766 | 1.766
18.1 | 1.118 | 114.93 | 0.59 | 0.01777 | 1.777
18.2 | 1.119 | 115.06 | 0.6 | 0.0179 | 1.79
18.3 | 1.117 | 114.87 | 0.6 | 0.01802 | 1.802
18.4 | 1.122 | 115.33 | 0.6 | 0.01813 | 1.813
18.5 | 1.123 | 115.46 | 0.6 | 0.01827 | 1.827
18.6 | 1.117 | 114.83 | 0.61 | 0.01837 | 1.837
18.7 | 1.121 | 115.21 | 0.61 | 0.01849 | 1.849
18.8 | 1.122 | 115.32 | 0.62 | 0.01863 | 1.863
18.9 | 1.118 | 114.92 | 0.62 | 0.01874 | 1.874
19 | 1.114 | 114.48 | 0.62 | 0.01886 | 1.886
19.1 | 1.118 | 114.91 | 0.63 | 0.019 | 1.9
19.2 | 1.118 | 114.94 | 0.63 | 0.01913 | 1.913
19.3 | 1.114 | 114.49 | 0.63 | 0.01924 | 1.924
19.4 | 1.115 | 114.57 | 0.63 | 0.01936 | 1.936
19.5 | 1.116 | 114.74 | 0.64 | 0.01948 | 1.948
19.6 | 1.117 | 114.82 | 0.64 | 0.01961 | 1.961
19.7 | 1.115 | 114.65 | 0.65 | 0.01972 | 1.972
19.8 | 1.111 | 114.23 | 0.65 | 0.01986 | 1.986
19.9 | 1.117 | 114.79 | 0.65 | 0.01997 | 1.997
20 | 1.12 | 115.1 | 0.66 | 0.02009 | 2.009
20.1 | 1.116 | 114.73 | 0.66 | 0.02023 | 2.023
20.2 | 1.121 | 115.27 | 0.66 | 0.02034 | 2.034
20.3 | 1.116 | 114.71 | 0.66 | 0.02047 | 2.047
20.4 | 1.118 | 114.89 | 0.67 | 0.0206 | 2.06
20.5 | 1.117 | 114.84 | 0.67 | 0.0207 | 2.07
20.6 | 1.116 | 114.69 | 0.67 | 0.02082 | 2.082
20.7 | 1.111 | 114.19 | 0.68 | 0.02093 | 2.093
20.8 | 1.116 | 114.68 | 0.68 | 0.02105 | 2.105
20.9 | 1.115 | 114.58 | 0.69 | 0.02117 | 2.117
21 | 1.115 | 114.57 | 0.69 | 0.02131 | 2.131
21.1 | 1.115 | 114.63 | 0.69 | 0.02141 | 2.141
21.2 | 1.115 | 114.57 | 0.7 | 0.02156 | 2.156
21.3 | 1.11 | 114.14 | 0.7 | 0.02167 | 2.167
21.4 | 1.117 | 114.83 | 0.7 | 0.02181 | 2.181
21.5 | 1.114 | 114.48 | 0.71 | 0.02194 | 2.194
21.6 | 1.115 | 114.58 | 0.71 | 0.02205 | 2.205
21.7 | 1.117 | 114.83 | 0.71 | 0.02217 | 2.217
21.8 | 1.117 | 114.82 | 0.71 | 0.02228 | 2.228
21.9 | 1.117 | 114.85 | 0.72 | 0.0224 | 2.24
22 | 1.115 | 114.66 | 0.72 | 0.02252 | 2.252
22.1 | 1.113 | 114.44 | 0.73 | 0.02266 | 2.266
22.2 | 1.116 | 114.74 | 0.73 | 0.02281 | 2.281
22.3 | 1.115 | 114.64 | 0.73 | 0.02294 | 2.294
22.4 | 1.114 | 114.48 | 0.74 | 0.02308 | 2.308
22.5 | 1.111 | 114.23 | 0.74 | 0.02319 | 2.319
22.6 | 1.114 | 114.51 | 0.74 | 0.0233 | 2.33
22.7 | 1.117 | 114.79 | 0.74 | 0.02345 | 2.345
22.8 | 1.108 | 113.87 | 0.75 | 0.02355 | 2.355
22.9 | 1.122 | 115.3 | 0.75 | 0.02369 | 2.369
23 | 1.111 | 114.19 | 0.75 | 0.0238 | 2.38
23.1 | 1.116 | 114.72 | 0.76 | 0.02394 | 2.394
23.2 | 1.114 | 114.52 | 0.76 | 0.02404 | 2.404
23.3 | 1.117 | 114.82 | 0.77 | 0.02417 | 2.417
23.4 | 1.114 | 114.52 | 0.77 | 0.02429 | 2.429
23.5 | 1.11 | 114.14 | 0.77 | 0.02444 | 2.444
23.6 | 1.112 | 114.33 | 0.77 | 0.02455 | 2.455
23.7 | 1.116 | 114.74 | 0.78 | 0.02467 | 2.467
23.8 | 1.113 | 114.42 | 0.78 | 0.02479 | 2.479
23.9 | 1.113 | 114.45 | 0.78 | 0.02491 | 2.491
24 | 1.114 | 114.52 | 0.79 | 0.025 | 2.5
24.1 | 1.116 | 114.7 | 0.79 | 0.02514 | 2.514
24.2 | 1.114 | 114.51 | 0.79 | 0.02527 | 2.527
24.3 | 1.116 | 114.68 | 0.8 | 0.02541 | 2.541
24.4 | 1.115 | 114.65 | 0.8 | 0.02553 | 2.553
24.5 | 1.109 | 113.97 | 0.8 | 0.02563 | 2.563
24.6 | 1.117 | 114.79 | 0.81 | 0.02578 | 2.578
24.7 | 1.115 | 114.61 | 0.81 | 0.02591 | 2.591
24.8 | 1.109 | 113.96 | 0.82 | 0.02599 | 2.599
24.9 | 1.118 | 114.94 | 0.82 | 0.02615 | 2.615
25 | 1.117 | 114.78 | 0.82 | 0.02629 | 2.629
25.1 | 1.113 | 114.41 | 0.83 | 0.0264 | 2.64
25.2 | 1.116 | 114.76 | 0.83 | 0.02656 | 2.656
25.3 | 1.116 | 114.7 | 0.83 | 0.02667 | 2.667
25.4 | 1.115 | 114.65 | 0.83 | 0.02682 | 2.682
25.5 | 1.116 | 114.69 | 0.84 | 0.02693 | 2.693
25.6 | 1.115 | 114.57 | 0.84 | 0.02707 | 2.707
25.7 | 1.111 | 114.25 | 0.84 | 0.02718 | 2.718
25.8 | 1.118 | 114.9 | 0.85 | 0.02732 | 2.732
25.9 | 1.115 | 114.66 | 0.85 | 0.02745 | 2.745
26 | 1.117 | 114.81 | 0.86 | 0.02756 | 2.756
26.1 | 1.114 | 114.46 | 0.86 | 0.02771 | 2.771
26.2 | 1.114 | 114.48 | 0.86 | 0.02783 | 2.783
26.3 | 1.117 | 114.79 | 0.87 | 0.02795 | 2.795
26.4 | 1.115 | 114.62 | 0.87 | 0.02808 | 2.808
26.5 | 1.112 | 114.34 | 0.87 | 0.0282 | 2.82
26.6 | 1.112 | 114.27 | 0.88 | 0.02834 | 2.834
26.7 | 1.113 | 114.44 | 0.88 | 0.02849 | 2.849
26.8 | 1.105 | 113.63 | 0.88 | 0.02859 | 2.859
26.9 | 1.116 | 114.71 | 0.88 | 0.02873 | 2.873
27 | 1.11 | 114.13 | 0.89 | 0.02882 | 2.882
27.1 | 1.116 | 114.67 | 0.89 | 0.02895 | 2.895
27.2 | 1.112 | 114.35 | 0.9 | 0.02908 | 2.908
27.3 | 1.112 | 114.34 | 0.9 | 0.02921 | 2.921
27.4 | 1.114 | 114.53 | 0.9 | 0.02931 | 2.931
27.5 | 1.112 | 114.33 | 0.9 | 0.02944 | 2.944
27.6 | 1.106 | 113.64 | 0.91 | 0.02955 | 2.955
27.7 | 1.111 | 114.21 | 0.91 | 0.02969 | 2.969
27.8 | 1.11 | 114.12 | 0.91 | 0.02984 | 2.984
27.9 | 1.108 | 113.89 | 0.92 | 0.02995 | 2.995
28 | 1.113 | 114.39 | 0.92 | 0.03009 | 3.009
28.1 | 1.117 | 114.87 | 0.92 | 0.03023 | 3.023
28.2 | 1.11 | 114.15 | 0.93 | 0.03036 | 3.036
28.3 | 1.112 | 114.28 | 0.93 | 0.03047 | 3.047
28.4 | 1.114 | 114.53 | 0.94 | 0.03061 | 3.061
28.5 | 1.114 | 114.54 | 0.94 | 0.03074 | 3.074
28.6 | 1.116 | 114.75 | 0.94 | 0.03088 | 3.088
28.7 | 1.112 | 114.29 | 0.94 | 0.031 | 3.1
28.8 | 1.104 | 113.53 | 0.95 | 0.03114 | 3.114
28.9 | 1.114 | 114.52 | 0.95 | 0.03128 | 3.128
29 | 1.109 | 113.97 | 0.95 | 0.0314 | 3.14
29.1 | 1.112 | 114.31 | 0.96 | 0.03155 | 3.155
29.2 | 1.108 | 113.94 | 0.96 | 0.03167 | 3.167
29.3 | 1.104 | 113.5 | 0.97 | 0.03179 | 3.179
29.4 | 1.111 | 114.25 | 0.97 | 0.03194 | 3.194
29.5 | 1.109 | 114.02 | 0.97 | 0.03205 | 3.205
29.6 | 1.11 | 114.14 | 0.98 | 0.03217 | 3.217
29.7 | 1.101 | 113.17 | 0.98 | 0.03229 | 3.229
29.8 | 1.107 | 113.83 | 0.98 | 0.03243 | 3.243
29.9 | 1.113 | 114.43 | 0.98 | 0.03256 | 3.256
30 | 1.106 | 113.68 | 0.99 | 0.03268 | 3.268
30.1 | 1.112 | 114.32 | 0.99 | 0.03284 | 3.284
30.2 | 1.109 | 114.01 | 0.99 | 0.03294 | 3.294
30.3 | 1.111 | 114.22 | 1 | 0.03305 | 3.305
30.4 | 1.112 | 114.34 | 1 | 0.03316 | 3.316
30.5 | 1.104 | 113.53 | 1 | 0.03329 | 3.329
30.6 | 1.108 | 113.92 | 1.01 | 0.03345 | 3.345
30.7 | 1.101 | 113.17 | 1.01 | 0.03359 | 3.359
30.8 | 1.105 | 113.62 | 1.02 | 0.03371 | 3.371
30.9 | 1.111 | 114.22 | 1.02 | 0.03383 | 3.383
31 | 1.111 | 114.19 | 1.02 | 0.03397 | 3.397
31.1 | 1.109 | 114.03 | 1.02 | 0.03408 | 3.408
31.2 | 1.105 | 113.58 | 1.03 | 0.03423 | 3.423
31.3 | 1.105 | 113.63 | 1.03 | 0.03436 | 3.436
31.4 | 1.109 | 114.03 | 1.04 | 0.03448 | 3.448
31.5 | 1.109 | 114.01 | 1.04 | 0.03462 | 3.462
31.6 | 1.108 | 113.87 | 1.04 | 0.03475 | 3.475
31.7 | 1.107 | 113.84 | 1.05 | 0.03487 | 3.487
31.8 | 1.099 | 112.97 | 1.05 | 0.03502 | 3.502
31.9 | 1.1 | 113.07 | 1.05 | 0.03514 | 3.514
32 | 1.102 | 113.24 | 1.06 | 0.03528 | 3.528
32.1 | 1.106 | 113.71 | 1.06 | 0.03542 | 3.542
32.2 | 1.102 | 113.27 | 1.06 | 0.03555 | 3.555
32.3 | 1.105 | 113.59 | 1.06 | 0.03569 | 3.569
32.4 | 1.102 | 113.33 | 1.07 | 0.03582 | 3.582
32.5 | 1.105 | 113.54 | 1.07 | 0.03595 | 3.595
32.6 | 1.11 | 114.08 | 1.08 | 0.03607 | 3.607
32.7 | 1.104 | 113.47 | 1.08 | 0.0362 | 3.62
32.8 | 1.102 | 113.28 | 1.08 | 0.03635 | 3.635
32.9 | 1.105 | 113.58 | 1.08 | 0.03646 | 3.646
33 | 1.109 | 113.97 | 1.09 | 0.03661 | 3.661
33.1 | 1.106 | 113.67 | 1.09 | 0.03675 | 3.675
33.2 | 1.103 | 113.36 | 1.09 | 0.03686 | 3.686
33.3 | 1.104 | 113.53 | 1.1 | 0.03698 | 3.698
33.4 | 1.108 | 113.86 | 1.1 | 0.03713 | 3.713
33.5 | 1.103 | 113.37 | 1.1 | 0.03724 | 3.724
33.6 | 1.101 | 113.21 | 1.11 | 0.03736 | 3.736
33.7 | 1.107 | 113.76 | 1.11 | 0.03751 | 3.751
33.8 | 1.106 | 113.66 | 1.12 | 0.03763 | 3.763
33.9 | 1.106 | 113.68 | 1.12 | 0.03776 | 3.776
34 | 1.108 | 113.93 | 1.12 | 0.03789 | 3.789
34.1 | 1.103 | 113.35 | 1.13 | 0.03803 | 3.803
34.2 | 1.099 | 112.98 | 1.13 | 0.03817 | 3.817
34.3 | 1.102 | 113.32 | 1.13 | 0.03829 | 3.829
34.4 | 1.101 | 113.21 | 1.14 | 0.03844 | 3.844
34.5 | 1.104 | 113.53 | 1.14 | 0.03859 | 3.859
34.6 | 1.101 | 113.2 | 1.14 | 0.0387 | 3.87
34.7 | 1.1 | 113.11 | 1.15 | 0.03884 | 3.884
34.8 | 1.103 | 113.35 | 1.15 | 0.03897 | 3.897
34.9 | 1.106 | 113.67 | 1.15 | 0.03913 | 3.913
35 | 1.105 | 113.57 | 1.16 | 0.03927 | 3.927
35.1 | 1.1 | 113.08 | 1.16 | 0.03939 | 3.939
35.2 | 1.104 | 113.46 | 1.16 | 0.03955 | 3.955
35.3 | 1.099 | 112.99 | 1.16 | 0.03965 | 3.965
35.4 | 1.103 | 113.39 | 1.17 | 0.03978 | 3.978
35.5 | 1.099 | 112.96 | 1.17 | 0.03992 | 3.992
35.6 | 1.102 | 113.25 | 1.17 | 0.04007 | 4.007
35.7 | 1.102 | 113.27 | 1.18 | 0.04019 | 4.019
35.8 | 1.103 | 113.39 | 1.18 | 0.04032 | 4.032
35.9 | 1.103 | 113.41 | 1.18 | 0.04045 | 4.045
36 | 1.103 | 113.37 | 1.19 | 0.0406 | 4.06
36.1 | 1.095 | 112.56 | 1.19 | 0.0407 | 4.07
36.2 | 1.098 | 112.86 | 1.19 | 0.04084 | 4.084
36.3 | 1.098 | 112.91 | 1.2 | 0.04097 | 4.097
36.4 | 1.098 | 112.91 | 1.2 | 0.04108 | 4.108
36.5 | 1.098 | 112.84 | 1.2 | 0.04119 | 4.119
36.6 | 1.101 | 113.23 | 1.21 | 0.04134 | 4.134
36.7 | 1.099 | 113.01 | 1.21 | 0.04146 | 4.146
36.8 | 1.103 | 113.35 | 1.22 | 0.04159 | 4.159
36.9 | 1.095 | 112.52 | 1.22 | 0.04171 | 4.171
37 | 1.099 | 112.99 | 1.22 | 0.04182 | 4.182
37.1 | 1.101 | 113.17 | 1.23 | 0.042 | 4.2
37.2 | 1.103 | 113.35 | 1.23 | 0.04212 | 4.212
37.3 | 1.097 | 112.76 | 1.23 | 0.04224 | 4.224
37.4 | 1.098 | 112.82 | 1.23 | 0.04237 | 4.237
37.5 | 1.096 | 112.67 | 1.24 | 0.0425 | 4.25
37.6 | 1.105 | 113.6 | 1.24 | 0.04262 | 4.262
37.7 | 1.097 | 112.73 | 1.25 | 0.04276 | 4.276
37.8 | 1.099 | 112.96 | 1.25 | 0.0429 | 4.29
37.9 | 1.101 | 113.14 | 1.25 | 0.04303 | 4.303
38 | 1.094 | 112.5 | 1.25 | 0.04316 | 4.316
38.1 | 1.096 | 112.64 | 1.26 | 0.04332 | 4.332
38.2 | 1.097 | 112.8 | 1.26 | 0.04347 | 4.347
38.3 | 1.098 | 112.9 | 1.27 | 0.04361 | 4.361
38.4 | 1.091 | 112.15 | 1.27 | 0.0437 | 4.37
38.5 | 1.093 | 112.38 | 1.27 | 0.04385 | 4.385
38.6 | 1.099 | 112.98 | 1.28 | 0.04399 | 4.399
38.7 | 1.094 | 112.41 | 1.28 | 0.04412 | 4.412
38.8 | 1.094 | 112.42 | 1.28 | 0.04424 | 4.424
38.9 | 1.095 | 112.52 | 1.29 | 0.0444 | 4.44
39 | 1.094 | 112.42 | 1.29 | 0.04455 | 4.455
39.1 | 1.097 | 112.79 | 1.29 | 0.04467 | 4.467
39.2 | 1.088 | 111.85 | 1.29 | 0.04479 | 4.479
39.3 | 1.1 | 113.07 | 1.3 | 0.04493 | 4.493
39.4 | 1.1 | 113.11 | 1.3 | 0.04508 | 4.508
39.5 | 1.098 | 112.87 | 1.3 | 0.04522 | 4.522
39.6 | 1.094 | 112.5 | 1.31 | 0.04533 | 4.533
39.7 | 1.092 | 112.28 | 1.31 | 0.04545 | 4.545
39.8 | 1.09 | 112.07 | 1.31 | 0.04558 | 4.558
39.9 | 1.086 | 111.63 | 1.32 | 0.04567 | 4.567
40 | 1.094 | 112.44 | 1.32 | 0.04584 | 4.584
40.1 | 1.088 | 111.88 | 1.33 | 0.04599 | 4.599
40.2 | 1.095 | 112.6 | 1.33 | 0.04611 | 4.611
40.3 | 1.093 | 112.4 | 1.33 | 0.04623 | 4.623
40.4 | 1.093 | 112.32 | 1.34 | 0.0464 | 4.64
40.5 | 1.093 | 112.36 | 1.34 | 0.04651 | 4.651
40.6 | 1.088 | 111.86 | 1.34 | 0.04666 | 4.666
40.7 | 1.092 | 112.25 | 1.34 | 0.04679 | 4.679
40.8 | 1.091 | 112.15 | 1.35 | 0.04691 | 4.691
40.9 | 1.089 | 111.91 | 1.35 | 0.04706 | 4.706
41 | 1.088 | 111.85 | 1.35 | 0.04718 | 4.718
41.1 | 1.088 | 111.84 | 1.36 | 0.04733 | 4.733
41.2 | 1.094 | 112.45 | 1.36 | 0.04743 | 4.743
41.3 | 1.088 | 111.86 | 1.36 | 0.04758 | 4.758
41.4 | 1.091 | 112.15 | 1.37 | 0.04773 | 4.773
41.5 | 1.087 | 111.79 | 1.37 | 0.04786 | 4.786
41.6 | 1.092 | 112.27 | 1.37 | 0.04801 | 4.801
41.7 | 1.09 | 112.08 | 1.38 | 0.04813 | 4.813
41.8 | 1.089 | 111.91 | 1.38 | 0.04828 | 4.828
41.9 | 1.088 | 111.84 | 1.39 | 0.04844 | 4.844
42 | 1.086 | 111.68 | 1.39 | 0.04857 | 4.857
42.1 | 1.088 | 111.8 | 1.39 | 0.04871 | 4.871
42.2 | 1.082 | 111.18 | 1.4 | 0.04882 | 4.882
42.3 | 1.092 | 112.21 | 1.4 | 0.04898 | 4.898
42.4 | 1.087 | 111.71 | 1.4 | 0.0491 | 4.91
42.5 | 1.086 | 111.64 | 1.41 | 0.04922 | 4.922
42.6 | 1.091 | 112.16 | 1.41 | 0.04938 | 4.938
42.7 | 1.083 | 111.34 | 1.41 | 0.0495 | 4.95
42.8 | 1.086 | 111.68 | 1.42 | 0.04963 | 4.963
42.9 | 1.087 | 111.77 | 1.42 | 0.04978 | 4.978
43 | 1.079 | 110.91 | 1.42 | 0.04988 | 4.988
43.1 | 1.081 | 111.12 | 1.42 | 0.05001 | 5.001
43.2 | 1.083 | 111.29 | 1.43 | 0.05014 | 5.014
43.3 | 1.085 | 111.57 | 1.43 | 0.05028 | 5.028
43.4 | 1.083 | 111.33 | 1.44 | 0.05041 | 5.041
43.5 | 1.086 | 111.67 | 1.44 | 0.05054 | 5.054
43.6 | 1.082 | 111.2 | 1.44 | 0.05068 | 5.068
43.7 | 1.082 | 111.21 | 1.44 | 0.05078 | 5.078
43.8 | 1.077 | 110.75 | 1.45 | 0.05092 | 5.092
43.9 | 1.088 | 111.88 | 1.45 | 0.05103 | 5.103
44 | 1.083 | 111.29 | 1.45 | 0.05117 | 5.117
44.1 | 1.083 | 111.31 | 1.46 | 0.05131 | 5.131
44.2 | 1.083 | 111.29 | 1.46 | 0.05143 | 5.143
44.3 | 1.082 | 111.24 | 1.47 | 0.05158 | 5.158
44.4 | 1.084 | 111.47 | 1.47 | 0.05171 | 5.171
44.5 | 1.081 | 111.17 | 1.47 | 0.05185 | 5.185
44.6 | 1.08 | 110.98 | 1.47 | 0.052 | 5.2
44.7 | 1.083 | 111.32 | 1.48 | 0.05215 | 5.215
44.8 | 1.079 | 110.96 | 1.48 | 0.05229 | 5.229
44.9 | 1.08 | 111.05 | 1.48 | 0.05243 | 5.243
45 | 1.082 | 111.22 | 1.49 | 0.05256 | 5.256
45.1 | 1.083 | 111.34 | 1.49 | 0.05269 | 5.269
45.2 | 1.083 | 111.31 | 1.5 | 0.05284 | 5.284
45.3 | 1.079 | 110.95 | 1.5 | 0.05296 | 5.296
45.4 | 1.081 | 111.11 | 1.5 | 0.05308 | 5.308
45.5 | 1.075 | 110.48 | 1.5 | 0.05322 | 5.322
45.6 | 1.083 | 111.32 | 1.51 | 0.05336 | 5.336
45.7 | 1.078 | 110.79 | 1.51 | 0.05347 | 5.347
45.8 | 1.082 | 111.23 | 1.51 | 0.05362 | 5.362
45.9 | 1.075 | 110.55 | 1.52 | 0.05374 | 5.374
46 | 1.077 | 110.72 | 1.52 | 0.05385 | 5.385
46.1 | 1.077 | 110.74 | 1.52 | 0.054 | 5.4
46.2 | 1.081 | 111.09 | 1.53 | 0.05413 | 5.413
46.3 | 1.079 | 110.91 | 1.53 | 0.05426 | 5.426
46.4 | 1.075 | 110.5 | 1.54 | 0.05438 | 5.438
46.5 | 1.08 | 110.98 | 1.54 | 0.05452 | 5.452
46.6 | 1.076 | 110.62 | 1.54 | 0.05465 | 5.465
46.7 | 1.074 | 110.44 | 1.55 | 0.05478 | 5.478
46.8 | 1.079 | 110.95 | 1.55 | 0.05492 | 5.492
46.9 | 1.073 | 110.3 | 1.55 | 0.05508 | 5.508
47 | 1.073 | 110.34 | 1.55 | 0.05518 | 5.518
47.1 | 1.075 | 110.48 | 1.56 | 0.05534 | 5.534
47.2 | 1.077 | 110.71 | 1.56 | 0.05548 | 5.548
47.3 | 1.073 | 110.25 | 1.56 | 0.05561 | 5.561
47.4 | 1.075 | 110.53 | 1.57 | 0.05574 | 5.574
47.5 | 1.067 | 109.69 | 1.57 | 0.05588 | 5.588
47.6 | 1.076 | 110.56 | 1.58 | 0.05602 | 5.602
47.7 | 1.073 | 110.27 | 1.58 | 0.05617 | 5.617
47.8 | 1.074 | 110.42 | 1.58 | 0.0563 | 5.63
47.9 | 1.076 | 110.6 | 1.58 | 0.05644 | 5.644
48 | 1.07 | 110.02 | 1.59 | 0.05657 | 5.657
48.1 | 1.076 | 110.58 | 1.59 | 0.05673 | 5.673
48.2 | 1.074 | 110.37 | 1.6 | 0.05686 | 5.686
48.3 | 1.067 | 109.65 | 1.6 | 0.05699 | 5.699
48.4 | 1.067 | 109.65 | 1.6 | 0.05712 | 5.712
48.5 | 1.069 | 109.87 | 1.6 | 0.05725 | 5.725
48.6 | 1.072 | 110.19 | 1.61 | 0.05738 | 5.738
48.7 | 1.068 | 109.82 | 1.61 | 0.05753 | 5.753
48.8 | 1.069 | 109.91 | 1.62 | 0.05765 | 5.765
48.9 | 1.065 | 109.47 | 1.62 | 0.05779 | 5.779
49 | 1.066 | 109.62 | 1.62 | 0.05793 | 5.793
49.1 | 1.068 | 109.74 | 1.63 | 0.05807 | 5.807
49.2 | 1.065 | 109.51 | 1.63 | 0.05818 | 5.818
49.3 | 1.068 | 109.82 | 1.63 | 0.05834 | 5.834
49.4 | 1.06 | 109 | 1.64 | 0.05844 | 5.844
49.5 | 1.064 | 109.42 | 1.64 | 0.05854 | 5.854
49.6 | 1.062 | 109.2 | 1.64 | 0.05869 | 5.869
49.7 | 1.062 | 109.13 | 1.64 | 0.05879 | 5.879
49.8 | 1.062 | 109.14 | 1.65 | 0.05895 | 5.895
49.9 | 1.062 | 109.21 | 1.65 | 0.05907 | 5.907
50 | 1.064 | 109.35 | 1.66 | 0.05922 | 5.922
50.1 | 1.059 | 108.88 | 1.66 | 0.05936 | 5.936
50.2 | 1.062 | 109.15 | 1.66 | 0.05946 | 5.946
50.3 | 1.062 | 109.17 | 1.66 | 0.05964 | 5.964
50.4 | 1.056 | 108.53 | 1.67 | 0.05976 | 5.976
50.5 | 1.053 | 108.26 | 1.67 | 0.05989 | 5.989
50.6 | 1.057 | 108.64 | 1.67 | 0.06002 | 6.002
50.7 | 1.06 | 108.98 | 1.68 | 0.06016 | 6.016
50.8 | 1.056 | 108.55 | 1.68 | 0.0603 | 6.03
50.9 | 1.059 | 108.91 | 1.69 | 0.06045 | 6.045
51 | 1.059 | 108.9 | 1.69 | 0.0606 | 6.06
51.1 | 1.055 | 108.43 | 1.69 | 0.06076 | 6.076
51.2 | 1.046 | 107.55 | 1.69 | 0.06086 | 6.086
51.3 | 1.059 | 108.83 | 1.7 | 0.06101 | 6.101
51.4 | 1.053 | 108.29 | 1.7 | 0.06116 | 6.116
51.5 | 1.058 | 108.79 | 1.7 | 0.06131 | 6.131
51.6 | 1.053 | 108.26 | 1.71 | 0.06143 | 6.143
51.7 | 1.055 | 108.5 | 1.71 | 0.06158 | 6.158
51.8 | 1.055 | 108.4 | 1.72 | 0.06174 | 6.174
51.9 | 1.05 | 107.97 | 1.72 | 0.06185 | 6.185
52 | 1.043 | 107.18 | 1.72 | 0.062 | 6.2
52.1 | 1.052 | 108.12 | 1.72 | 0.06213 | 6.213
52.2 | 1.048 | 107.68 | 1.73 | 0.06226 | 6.226
52.3 | 1.049 | 107.84 | 1.73 | 0.06237 | 6.237
52.4 | 1.046 | 107.49 | 1.74 | 0.06252 | 6.252
52.5 | 1.047 | 107.63 | 1.74 | 0.06267 | 6.267
52.6 | 1.043 | 107.21 | 1.74 | 0.0628 | 6.28
52.7 | 1.048 | 107.76 | 1.75 | 0.06292 | 6.292
52.8 | 1.049 | 107.84 | 1.75 | 0.06307 | 6.307
52.9 | 1.048 | 107.76 | 1.75 | 0.0632 | 6.32
53 | 1.05 | 107.98 | 1.76 | 0.06334 | 6.334
53.1 | 1.044 | 107.3 | 1.76 | 0.06347 | 6.347
53.2 | 1.048 | 107.71 | 1.76 | 0.06363 | 6.363
53.3 | 1.038 | 106.66 | 1.77 | 0.06377 | 6.377
53.4 | 1.037 | 106.63 | 1.77 | 0.06388 | 6.388
53.5 | 1.04 | 106.9 | 1.77 | 0.06404 | 6.404
53.6 | 1.041 | 107.03 | 1.78 | 0.06416 | 6.416
53.7 | 1.043 | 107.24 | 1.78 | 0.06431 | 6.431
53.8 | 1.037 | 106.55 | 1.78 | 0.06444 | 6.444
53.9 | 1.037 | 106.62 | 1.78 | 0.06459 | 6.459
54 | 1.039 | 106.77 | 1.79 | 0.06472 | 6.472
54.1 | 1.036 | 106.54 | 1.79 | 0.06485 | 6.485
54.2 | 1.034 | 106.32 | 1.79 | 0.06499 | 6.499
54.3 | 1.038 | 106.71 | 1.8 | 0.06515 | 6.515
54.4 | 1.036 | 106.48 | 1.8 | 0.06528 | 6.528
54.5 | 1.035 | 106.42 | 1.81 | 0.06544 | 6.544
54.6 | 1.035 | 106.38 | 1.81 | 0.06554 | 6.554
54.7 | 1.039 | 106.81 | 1.81 | 0.0657 | 6.57
54.8 | 1.025 | 105.4 | 1.82 | 0.06579 | 6.579
54.9 | 1.032 | 106.13 | 1.82 | 0.06591 | 6.591
55 | 1.033 | 106.16 | 1.82 | 0.06607 | 6.607
55.1 | 1.036 | 106.45 | 1.83 | 0.06622 | 6.622
55.2 | 1.03 | 105.92 | 1.83 | 0.06632 | 6.632
55.3 | 1.033 | 106.16 | 1.83 | 0.06647 | 6.647
55.4 | 1.031 | 105.94 | 1.84 | 0.0666 | 6.66
55.5 | 1.028 | 105.69 | 1.84 | 0.06673 | 6.673
55.6 | 1.026 | 105.48 | 1.84 | 0.06685 | 6.685
55.7 | 1.021 | 104.98 | 1.84 | 0.06698 | 6.698
55.8 | 1.023 | 105.11 | 1.85 | 0.0671 | 6.71
55.9 | 1.024 | 105.23 | 1.85 | 0.06724 | 6.724
56 | 1.031 | 106 | 1.85 | 0.06739 | 6.739
56.1 | 1.017 | 104.53 | 1.86 | 0.06751 | 6.751
56.2 | 1.021 | 104.93 | 1.86 | 0.06766 | 6.766
56.3 | 1.024 | 105.3 | 1.87 | 0.06779 | 6.779
56.4 | 1.022 | 105.06 | 1.87 | 0.06795 | 6.795
56.5 | 1.021 | 104.93 | 1.87 | 0.06808 | 6.808
56.6 | 1.021 | 104.97 | 1.88 | 0.06821 | 6.821
56.7 | 1.015 | 104.34 | 1.88 | 0.06836 | 6.836
56.8 | 1.018 | 104.63 | 1.88 | 0.0685 | 6.85
56.9 | 1.021 | 104.92 | 1.89 | 0.06864 | 6.864
57 | 1.017 | 104.56 | 1.89 | 0.06876 | 6.876
57.1 | 1.014 | 104.24 | 1.89 | 0.0689 | 6.89
57.2 | 1.015 | 104.36 | 1.9 | 0.06901 | 6.901
57.3 | 1.014 | 104.25 | 1.9 | 0.06916 | 6.916
57.4 | 1.014 | 104.24 | 1.9 | 0.06931 | 6.931
57.5 | 1.014 | 104.23 | 1.9 | 0.06943 | 6.943
57.6 | 1.013 | 104.11 | 1.91 | 0.06956 | 6.956
57.7 | 1.013 | 104.14 | 1.91 | 0.06969 | 6.969
57.8 | 1.009 | 103.73 | 1.92 | 0.06982 | 6.982
57.9 | 1.005 | 103.3 | 1.92 | 0.06994 | 6.994
58 | 1.009 | 103.68 | 1.92 | 0.07008 | 7.008
58.1 | 1.005 | 103.32 | 1.92 | 0.07021 | 7.021
58.2 | 1.006 | 103.43 | 1.93 | 0.07037 | 7.037
58.3 | 1.001 | 102.95 | 1.93 | 0.07051 | 7.051
58.4 | 1.001 | 102.94 | 1.94 | 0.07063 | 7.063
58.5 | 1 | 102.8 | 1.94 | 0.07078 | 7.078
58.6 | 0.999 | 102.72 | 1.94 | 0.07091 | 7.091
58.7 | 1.001 | 102.9 | 1.94 | 0.07106 | 7.106
58.8 | 0.996 | 102.41 | 1.95 | 0.07119 | 7.119
58.9 | 1 | 102.75 | 1.95 | 0.07132 | 7.132
59 | 0.994 | 102.17 | 1.95 | 0.07144 | 7.144
59.1 | 0.994 | 102.2 | 1.96 | 0.0716 | 7.16
59.2 | 0.994 | 102.18 | 1.96 | 0.07172 | 7.172
59.3 | 0.996 | 102.41 | 1.97 | 0.07188 | 7.188
59.4 | 0.985 | 101.27 | 1.97 | 0.07198 | 7.198
59.5 | 0.992 | 101.95 | 1.97 | 0.07213 | 7.213
59.6 | 0.986 | 101.32 | 1.97 | 0.07226 | 7.226
59.7 | 0.988 | 101.53 | 1.98 | 0.07241 | 7.241
59.8 | 0.989 | 101.66 | 1.98 | 0.07252 | 7.252
59.9 | 0.986 | 101.4 | 1.99 | 0.07266 | 7.266
60 | 0.986 | 101.39 | 1.99 | 0.07281 | 7.281
60.1 | 0.976 | 100.28 | 1.99 | 0.07294 | 7.294
60.2 | 0.987 | 101.44 | 2 | 0.0731 | 7.31
60.3 | 0.978 | 100.52 | 2 | 0.07323 | 7.323
60.4 | 0.978 | 100.5 | 2 | 0.07337 | 7.337
60.5 | 0.972 | 99.9 | 2 | 0.07351 | 7.351
60.6 | 0.979 | 100.6 | 2.01 | 0.07367 | 7.367
60.7 | 0.976 | 100.36 | 2.01 | 0.0738 | 7.38
60.8 | 0.975 | 100.2 | 2.01 | 0.07393 | 7.393
60.9 | 0.973 | 99.97 | 2.02 | 0.07406 | 7.406
61 | 0.973 | 100.03 | 2.02 | 0.07421 | 7.421
61.1 | 0.97 | 99.74 | 2.02 | 0.07433 | 7.433
61.2 | 0.968 | 99.47 | 2.03 | 0.07449 | 7.449
61.3 | 0.965 | 99.18 | 2.03 | 0.07463 | 7.463
61.4 | 0.97 | 99.67 | 2.04 | 0.07479 | 7.479
61.5 | 0.963 | 98.95 | 2.04 | 0.07491 | 7.491
61.6 | 0.964 | 99.12 | 2.04 | 0.07504 | 7.504
61.7 | 0.964 | 99.07 | 2.05 | 0.07518 | 7.518
61.8 | 0.963 | 98.95 | 2.05 | 0.07531 | 7.531
61.9 | 0.956 | 98.3 | 2.05 | 0.07545 | 7.545
62 | 0.958 | 98.49 | 2.05 | 0.07558 | 7.558
62.1 | 0.958 | 98.44 | 2.06 | 0.07575 | 7.575
62.2 | 0.95 | 97.64 | 2.06 | 0.07585 | 7.585
62.3 | 0.95 | 97.7 | 2.07 | 0.07596 | 7.596
62.4 | 0.954 | 98.03 | 2.07 | 0.0761 | 7.61
62.5 | 0.95 | 97.65 | 2.07 | 0.07623 | 7.623
62.6 | 0.949 | 97.55 | 2.07 | 0.07636 | 7.636
62.7 | 0.951 | 97.79 | 2.08 | 0.0765 | 7.65
62.8 | 0.945 | 97.12 | 2.08 | 0.07662 | 7.662
62.9 | 0.944 | 97.01 | 2.09 | 0.07679 | 7.679
63 | 0.943 | 96.9 | 2.09 | 0.07693 | 7.693
63.1 | 0.94 | 96.66 | 2.09 | 0.07708 | 7.708
63.2 | 0.941 | 96.68 | 2.09 | 0.07721 | 7.721
63.3 | 0.936 | 96.27 | 2.1 | 0.07733 | 7.733
63.4 | 0.936 | 96.2 | 2.1 | 0.07749 | 7.749
63.5 | 0.939 | 96.54 | 2.1 | 0.07763 | 7.763
63.6 | 0.933 | 95.86 | 2.11 | 0.07777 | 7.777
63.7 | 0.931 | 95.74 | 2.11 | 0.07792 | 7.792
63.8 | 0.93 | 95.58 | 2.11 | 0.07805 | 7.805
63.9 | 0.931 | 95.68 | 2.12 | 0.07819 | 7.819
64 | 0.928 | 95.44 | 2.12 | 0.07833 | 7.833
64.1 | 0.929 | 95.54 | 2.13 | 0.07848 | 7.848
64.2 | 0.924 | 94.98 | 2.13 | 0.0786 | 7.86
64.3 | 0.925 | 95.07 | 2.13 | 0.07873 | 7.873
64.4 | 0.918 | 94.32 | 2.13 | 0.07885 | 7.885
64.5 | 0.921 | 94.66 | 2.14 | 0.079 | 7.9
64.6 | 0.91 | 93.53 | 2.14 | 0.07913 | 7.913
64.7 | 0.914 | 93.95 | 2.14 | 0.07927 | 7.927
64.8 | 0.905 | 92.99 | 2.15 | 0.07941 | 7.941
64.9 | 0.91 | 93.59 | 2.15 | 0.07955 | 7.955
65 | 0.906 | 93.15 | 2.15 | 0.07969 | 7.969
65.1 | 0.907 | 93.22 | 2.16 | 0.07983 | 7.983
65.2 | 0.905 | 93.05 | 2.16 | 0.07998 | 7.998
65.3 | 0.895 | 92.05 | 2.17 | 0.08011 | 8.011
65.4 | 0.893 | 91.76 | 2.17 | 0.08023 | 8.023
65.5 | 0.903 | 92.83 | 2.17 | 0.08039 | 8.039
65.6 | 0.893 | 91.81 | 2.17 | 0.08049 | 8.049
65.7 | 0.901 | 92.64 | 2.18 | 0.08066 | 8.066
65.8 | 0.894 | 91.86 | 2.18 | 0.08078 | 8.078
65.9 | 0.89 | 91.47 | 2.19 | 0.08094 | 8.094
66 | 0.886 | 91.05 | 2.19 | 0.08108 | 8.108
66.1 | 0.876 | 90.08 | 2.19 | 0.0812 | 8.12
66.2 | 0.879 | 90.4 | 2.19 | 0.08136 | 8.136
66.3 | 0.875 | 89.98 | 2.2 | 0.08148 | 8.148
66.4 | 0.877 | 90.12 | 2.2 | 0.08162 | 8.162
66.5 | 0.878 | 90.28 | 2.2 | 0.08177 | 8.177
66.6 | 0.87 | 89.43 | 2.21 | 0.08188 | 8.188
66.7 | 0.869 | 89.3 | 2.21 | 0.08204 | 8.204
66.8 | 0.87 | 89.39 | 2.22 | 0.08218 | 8.218
66.9 | 0.866 | 89.06 | 2.22 | 0.08232 | 8.232
67 | 0.864 | 88.84 | 2.22 | 0.08248 | 8.248
67.1 | 0.86 | 88.4 | 2.22 | 0.08261 | 8.261
67.2 | 0.857 | 88.05 | 2.23 | 0.08275 | 8.275
67.3 | 0.854 | 87.83 | 2.23 | 0.08289 | 8.289
67.4 | 0.852 | 87.53 | 2.24 | 0.08303 | 8.303
67.5 | 0.85 | 87.39 | 2.24 | 0.08318 | 8.318
67.6 | 0.844 | 86.79 | 2.24 | 0.0833 | 8.33
67.7 | 0.844 | 86.71 | 2.24 | 0.08344 | 8.344
67.8 | 0.839 | 86.28 | 2.25 | 0.0836 | 8.36
67.9 | 0.841 | 86.42 | 2.25 | 0.08373 | 8.373
68 | 0.835 | 85.87 | 2.26 | 0.08387 | 8.387
68.1 | 0.832 | 85.53 | 2.26 | 0.08403 | 8.403
68.2 | 0.826 | 84.9 | 2.26 | 0.08418 | 8.418
68.3 | 0.823 | 84.62 | 2.26 | 0.08433 | 8.433
68.4 | 0.82 | 84.33 | 2.27 | 0.08447 | 8.447
68.5 | 0.815 | 83.78 | 2.27 | 0.08463 | 8.463
68.6 | 0.815 | 83.82 | 2.28 | 0.08476 | 8.476
68.7 | 0.807 | 83 | 2.28 | 0.08489 | 8.489
68.8 | 0.809 | 83.2 | 2.28 | 0.08504 | 8.504
68.9 | 0.8 | 82.24 | 2.28 | 0.08519 | 8.519
69 | 0.795 | 81.68 | 2.29 | 0.0853 | 8.53
69.1 | 0.789 | 81.14 | 2.29 | 0.08546 | 8.546
69.2 | 0.791 | 81.33 | 2.3 | 0.0856 | 8.56
69.3 | 0.784 | 80.63 | 2.3 | 0.08575 | 8.575
69.4 | 0.778 | 80.01 | 2.3 | 0.08588 | 8.588
69.5 | 0.779 | 80.11 | 2.31 | 0.08602 | 8.602
69.6 | 0.77 | 79.13 | 2.31 | 0.08616 | 8.616
69.7 | 0.77 | 79.11 | 2.31 | 0.08633 | 8.633
69.8 | 0.769 | 79.03 | 2.32 | 0.08646 | 8.646
69.9 | 0.762 | 78.29 | 2.32 | 0.0866 | 8.66
70 | 0.76 | 78.09 | 2.32 | 0.08676 | 8.676
70.1 | 0.751 | 77.22 | 2.32 | 0.08688 | 8.688
70.2 | 0.745 | 76.54 | 2.33 | 0.08705 | 8.705
70.3 | 0.741 | 76.14 | 2.33 | 0.08721 | 8.721
70.4 | 0.737 | 75.71 | 2.33 | 0.08736 | 8.736
70.5 | 0.732 | 75.22 | 2.34 | 0.08751 | 8.751
70.6 | 0.725 | 74.5 | 2.34 | 0.08765 | 8.765
70.7 | 0.719 | 73.95 | 2.35 | 0.0878 | 8.78
70.8 | 0.71 | 73 | 2.35 | 0.08792 | 8.792
70.9 | 0.705 | 72.52 | 2.35 | 0.08808 | 8.808
71 | 0.69 | 70.9 | 2.36 | 0.08825 | 8.825
71.1 | 0.68 | 69.94 | 2.36 | 0.08841 | 8.841
71.2 | 0.657 | 67.53 | 2.36 | 0.08859 | 8.859
71.3 | 0.635 | 65.26 | 2.36 | 0.08881 | 8.881
71.4 | 0.611 | 62.8 | 2.37 | 0.08902 | 8.902
71.5 | 0.58 | 59.61 | 2.37 | 0.08922 | 8.922
71.6 | 0.556 | 57.13 | 2.37 | 0.0894 | 8.94
71.7 | 0.535 | 55.05 | 2.38 | 0.08955 | 8.955
71.8 | 0.524 | 53.91 | 2.38 | 0.0897 | 8.97
71.9 | 0.505 | 51.96 | 2.39 | 0.08985 | 8.985
72 | 0.495 | 50.9 | 2.39 | 0.09006 | 9.006
72.1 | 0.481 | 49.49 | 2.39 | 0.09023 | 9.023
72.2 | 0.471 | 48.38 | 2.39 | 0.09039 | 9.039
72.3 | 0.459 | 47.21 | 2.4 | 0.09056 | 9.056
72.4 | 0.446 | 45.83 | 2.4 | 0.09071 | 9.071
72.5 | 0.438 | 45.04 | 2.41 | 0.09085 | 9.085
72.6 | 0.423 | 43.44 | 2.41 | 0.091 | 9.1
72.7 | 0.414 | 42.58 | 2.41 | 0.09116 | 9.116
72.8 | 0.401 | 41.18 | 2.41 | 0.09135 | 9.135
72.9 | 0.388 | 39.92 | 2.42 | 0.09149 | 9.149
73 | 0.37 | 38.05 | 2.42 | 0.09166 | 9.166
73.1 | 0.357 | 36.75 | 2.42 | 0.09183 | 9.183
73.2 | 0.35 | 36.02 | 2.43 | 0.09198 | 9.198
73.3 | 0.34 | 34.98 | 2.43 | 0.09216 | 9.216
73.4 | 0.323 | 33.25 | 2.43 | 0.09232 | 9.232
73.5 | 0.311 | 31.96 | 2.44 | 0.09251 | 9.251
73.6 | 0.297 | 30.5 | 2.44 | 0.09267 | 9.267
73.7 | 0.287 | 29.55 | 2.44 | 0.09281 | 9.281
73.8 | 0.274 | 28.21 | 2.45 | 0.09297 | 9.297
73.9 | 0.263 | 27.01 | 2.45 | 0.09316 | 9.316
74 | 0.251 | 25.8 | 2.45 | 0.09332 | 9.332
74.1 | 0.247 | 25.42 | 2.46 | 0.09346 | 9.346
74.2 | 0.236 | 24.26 | 2.46 | 0.09365 | 9.365
74.3 | 0.227 | 23.3 | 2.46 | 0.09382 | 9.382
74.4 | 0.213 | 21.88 | 2.47 | 0.09397 | 9.397
74.5 | 0.207 | 21.26 | 2.47 | 0.09415 | 9.415
74.6 | 0.197 | 20.28 | 2.47 | 0.09428 | 9.428
74.7 | 0.191 | 19.63 | 2.48 | 0.09444 | 9.444
74.8 | 0.18 | 18.51 | 2.48 | 0.09457 | 9.457
74.9 | 0.173 | 17.77 | 2.48 | 0.09477 | 9.477
75 | 0.165 | 16.99 | 2.49 | 0.0949 | 9.49
75.1 | 0.156 | 16.03 | 2.49 | 0.09502 | 9.502
75.2 | 0.148 | 15.2 | 2.49 | 0.09519 | 9.519
75.3 | 0.14 | 14.43 | 2.5 | 0.09535 | 9.535
75.4 | 0.134 | 13.79 | 2.5 | 0.09548 | 9.548
75.5 | 0.129 | 13.28 | 2.5 | 0.09563 | 9.563
75.6 | 0.12 | 12.31 | 2.51 | 0.09576 | 9.576
75.7 | 0.114 | 11.77 | 2.51 | 0.09591 | 9.591
75.8 | 0.111 | 11.42 | 2.51 | 0.09608 | 9.608
75.9 | 0.105 | 10.75 | 2.52 | 0.09623 | 9.623
76 | 0.097 | 9.92 | 2.52 | 0.09638 | 9.638
76.1 | 0.089 | 9.18 | 2.52 | 0.09651 | 9.651
76.2 | 0.083 | 8.5 | 2.53 | 0.09668 | 9.668
76.3 | 0.074 | 7.56 | 2.53 | 0.09681 | 9.681
76.4 | 0.068 | 6.96 | 2.54 | 0.09698 | 9.698
76.5 | 0.059 | 6.07 | 2.54 | 0.09714 | 9.714
Test Method | Tensile test 25mm_rectangular_simple.msm
Sample I. D. | strekking nov 2020.mss
Specimen Number | 21
Time (s) | Load (kN) | Stress (MPa) | Displacement (mm) | Strain (mm/mm) | Strain (%)
0.3 | 0.047 | 8.6 | 0 | 0
0.4 | 0.079 | 14.39 | 0.01 | 8e-05 | 0.008
0.5 | 0.102 | 18.64 | 0.01 | 0.00014 | 0.014
0.6 | 0.118 | 21.62 | 0.01 | 0.0002 | 0.02
0.7 | 0.143 | 26.15 | 0.02 | 0.00027 | 0.027
0.8 | 0.16 | 29.36 | 0.02 | 0.00031 | 0.031
0.9 | 0.186 | 33.98 | 0.02 | 0.00037 | 0.037
1 | 0.212 | 38.83 | 0.03 | 0.00045 | 0.045
1.1 | 0.227 | 41.55 | 0.03 | 0.0005 | 0.05
1.2 | 0.248 | 45.34 | 0.03 | 0.00055 | 0.055
1.3 | 0.269 | 49.15 | 0.04 | 0.0006 | 0.06
1.4 | 0.283 | 51.83 | 0.04 | 0.00065 | 0.065
1.5 | 0.307 | 56.25 | 0.04 | 0.00071 | 0.071
1.6 | 0.326 | 59.6 | 0.04 | 0.00075 | 0.075
1.7 | 0.339 | 62.13 | 0.05 | 0.0008 | 0.08
1.8 | 0.36 | 65.85 | 0.05 | 0.00086 | 0.086
1.9 | 0.386 | 70.67 | 0.06 | 0.00093 | 0.093
2 | 0.398 | 72.84 | 0.06 | 0.00098 | 0.098
2.1 | 0.419 | 76.65 | 0.06 | 0.00102 | 0.102
2.2 | 0.435 | 79.58 | 0.07 | 0.0011 | 0.11
2.3 | 0.45 | 82.33 | 0.07 | 0.00114 | 0.114
2.4 | 0.468 | 85.69 | 0.07 | 0.00122 | 0.122
2.5 | 0.484 | 88.67 | 0.08 | 0.00128 | 0.128
2.6 | 0.501 | 91.68 | 0.08 | 0.00132 | 0.132
2.7 | 0.519 | 94.98 | 0.08 | 0.00139 | 0.139
2.8 | 0.532 | 97.47 | 0.09 | 0.00144 | 0.144
2.9 | 0.548 | 100.4 | 0.09 | 0.00151 | 0.151
3 | 0.558 | 102.12 | 0.09 | 0.00155 | 0.155
3.1 | 0.574 | 105.06 | 0.1 | 0.00161 | 0.161
3.2 | 0.587 | 107.4 | 0.1 | 0.00166 | 0.166
3.3 | 0.597 | 109.33 | 0.1 | 0.00171 | 0.171
3.4 | 0.618 | 113.1 | 0.11 | 0.0018 | 0.18
3.5 | 0.625 | 114.4 | 0.11 | 0.00184 | 0.184
3.6 | 0.639 | 117.01 | 0.11 | 0.0019 | 0.19
3.7 | 0.647 | 118.5 | 0.12 | 0.00195 | 0.195
3.8 | 0.658 | 120.53 | 0.12 | 0.00203 | 0.203
3.9 | 0.67 | 122.58 | 0.12 | 0.00209 | 0.209
4 | 0.675 | 123.5 | 0.12 | 0.00211 | 0.211
4.1 | 0.685 | 125.46 | 0.13 | 0.0022 | 0.22
4.2 | 0.693 | 126.88 | 0.13 | 0.00226 | 0.226
4.3 | 0.712 | 130.33 | 0.14 | 0.00234 | 0.234
4.4 | 0.716 | 131.13 | 0.14 | 0.00241 | 0.241
4.5 | 0.727 | 133.07 | 0.14 | 0.00248 | 0.248
4.6 | 0.733 | 134.24 | 0.15 | 0.00253 | 0.253
4.7 | 0.739 | 135.2 | 0.15 | 0.0026 | 0.26
4.8 | 0.748 | 136.97 | 0.15 | 0.00267 | 0.267
4.9 | 0.753 | 137.93 | 0.16 | 0.00275 | 0.275
5 | 0.762 | 139.55 | 0.16 | 0.00282 | 0.282
5.1 | 0.769 | 140.69 | 0.16 | 0.00289 | 0.289
5.2 | 0.774 | 141.67 | 0.17 | 0.00295 | 0.295
5.3 | 0.782 | 143.15 | 0.17 | 0.00304 | 0.304
5.4 | 0.78 | 142.78 | 0.17 | 0.0031 | 0.31
5.5 | 0.794 | 145.28 | 0.17 | 0.0032 | 0.32
5.6 | 0.794 | 145.4 | 0.18 | 0.00327 | 0.327
5.7 | 0.791 | 144.86 | 0.18 | 0.00333 | 0.333
5.8 | 0.799 | 146.29 | 0.18 | 0.00342 | 0.342
5.9 | 0.807 | 147.66 | 0.19 | 0.00349 | 0.349
6 | 0.81 | 148.35 | 0.19 | 0.00358 | 0.358
6.1 | 0.817 | 149.48 | 0.2 | 0.00365 | 0.365
6.2 | 0.819 | 149.86 | 0.2 | 0.00374 | 0.374
6.3 | 0.823 | 150.7 | 0.2 | 0.00383 | 0.383
6.4 | 0.83 | 151.89 | 0.21 | 0.00391 | 0.391
6.5 | 0.828 | 151.6 | 0.21 | 0.004 | 0.4
6.6 | 0.834 | 152.71 | 0.21 | 0.00407 | 0.407
6.7 | 0.831 | 152.18 | 0.22 | 0.00416 | 0.416
6.8 | 0.83 | 152 | 0.22 | 0.00424 | 0.424
6.9 | 0.837 | 153.17 | 0.22 | 0.00433 | 0.433
7 | 0.841 | 153.94 | 0.23 | 0.00442 | 0.442
7.1 | 0.837 | 153.3 | 0.23 | 0.00447 | 0.447
7.3 | 0.842 | 154.08 | 0.24 | 0.00464 | 0.464
7.4 | 0.846 | 154.88 | 0.24 | 0.00473 | 0.473
7.5 | 0.846 | 154.94 | 0.24 | 0.0048 | 0.48
7.6 | 0.853 | 156.14 | 0.25 | 0.0049 | 0.49
7.7 | 0.853 | 156.15 | 0.25 | 0.00499 | 0.499
7.8 | 0.855 | 156.46 | 0.25 | 0.00507 | 0.507
7.9 | 0.857 | 156.79 | 0.26 | 0.00517 | 0.517
8 | 0.854 | 156.32 | 0.26 | 0.00525 | 0.525
8.1 | 0.858 | 157.05 | 0.26 | 0.00533 | 0.533
8.2 | 0.861 | 157.64 | 0.26 | 0.00543 | 0.543
8.3 | 0.861 | 157.65 | 0.27 | 0.00552 | 0.552
8.4 | 0.863 | 158.06 | 0.27 | 0.0056 | 0.56
8.5 | 0.861 | 157.64 | 0.28 | 0.00568 | 0.568
8.6 | 0.863 | 157.95 | 0.28 | 0.00577 | 0.577
8.7 | 0.864 | 158.21 | 0.28 | 0.00587 | 0.587
8.8 | 0.868 | 158.89 | 0.28 | 0.00597 | 0.597
8.9 | 0.868 | 158.85 | 0.29 | 0.00605 | 0.605
9 | 0.869 | 159 | 0.29 | 0.00614 | 0.614
9.1 | 0.869 | 159.13 | 0.29 | 0.00624 | 0.624
9.2 | 0.871 | 159.42 | 0.3 | 0.00633 | 0.633
9.3 | 0.869 | 159.12 | 0.3 | 0.00642 | 0.642
9.4 | 0.869 | 159.09 | 0.3 | 0.00649 | 0.649
9.5 | 0.873 | 159.88 | 0.31 | 0.00659 | 0.659
9.6 | 0.874 | 159.97 | 0.31 | 0.00669 | 0.669
9.7 | 0.874 | 159.95 | 0.32 | 0.00678 | 0.678
9.8 | 0.875 | 160.13 | 0.32 | 0.00685 | 0.685
9.9 | 0.876 | 160.3 | 0.32 | 0.00696 | 0.696
10 | 0.874 | 160.02 | 0.33 | 0.00705 | 0.705
10.1 | 0.877 | 160.59 | 0.33 | 0.00714 | 0.714
10.2 | 0.876 | 160.3 | 0.33 | 0.00722 | 0.722
10.3 | 0.878 | 160.73 | 0.34 | 0.00731 | 0.731
10.4 | 0.879 | 160.87 | 0.34 | 0.00741 | 0.741
10.5 | 0.879 | 160.98 | 0.34 | 0.0075 | 0.75
10.6 | 0.88 | 161.1 | 0.35 | 0.0076 | 0.76
10.7 | 0.882 | 161.37 | 0.35 | 0.00768 | 0.768
10.8 | 0.881 | 161.35 | 0.35 | 0.00779 | 0.779
10.9 | 0.88 | 161.16 | 0.36 | 0.00789 | 0.789
11 | 0.886 | 162.14 | 0.36 | 0.00799 | 0.799
11.1 | 0.88 | 161.17 | 0.36 | 0.00808 | 0.808
11.2 | 0.883 | 161.61 | 0.36 | 0.00818 | 0.818
11.3 | 0.883 | 161.62 | 0.37 | 0.00826 | 0.826
11.4 | 0.886 | 162.25 | 0.37 | 0.00838 | 0.838
11.5 | 0.884 | 161.75 | 0.37 | 0.00845 | 0.845
11.6 | 0.884 | 161.88 | 0.38 | 0.00856 | 0.856
11.7 | 0.889 | 162.74 | 0.38 | 0.00865 | 0.865
11.8 | 0.885 | 161.94 | 0.39 | 0.00874 | 0.874
11.9 | 0.89 | 162.86 | 0.39 | 0.00885 | 0.885
12 | 0.887 | 162.33 | 0.39 | 0.00894 | 0.894
12.1 | 0.887 | 162.43 | 0.4 | 0.00904 | 0.904
12.2 | 0.889 | 162.77 | 0.4 | 0.00913 | 0.913
12.3 | 0.888 | 162.46 | 0.4 | 0.00923 | 0.923
12.4 | 0.885 | 161.97 | 0.4 | 0.00931 | 0.931
12.5 | 0.889 | 162.8 | 0.41 | 0.00941 | 0.941
12.6 | 0.888 | 162.51 | 0.41 | 0.00951 | 0.951
12.7 | 0.886 | 162.23 | 0.42 | 0.00961 | 0.961
12.8 | 0.882 | 161.5 | 0.42 | 0.00969 | 0.969
12.9 | 0.89 | 162.89 | 0.42 | 0.00979 | 0.979
13 | 0.889 | 162.72 | 0.43 | 0.00989 | 0.989
13.1 | 0.889 | 162.81 | 0.43 | 0.00998 | 0.998
13.2 | 0.892 | 163.26 | 0.43 | 0.01009 | 1.009
13.3 | 0.887 | 162.3 | 0.44 | 0.01018 | 1.018
13.4 | 0.889 | 162.71 | 0.44 | 0.01026 | 1.026
13.5 | 0.889 | 162.76 | 0.44 | 0.01035 | 1.035
13.6 | 0.896 | 164.09 | 0.45 | 0.01048 | 1.048
13.7 | 0.891 | 163.15 | 0.45 | 0.01055 | 1.055
13.8 | 0.887 | 162.41 | 0.45 | 0.01064 | 1.064
13.9 | 0.888 | 162.53 | 0.45 | 0.01072 | 1.072
14 | 0.891 | 163.01 | 0.46 | 0.01082 | 1.082
14.1 | 0.893 | 163.52 | 0.46 | 0.01093 | 1.093
14.2 | 0.895 | 163.77 | 0.47 | 0.01103 | 1.103
14.3 | 0.895 | 163.8 | 0.47 | 0.01111 | 1.111
14.4 | 0.894 | 163.71 | 0.47 | 0.01122 | 1.122
14.5 | 0.89 | 162.87 | 0.48 | 0.01131 | 1.131
14.6 | 0.893 | 163.4 | 0.48 | 0.0114 | 1.14
14.7 | 0.89 | 162.88 | 0.48 | 0.01147 | 1.147
14.8 | 0.892 | 163.33 | 0.48 | 0.01157 | 1.157
14.9 | 0.891 | 163.01 | 0.49 | 0.01168 | 1.168
15 | 0.892 | 163.24 | 0.49 | 0.01177 | 1.177
15.1 | 0.892 | 163.31 | 0.49 | 0.01187 | 1.187
15.2 | 0.894 | 163.56 | 0.5 | 0.01198 | 1.198
15.3 | 0.889 | 162.72 | 0.5 | 0.01207 | 1.207
15.4 | 0.893 | 163.38 | 0.5 | 0.01217 | 1.217
15.5 | 0.89 | 162.96 | 0.51 | 0.01227 | 1.227
15.6 | 0.895 | 163.88 | 0.51 | 0.01237 | 1.237
15.7 | 0.896 | 164.06 | 0.52 | 0.01246 | 1.246
15.8 | 0.892 | 163.21 | 0.52 | 0.01254 | 1.254
15.9 | 0.895 | 163.77 | 0.52 | 0.01266 | 1.266
16 | 0.898 | 164.34 | 0.53 | 0.01277 | 1.277
16.1 | 0.896 | 163.95 | 0.53 | 0.01287 | 1.287
16.2 | 0.897 | 164.27 | 0.53 | 0.01296 | 1.296
16.3 | 0.899 | 164.59 | 0.54 | 0.01305 | 1.305
16.4 | 0.896 | 164 | 0.54 | 0.01314 | 1.314
16.5 | 0.895 | 163.9 | 0.54 | 0.01324 | 1.324
16.6 | 0.894 | 163.64 | 0.55 | 0.01334 | 1.334
16.7 | 0.892 | 163.24 | 0.55 | 0.01344 | 1.344
16.8 | 0.901 | 165 | 0.55 | 0.01354 | 1.354
16.9 | 0.896 | 163.96 | 0.55 | 0.01362 | 1.362
17 | 0.893 | 163.4 | 0.56 | 0.01371 | 1.371
17.1 | 0.897 | 164.11 | 0.56 | 0.0138 | 1.38
17.2 | 0.894 | 163.68 | 0.56 | 0.0139 | 1.39
17.3 | 0.896 | 164.06 | 0.57 | 0.014 | 1.4
17.4 | 0.898 | 164.31 | 0.57 | 0.0141 | 1.41
17.5 | 0.89 | 162.99 | 0.57 | 0.01418 | 1.418
17.6 | 0.901 | 164.93 | 0.58 | 0.0143 | 1.43
17.7 | 0.899 | 164.52 | 0.58 | 0.0144 | 1.44
17.8 | 0.897 | 164.11 | 0.58 | 0.01449 | 1.449
17.9 | 0.898 | 164.37 | 0.59 | 0.01459 | 1.459
18 | 0.892 | 163.29 | 0.59 | 0.01467 | 1.467
18.1 | 0.895 | 163.88 | 0.59 | 0.01478 | 1.478
18.2 | 0.9 | 164.75 | 0.6 | 0.01489 | 1.489
18.3 | 0.896 | 164.03 | 0.6 | 0.01499 | 1.499
18.4 | 0.896 | 164.01 | 0.61 | 0.01509 | 1.509
18.5 | 0.898 | 164.34 | 0.61 | 0.0152 | 1.52
18.6 | 0.899 | 164.56 | 0.61 | 0.0153 | 1.53
18.7 | 0.9 | 164.69 | 0.62 | 0.01541 | 1.541
18.8 | 0.9 | 164.75 | 0.62 | 0.01549 | 1.549
18.9 | 0.898 | 164.46 | 0.62 | 0.0156 | 1.56
19 | 0.899 | 164.51 | 0.62 | 0.01569 | 1.569
19.1 | 0.899 | 164.48 | 0.63 | 0.01579 | 1.579
19.2 | 0.894 | 163.57 | 0.63 | 0.01588 | 1.588
19.3 | 0.9 | 164.8 | 0.64 | 0.016 | 1.6
19.4 | 0.895 | 163.8 | 0.64 | 0.0161 | 1.61
19.5 | 0.898 | 164.38 | 0.64 | 0.01619 | 1.619
19.6 | 0.899 | 164.54 | 0.64 | 0.0163 | 1.63
19.7 | 0.9 | 164.72 | 0.65 | 0.01641 | 1.641
19.8 | 0.897 | 164.17 | 0.65 | 0.01649 | 1.649
19.9 | 0.894 | 163.56 | 0.66 | 0.01657 | 1.657
20 | 0.897 | 164.16 | 0.66 | 0.01667 | 1.667
20.1 | 0.899 | 164.48 | 0.66 | 0.01675 | 1.675
20.2 | 0.895 | 163.82 | 0.67 | 0.01684 | 1.684
20.3 | 0.899 | 164.59 | 0.67 | 0.01696 | 1.696
20.4 | 0.897 | 164.17 | 0.67 | 0.01706 | 1.706
20.5 | 0.896 | 164 | 0.68 | 0.01717 | 1.717
20.6 | 0.894 | 163.73 | 0.68 | 0.01724 | 1.724
20.7 | 0.899 | 164.51 | 0.68 | 0.01736 | 1.736
20.8 | 0.9 | 164.66 | 0.68 | 0.01746 | 1.746
20.9 | 0.898 | 164.36 | 0.69 | 0.01754 | 1.754
21 | 0.898 | 164.46 | 0.69 | 0.01765 | 1.765
21.1 | 0.899 | 164.47 | 0.69 | 0.01774 | 1.774
21.2 | 0.897 | 164.19 | 0.7 | 0.01784 | 1.784
21.3 | 0.899 | 164.5 | 0.7 | 0.01793 | 1.793
21.4 | 0.896 | 164.03 | 0.7 | 0.01802 | 1.802
21.5 | 0.899 | 164.51 | 0.71 | 0.01812 | 1.812
21.6 | 0.898 | 164.32 | 0.71 | 0.01823 | 1.823
21.7 | 0.898 | 164.46 | 0.71 | 0.01833 | 1.833
21.8 | 0.898 | 164.37 | 0.72 | 0.01844 | 1.844
21.9 | 0.896 | 164.02 | 0.72 | 0.01854 | 1.854
22 | 0.895 | 163.75 | 0.72 | 0.01863 | 1.863
22.1 | 0.901 | 164.89 | 0.73 | 0.01875 | 1.875
22.2 | 0.9 | 164.66 | 0.73 | 0.01883 | 1.883
22.3 | 0.896 | 164.02 | 0.73 | 0.01892 | 1.892
22.4 | 0.896 | 164.1 | 0.74 | 0.01903 | 1.903
22.5 | 0.902 | 165.14 | 0.74 | 0.01914 | 1.914
22.6 | 0.893 | 163.41 | 0.74 | 0.01921 | 1.921
22.7 | 0.896 | 163.96 | 0.75 | 0.01931 | 1.931
22.8 | 0.897 | 164.27 | 0.75 | 0.01941 | 1.941
22.9 | 0.898 | 164.31 | 0.75 | 0.01951 | 1.951
23 | 0.897 | 164.18 | 0.76 | 0.0196 | 1.96
23.1 | 0.896 | 163.95 | 0.76 | 0.01971 | 1.971
23.2 | 0.892 | 163.36 | 0.77 | 0.01979 | 1.979
23.3 | 0.893 | 163.51 | 0.77 | 0.01989 | 1.989
23.4 | 0.897 | 164.16 | 0.77 | 0.01999 | 1.999
23.5 | 0.897 | 164.21 | 0.77 | 0.02008 | 2.008
23.6 | 0.896 | 163.92 | 0.78 | 0.02016 | 2.016
23.7 | 0.895 | 163.86 | 0.78 | 0.02026 | 2.026
23.8 | 0.897 | 164.22 | 0.79 | 0.02036 | 2.036
23.9 | 0.899 | 164.56 | 0.79 | 0.02048 | 2.048
24 | 0.896 | 163.98 | 0.79 | 0.02058 | 2.058
24.1 | 0.897 | 164.15 | 0.79 | 0.02067 | 2.067
24.2 | 0.895 | 163.89 | 0.8 | 0.02076 | 2.076
24.3 | 0.897 | 164.28 | 0.8 | 0.02086 | 2.086
24.4 | 0.895 | 163.86 | 0.81 | 0.02096 | 2.096
24.5 | 0.897 | 164.13 | 0.81 | 0.02107 | 2.107
24.6 | 0.897 | 164.22 | 0.81 | 0.02117 | 2.117
24.7 | 0.901 | 164.94 | 0.82 | 0.02129 | 2.129
24.8 | 0.896 | 163.93 | 0.82 | 0.02137 | 2.137
24.9 | 0.897 | 164.26 | 0.82 | 0.02146 | 2.146
25 | 0.896 | 164.02 | 0.83 | 0.02157 | 2.157
25.1 | 0.893 | 163.51 | 0.83 | 0.02165 | 2.165
25.2 | 0.893 | 163.41 | 0.83 | 0.02175 | 2.175
25.3 | 0.899 | 164.58 | 0.84 | 0.02186 | 2.186
25.4 | 0.895 | 163.81 | 0.84 | 0.02197 | 2.197
25.5 | 0.894 | 163.65 | 0.84 | 0.02206 | 2.206
25.6 | 0.896 | 164.05 | 0.84 | 0.02217 | 2.217
25.7 | 0.895 | 163.84 | 0.85 | 0.02227 | 2.227
25.8 | 0.899 | 164.53 | 0.85 | 0.02235 | 2.235
25.9 | 0.893 | 163.42 | 0.85 | 0.02244 | 2.244
26 | 0.9 | 164.74 | 0.86 | 0.02255 | 2.255
26.1 | 0.891 | 163.04 | 0.86 | 0.02261 | 2.261
26.2 | 0.898 | 164.29 | 0.87 | 0.02274 | 2.274
26.3 | 0.895 | 163.89 | 0.87 | 0.02283 | 2.283
26.4 | 0.89 | 162.96 | 0.87 | 0.02291 | 2.291
26.5 | 0.895 | 163.87 | 0.87 | 0.02303 | 2.303
26.6 | 0.893 | 163.43 | 0.88 | 0.0231 | 2.31
26.7 | 0.89 | 162.96 | 0.88 | 0.02319 | 2.319
26.8 | 0.892 | 163.3 | 0.89 | 0.02328 | 2.328
26.9 | 0.896 | 164.05 | 0.89 | 0.02341 | 2.341
27 | 0.895 | 163.84 | 0.89 | 0.0235 | 2.35
27.1 | 0.894 | 163.66 | 0.89 | 0.02358 | 2.358
27.2 | 0.893 | 163.39 | 0.9 | 0.02368 | 2.368
27.3 | 0.894 | 163.56 | 0.9 | 0.02376 | 2.376
27.4 | 0.89 | 162.96 | 0.9 | 0.02384 | 2.384
27.5 | 0.892 | 163.33 | 0.91 | 0.02394 | 2.394
27.6 | 0.892 | 163.26 | 0.91 | 0.02406 | 2.406
27.7 | 0.893 | 163.39 | 0.92 | 0.02414 | 2.414
27.8 | 0.898 | 164.44 | 0.92 | 0.02423 | 2.423
27.9 | 0.894 | 163.72 | 0.92 | 0.02433 | 2.433
28 | 0.893 | 163.51 | 0.93 | 0.02442 | 2.442
28.1 | 0.893 | 163.5 | 0.93 | 0.02451 | 2.451
28.2 | 0.893 | 163.38 | 0.93 | 0.02462 | 2.462
28.3 | 0.89 | 162.87 | 0.93 | 0.02471 | 2.471
28.4 | 0.891 | 163.15 | 0.94 | 0.02481 | 2.481
28.5 | 0.893 | 163.5 | 0.94 | 0.0249 | 2.49
28.6 | 0.892 | 163.36 | 0.94 | 0.02499 | 2.499
28.7 | 0.892 | 163.2 | 0.95 | 0.02508 | 2.508
28.8 | 0.892 | 163.21 | 0.95 | 0.02516 | 2.516
28.9 | 0.891 | 163.18 | 0.96 | 0.02526 | 2.526
29 | 0.893 | 163.54 | 0.96 | 0.02536 | 2.536
29.1 | 0.893 | 163.5 | 0.96 | 0.02544 | 2.544
29.2 | 0.892 | 163.27 | 0.96 | 0.02553 | 2.553
29.3 | 0.894 | 163.56 | 0.97 | 0.02561 | 2.561
29.4 | 0.889 | 162.64 | 0.97 | 0.02569 | 2.569
29.5 | 0.891 | 163.12 | 0.98 | 0.02578 | 2.578
29.6 | 0.893 | 163.42 | 0.98 | 0.02587 | 2.587
29.7 | 0.889 | 162.75 | 0.98 | 0.02594 | 2.594
29.8 | 0.892 | 163.21 | 0.99 | 0.02604 | 2.604
29.9 | 0.89 | 162.94 | 0.99 | 0.02612 | 2.612
30 | 0.89 | 162.91 | 0.99 | 0.02621 | 2.621
30.1 | 0.892 | 163.26 | 0.99 | 0.0263 | 2.63
30.2 | 0.889 | 162.74 | 1 | 0.02639 | 2.639
30.3 | 0.894 | 163.62 | 1 | 0.02649 | 2.649
30.4 | 0.894 | 163.62 | 1.01 | 0.02658 | 2.658
30.5 | 0.885 | 161.97 | 1.01 | 0.02665 | 2.665
30.6 | 0.891 | 163.04 | 1.01 | 0.02675 | 2.675
30.7 | 0.892 | 163.21 | 1.02 | 0.02683 | 2.683
30.8 | 0.887 | 162.3 | 1.02 | 0.0269 | 2.69
30.9 | 0.888 | 162.47 | 1.02 | 0.027 | 2.7
31 | 0.888 | 162.49 | 1.03 | 0.02707 | 2.707
31.1 | 0.888 | 162.54 | 1.03 | 0.02717 | 2.717
31.2 | 0.889 | 162.73 | 1.03 | 0.02727 | 2.727
31.3 | 0.892 | 163.25 | 1.03 | 0.02734 | 2.734
31.4 | 0.889 | 162.73 | 1.04 | 0.02744 | 2.744
31.5 | 0.888 | 162.48 | 1.04 | 0.02751 | 2.751
31.6 | 0.888 | 162.59 | 1.05 | 0.0276 | 2.76
31.7 | 0.885 | 162.09 | 1.05 | 0.02768 | 2.768
31.8 | 0.883 | 161.66 | 1.05 | 0.02775 | 2.775
31.9 | 0.882 | 161.51 | 1.06 | 0.02784 | 2.784
32 | 0.886 | 162.25 | 1.06 | 0.02793 | 2.793
32.1 | 0.885 | 162 | 1.06 | 0.02801 | 2.801
32.2 | 0.887 | 162.42 | 1.06 | 0.0281 | 2.81
32.3 | 0.884 | 161.88 | 1.07 | 0.02818 | 2.818
32.4 | 0.886 | 162.15 | 1.07 | 0.02824 | 2.824
32.5 | 0.886 | 162.16 | 1.07 | 0.02832 | 2.832
32.6 | 0.883 | 161.63 | 1.08 | 0.02841 | 2.841
32.7 | 0.88 | 161.06 | 1.08 | 0.02847 | 2.847
32.8 | 0.885 | 162 | 1.08 | 0.02854 | 2.854
32.9 | 0.882 | 161.41 | 1.09 | 0.02863 | 2.863
33 | 0.88 | 161.04 | 1.09 | 0.02869 | 2.869
33.1 | 0.886 | 162.23 | 1.09 | 0.0288 | 2.88
33.2 | 0.884 | 161.78 | 1.1 | 0.02887 | 2.887
33.3 | 0.883 | 161.61 | 1.1 | 0.02895 | 2.895
33.4 | 0.877 | 160.47 | 1.1 | 0.02901 | 2.901
33.5 | 0.882 | 161.48 | 1.11 | 0.02909 | 2.909
33.6 | 0.882 | 161.44 | 1.11 | 0.02918 | 2.918
33.7 | 0.883 | 161.55 | 1.11 | 0.02924 | 2.924
33.8 | 0.884 | 161.83 | 1.12 | 0.02934 | 2.934
33.9 | 0.879 | 160.95 | 1.12 | 0.02938 | 2.938
34 | 0.881 | 161.24 | 1.13 | 0.02948 | 2.948
34.1 | 0.879 | 160.98 | 1.12 | 0.02954 | 2.954
34.2 | 0.878 | 160.75 | 1.13 | 0.02961 | 2.961
34.3 | 0.876 | 160.28 | 1.13 | 0.02967 | 2.967
34.4 | 0.881 | 161.32 | 1.14 | 0.02976 | 2.976
34.5 | 0.875 | 160.21 | 1.14 | 0.02983 | 2.983
34.6 | 0.88 | 161.03 | 1.14 | 0.02991 | 2.991
34.7 | 0.878 | 160.72 | 1.15 | 0.02998 | 2.998
34.8 | 0.876 | 160.33 | 1.15 | 0.03006 | 3.006
34.9 | 0.872 | 159.65 | 1.15 | 0.03011 | 3.011
35 | 0.874 | 159.95 | 1.16 | 0.03019 | 3.019
35.1 | 0.875 | 160.19 | 1.16 | 0.03025 | 3.025
35.2 | 0.876 | 160.29 | 1.16 | 0.03031 | 3.031
35.3 | 0.872 | 159.61 | 1.17 | 0.03038 | 3.038
35.4 | 0.873 | 159.86 | 1.17 | 0.03045 | 3.045
35.5 | 0.871 | 159.49 | 1.18 | 0.03052 | 3.052
35.6 | 0.879 | 160.85 | 1.18 | 0.03061 | 3.061
35.7 | 0.874 | 160.02 | 1.18 | 0.03065 | 3.065
35.8 | 0.874 | 159.9 | 1.18 | 0.03073 | 3.073
35.9 | 0.873 | 159.83 | 1.19 | 0.03078 | 3.078
36 | 0.871 | 159.38 | 1.19 | 0.03084 | 3.084
36.1 | 0.867 | 158.75 | 1.19 | 0.0309 | 3.09
36.2 | 0.868 | 158.91 | 1.2 | 0.03095 | 3.095
36.3 | 0.871 | 159.35 | 1.2 | 0.03101 | 3.101
36.4 | 0.868 | 158.93 | 1.21 | 0.03106 | 3.106
36.5 | 0.865 | 158.35 | 1.21 | 0.03112 | 3.112
36.6 | 0.866 | 158.54 | 1.21 | 0.03118 | 3.118
36.7 | 0.865 | 158.37 | 1.21 | 0.03123 | 3.123
36.8 | 0.866 | 158.49 | 1.22 | 0.03127 | 3.127
36.9 | 0.864 | 158.22 | 1.22 | 0.03134 | 3.134
37 | 0.86 | 157.34 | 1.22 | 0.03138 | 3.138
37.1 | 0.863 | 157.93 | 1.23 | 0.03144 | 3.144
37.2 | 0.862 | 157.79 | 1.23 | 0.03149 | 3.149
37.3 | 0.861 | 157.61 | 1.23 | 0.03154 | 3.154
37.4 | 0.861 | 157.58 | 1.24 | 0.03159 | 3.159
37.5 | 0.856 | 156.68 | 1.24 | 0.03163 | 3.163
37.6 | 0.86 | 157.35 | 1.25 | 0.03168 | 3.168
37.7 | 0.86 | 157.41 | 1.25 | 0.03175 | 3.175
37.8 | 0.857 | 156.88 | 1.25 | 0.03178 | 3.178
37.9 | 0.854 | 156.34 | 1.25 | 0.03182 | 3.182
38 | 0.851 | 155.79 | 1.26 | 0.03185 | 3.185
38.1 | 0.852 | 155.94 | 1.26 | 0.03191 | 3.191
38.2 | 0.853 | 156.09 | 1.26 | 0.03194 | 3.194
38.3 | 0.854 | 156.29 | 1.27 | 0.03199 | 3.199
38.4 | 0.849 | 155.43 | 1.27 | 0.03203 | 3.203
38.5 | 0.849 | 155.37 | 1.27 | 0.03206 | 3.206
38.6 | 0.85 | 155.65 | 1.28 | 0.03209 | 3.209
38.7 | 0.849 | 155.44 | 1.28 | 0.03215 | 3.215
38.8 | 0.847 | 155.03 | 1.28 | 0.03217 | 3.217
38.9 | 0.845 | 154.67 | 1.29 | 0.03222 | 3.222
39 | 0.838 | 153.33 | 1.29 | 0.03223 | 3.223
39.1 | 0.842 | 154.04 | 1.29 | 0.03228 | 3.228
39.2 | 0.841 | 153.99 | 1.3 | 0.03231 | 3.231
39.3 | 0.839 | 153.5 | 1.3 | 0.03233 | 3.233
39.4 | 0.837 | 153.15 | 1.31 | 0.03238 | 3.238
39.5 | 0.836 | 152.97 | 1.31 | 0.03241 | 3.241
39.6 | 0.836 | 153.05 | 1.31 | 0.03244 | 3.244
39.7 | 0.831 | 152.13 | 1.32 | 0.03246 | 3.246
39.8 | 0.834 | 152.72 | 1.32 | 0.0325 | 3.25
39.9 | 0.829 | 151.68 | 1.32 | 0.03254 | 3.254
40 | 0.833 | 152.43 | 1.33 | 0.03259 | 3.259
40.1 | 0.83 | 151.87 | 1.33 | 0.03261 | 3.261
40.2 | 0.823 | 150.74 | 1.33 | 0.03263 | 3.263
40.3 | 0.822 | 150.49 | 1.33 | 0.03266 | 3.266
40.4 | 0.823 | 150.69 | 1.34 | 0.03271 | 3.271
40.5 | 0.819 | 149.87 | 1.34 | 0.03273 | 3.273
40.6 | 0.817 | 149.62 | 1.34 | 0.03275 | 3.275
40.7 | 0.817 | 149.48 | 1.35 | 0.0328 | 3.28
40.8 | 0.811 | 148.53 | 1.35 | 0.03283 | 3.283
40.9 | 0.811 | 148.53 | 1.35 | 0.03286 | 3.286
41 | 0.808 | 147.9 | 1.36 | 0.03289 | 3.289
41.1 | 0.806 | 147.59 | 1.36 | 0.03292 | 3.292
41.2 | 0.804 | 147.12 | 1.36 | 0.03296 | 3.296
41.3 | 0.802 | 146.72 | 1.37 | 0.033 | 3.3
41.4 | 0.8 | 146.4 | 1.37 | 0.03302 | 3.302
41.5 | 0.794 | 145.31 | 1.38 | 0.03306 | 3.306
41.6 | 0.796 | 145.65 | 1.38 | 0.03309 | 3.309
41.7 | 0.793 | 145.1 | 1.38 | 0.03314 | 3.314
41.8 | 0.791 | 144.86 | 1.39 | 0.03316 | 3.316
41.9 | 0.788 | 144.27 | 1.39 | 0.03319 | 3.319
42 | 0.785 | 143.78 | 1.39 | 0.03323 | 3.323
42.1 | 0.786 | 143.89 | 1.39 | 0.03328 | 3.328
42.2 | 0.781 | 142.99 | 1.4 | 0.03331 | 3.331
42.3 | 0.778 | 142.49 | 1.4 | 0.03333 | 3.333
42.4 | 0.779 | 142.53 | 1.4 | 0.03337 | 3.337
42.5 | 0.775 | 141.81 | 1.41 | 0.03339 | 3.339
42.6 | 0.772 | 141.35 | 1.41 | 0.03343 | 3.343
42.7 | 0.768 | 140.59 | 1.42 | 0.03345 | 3.345
42.8 | 0.77 | 140.86 | 1.42 | 0.03352 | 3.352
42.9 | 0.764 | 139.93 | 1.42 | 0.03353 | 3.353
43 | 0.763 | 139.71 | 1.42 | 0.03356 | 3.356
43.1 | 0.761 | 139.24 | 1.43 | 0.03359 | 3.359
43.2 | 0.757 | 138.54 | 1.43 | 0.03364 | 3.364
43.3 | 0.753 | 137.87 | 1.43 | 0.03367 | 3.367
43.4 | 0.753 | 137.75 | 1.44 | 0.0337 | 3.37
43.5 | 0.75 | 137.24 | 1.44 | 0.03373 | 3.373
43.6 | 0.745 | 136.39 | 1.45 | 0.03376 | 3.376
43.7 | 0.742 | 135.82 | 1.45 | 0.0338 | 3.38
43.8 | 0.741 | 135.59 | 1.45 | 0.03384 | 3.384
43.9 | 0.737 | 134.92 | 1.45 | 0.03386 | 3.386
44 | 0.735 | 134.45 | 1.46 | 0.0339 | 3.39
44.1 | 0.732 | 133.96 | 1.46 | 0.03393 | 3.393
44.2 | 0.726 | 132.94 | 1.47 | 0.03397 | 3.397
44.3 | 0.723 | 132.31 | 1.47 | 0.034 | 3.4
44.4 | 0.723 | 132.3 | 1.47 | 0.03404 | 3.404
44.5 | 0.719 | 131.55 | 1.48 | 0.03407 | 3.407
44.6 | 0.715 | 130.91 | 1.48 | 0.03409 | 3.409
44.7 | 0.709 | 129.79 | 1.48 | 0.03412 | 3.412
44.8 | 0.704 | 128.79 | 1.48 | 0.03416 | 3.416
44.9 | 0.704 | 128.87 | 1.49 | 0.03419 | 3.419
45 | 0.696 | 127.46 | 1.49 | 0.03421 | 3.421
45.1 | 0.694 | 127.07 | 1.5 | 0.03426 | 3.426
45.2 | 0.693 | 126.81 | 1.5 | 0.03428 | 3.428
45.3 | 0.686 | 125.66 | 1.5 | 0.0343 | 3.43
45.4 | 0.68 | 124.44 | 1.51 | 0.03432 | 3.432
45.5 | 0.68 | 124.55 | 1.51 | 0.03437 | 3.437
45.6 | 0.675 | 123.47 | 1.51 | 0.03438 | 3.438
45.7 | 0.665 | 121.67 | 1.51 | 0.0344 | 3.44
45.8 | 0.658 | 120.53 | 1.52 | 0.03442 | 3.442
45.9 | 0.656 | 120.1 | 1.52 | 0.03445 | 3.445
46 | 0.655 | 119.88 | 1.53 | 0.03448 | 3.448
46.1 | 0.649 | 118.77 | 1.53 | 0.0345 | 3.45
46.2 | 0.649 | 118.76 | 1.53 | 0.03453 | 3.453
46.3 | 0.639 | 117.01 | 1.53 | 0.03455 | 3.455
46.4 | 0.631 | 115.51 | 1.54 | 0.03459 | 3.459
46.5 | 0.625 | 114.44 | 1.54 | 0.03459 | 3.459
46.6 | 0.612 | 112.07 | 1.55 | 0.03462 | 3.462
46.7 | 0.612 | 111.97 | 1.55 | 0.03464 | 3.464
46.8 | 0.606 | 110.96 | 1.55 | 0.03464 | 3.464
46.9 | 0.603 | 110.33 | 1.56 | 0.03466 | 3.466
47 | 0.591 | 108.21 | 1.56 | 0.03466 | 3.466
47.1 | 0.589 | 107.74 | 1.56 | 0.0347 | 3.47
47.2 | 0.587 | 107.38 | 1.56 | 0.03469 | 3.469
47.3 | 0.583 | 106.8 | 1.57 | 0.03471 | 3.471
47.4 | 0.579 | 105.95 | 1.57 | 0.03472 | 3.472
47.5 | 0.571 | 104.43 | 1.58 | 0.03473 | 3.473
47.6 | 0.568 | 104.04 | 1.58 | 0.03475 | 3.475
47.7 | 0.566 | 103.65 | 1.58 | 0.03475 | 3.475
47.8 | 0.557 | 101.89 | 1.58 | 0.03475 | 3.475
47.9 | 0.552 | 101.1 | 1.59 | 0.03477 | 3.477
48 | 0.549 | 100.41 | 1.59 | 0.03478 | 3.478
48.1 | 0.542 | 99.28 | 1.59 | 0.03478 | 3.478
48.2 | 0.536 | 98.08 | 1.6 | 0.03478 | 3.478
48.3 | 0.531 | 97.29 | 1.6 | 0.03478 | 3.478
48.4 | 0.525 | 96.15 | 1.6 | 0.03478 | 3.478
48.5 | 0.519 | 94.97 | 1.61 | 0.03478 | 3.478
48.6 | 0.516 | 94.39 | 1.61 | 0.03478 | 3.478
48.7 | 0.516 | 94.48 | 1.61 | 0.03479 | 3.479
48.8 | 0.51 | 93.37 | 1.62 | 0.03478 | 3.478
48.9 | 0.506 | 92.61 | 1.62 | 0.03481 | 3.481
49 | 0.502 | 91.93 | 1.62 | 0.0348 | 3.48
49.1 | 0.498 | 91.11 | 1.63 | 0.03479 | 3.479
49.2 | 0.496 | 90.78 | 1.63 | 0.0348 | 3.48
49.3 | 0.49 | 89.77 | 1.63 | 0.03479 | 3.479
49.4 | 0.487 | 89.15 | 1.64 | 0.03479 | 3.479
49.5 | 0.481 | 88.1 | 1.64 | 0.03477 | 3.477
49.6 | 0.479 | 87.74 | 1.64 | 0.03476 | 3.476
49.7 | 0.473 | 86.64 | 1.65 | 0.03476 | 3.476
49.8 | 0.466 | 85.33 | 1.65 | 0.03474 | 3.474
49.9 | 0.468 | 85.66 | 1.65 | 0.03473 | 3.473
50 | 0.464 | 84.9 | 1.66 | 0.03471 | 3.471
50.1 | 0.459 | 83.96 | 1.66 | 0.03473 | 3.473
50.2 | 0.453 | 82.88 | 1.66 | 0.03469 | 3.469
50.3 | 0.455 | 83.3 | 1.67 | 0.0347 | 3.47
50.4 | 0.444 | 81.35 | 1.67 | 0.03467 | 3.467
50.5 | 0.441 | 80.78 | 1.67 | 0.03467 | 3.467
50.6 | 0.434 | 79.37 | 1.68 | 0.03462 | 3.462
50.7 | 0.436 | 79.86 | 1.68 | 0.03463 | 3.463
50.8 | 0.431 | 78.95 | 1.69 | 0.03461 | 3.461
50.9 | 0.434 | 79.46 | 1.69 | 0.03461 | 3.461
51 | 0.425 | 77.78 | 1.69 | 0.0346 | 3.46
51.1 | 0.423 | 77.35 | 1.69 | 0.03458 | 3.458
51.2 | 0.418 | 76.56 | 1.7 | 0.03455 | 3.455
51.3 | 0.417 | 76.38 | 1.7 | 0.03456 | 3.456
51.4 | 0.411 | 75.17 | 1.7 | 0.0345 | 3.45
51.5 | 0.408 | 74.64 | 1.71 | 0.0345 | 3.45
51.6 | 0.404 | 73.9 | 1.71 | 0.03448 | 3.448
51.7 | 0.401 | 73.49 | 1.71 | 0.03446 | 3.446
51.8 | 0.394 | 72.11 | 1.72 | 0.03442 | 3.442
51.9 | 0.394 | 72.14 | 1.72 | 0.03441 | 3.441
52 | 0.391 | 71.62 | 1.72 | 0.0344 | 3.44
52.1 | 0.387 | 70.78 | 1.73 | 0.03437 | 3.437
52.2 | 0.38 | 69.6 | 1.73 | 0.03436 | 3.436
52.3 | 0.382 | 69.84 | 1.74 | 0.03435 | 3.435
52.4 | 0.376 | 68.91 | 1.74 | 0.03434 | 3.434
52.5 | 0.374 | 68.43 | 1.74 | 0.03431 | 3.431
52.6 | 0.37 | 67.67 | 1.75 | 0.03429 | 3.429
52.7 | 0.366 | 66.98 | 1.75 | 0.03428 | 3.428
52.8 | 0.365 | 66.88 | 1.75 | 0.03425 | 3.425
52.9 | 0.363 | 66.46 | 1.76 | 0.03424 | 3.424
53 | 0.358 | 65.6 | 1.76 | 0.03421 | 3.421
53.1 | 0.349 | 63.93 | 1.76 | 0.03419 | 3.419
53.2 | 0.354 | 64.73 | 1.77 | 0.03417 | 3.417
53.3 | 0.345 | 63.13 | 1.77 | 0.03415 | 3.415
53.4 | 0.346 | 63.31 | 1.77 | 0.03412 | 3.412
53.5 | 0.346 | 63.38 | 1.78 | 0.0341 | 3.41
53.6 | 0.338 | 61.79 | 1.78 | 0.03408 | 3.408
53.7 | 0.339 | 62.03 | 1.78 | 0.03406 | 3.406
53.8 | 0.336 | 61.6 | 1.79 | 0.03404 | 3.404
53.9 | 0.332 | 60.73 | 1.79 | 0.03403 | 3.403
54 | 0.326 | 59.61 | 1.79 | 0.03401 | 3.401
54.1 | 0.328 | 59.96 | 1.79 | 0.03401 | 3.401
54.2 | 0.325 | 59.57 | 1.8 | 0.03397 | 3.397
54.3 | 0.325 | 59.4 | 1.8 | 0.03395 | 3.395
54.4 | 0.319 | 58.41 | 1.8 | 0.03392 | 3.392
54.5 | 0.323 | 59.17 | 1.81 | 0.03392 | 3.392
54.6 | 0.318 | 58.29 | 1.81 | 0.03391 | 3.391
54.7 | 0.315 | 57.66 | 1.81 | 0.03388 | 3.388
54.8 | 0.317 | 58.02 | 1.82 | 0.03386 | 3.386
54.9 | 0.309 | 56.59 | 1.82 | 0.03384 | 3.384
55 | 0.309 | 56.64 | 1.83 | 0.03383 | 3.383
55.1 | 0.309 | 56.59 | 1.83 | 0.03381 | 3.381
55.2 | 0.304 | 55.72 | 1.83 | 0.03379 | 3.379
55.3 | 0.3 | 54.87 | 1.83 | 0.03376 | 3.376
55.4 | 0.299 | 54.7 | 1.84 | 0.03374 | 3.374
55.5 | 0.296 | 54.23 | 1.84 | 0.03371 | 3.371
55.6 | 0.296 | 54.17 | 1.85 | 0.0337 | 3.37
55.7 | 0.293 | 53.66 | 1.85 | 0.03367 | 3.367
55.8 | 0.294 | 53.74 | 1.85 | 0.03366 | 3.366
55.9 | 0.29 | 53.13 | 1.86 | 0.03364 | 3.364
56 | 0.283 | 51.88 | 1.86 | 0.03361 | 3.361
56.1 | 0.286 | 52.34 | 1.86 | 0.03359 | 3.359
56.2 | 0.283 | 51.85 | 1.86 | 0.03357 | 3.357
56.3 | 0.277 | 50.79 | 1.87 | 0.03355 | 3.355
56.4 | 0.277 | 50.75 | 1.87 | 0.03354 | 3.354
56.5 | 0.273 | 49.9 | 1.87 | 0.03351 | 3.351
56.6 | 0.269 | 49.29 | 1.88 | 0.03348 | 3.348
56.7 | 0.268 | 49.09 | 1.88 | 0.03347 | 3.347
56.8 | 0.265 | 48.48 | 1.89 | 0.03346 | 3.346
56.9 | 0.262 | 47.97 | 1.89 | 0.03345 | 3.345
57 | 0.261 | 47.74 | 1.89 | 0.03342 | 3.342
57.1 | 0.259 | 47.44 | 1.9 | 0.0334 | 3.34
57.2 | 0.254 | 46.58 | 1.9 | 0.03338 | 3.338
57.3 | 0.245 | 44.89 | 1.9 | 0.03334 | 3.334
57.4 | 0.246 | 44.94 | 1.9 | 0.03334 | 3.334
57.5 | 0.242 | 44.34 | 1.91 | 0.03331 | 3.331
57.6 | 0.241 | 44.06 | 1.91 | 0.03329 | 3.329
57.7 | 0.237 | 43.37 | 1.92 | 0.03326 | 3.326
57.8 | 0.231 | 42.3 | 1.92 | 0.03324 | 3.324
57.9 | 0.229 | 41.98 | 1.92 | 0.03321 | 3.321
58 | 0.227 | 41.55 | 1.92 | 0.03319 | 3.319
58.1 | 0.222 | 40.64 | 1.93 | 0.03317 | 3.317
58.2 | 0.217 | 39.68 | 1.93 | 0.03314 | 3.314
58.3 | 0.209 | 38.22 | 1.93 | 0.03312 | 3.312
58.4 | 0.208 | 38.15 | 1.94 | 0.0331 | 3.31
58.5 | 0.205 | 37.58 | 1.94 | 0.03308 | 3.308
58.6 | 0.195 | 35.77 | 1.95 | 0.03305 | 3.305
58.7 | 0.192 | 35.19 | 1.95 | 0.03302 | 3.302
58.8 | 0.187 | 34.29 | 1.95 | 0.03299 | 3.299
58.9 | 0.182 | 33.26 | 1.96 | 0.03297 | 3.297
59 | 0.175 | 32.11 | 1.96 | 0.03293 | 3.293
59.1 | 0.155 | 28.32 | 1.96 | 0.03288 | 3.288
59.2 | 0.063 | 11.55 | 1.97 | 0.03251 | 3.251
59.3 | 0.049 | 8.9 | 1.97 | 0.03246 | 3.246

## 6a
Test Method | Tensile test 25mm_rectangular_simple.msm
Sample I. D. | strekking nov 2020.mss
Specimen Number | 1
Time (s) | Load (kN) | Stress (MPa) | Displacement (mm) | Strain (mm/mm) | Strain (%)
0.3 | 0.022 | 2.17 | 0 | 0 | 0
0.4 | 0.056 | 5.56 | 0 | 4e-05 | 0.004
0.5 | 0.103 | 10.15 | 0.01 | 0.0001 | 0.01
0.6 | 0.148 | 14.59 | 0.01 | 0.00016 | 0.016
0.7 | 0.18 | 17.71 | 0.01 | 0.0002 | 0.02
0.8 | 0.212 | 20.87 | 0.02 | 0.00025 | 0.025
0.9 | 0.249 | 24.49 | 0.02 | 0.00031 | 0.031
1 | 0.298 | 29.41 | 0.02 | 0.00035 | 0.035
1.1 | 0.325 | 32.06 | 0.03 | 0.00039 | 0.039
1.2 | 0.367 | 36.13 | 0.03 | 0.00046 | 0.046
1.3 | 0.402 | 39.63 | 0.03 | 0.0005 | 0.05
1.4 | 0.435 | 42.86 | 0.04 | 0.00055 | 0.055
1.5 | 0.457 | 45.07 | 0.04 | 0.00058 | 0.058
1.6 | 0.495 | 48.8 | 0.04 | 0.00064 | 0.064
1.7 | 0.532 | 52.45 | 0.05 | 0.0007 | 0.07
1.8 | 0.564 | 55.6 | 0.05 | 0.00075 | 0.075
1.9 | 0.591 | 58.27 | 0.05 | 0.0008 | 0.08
2 | 0.626 | 61.66 | 0.05 | 0.00086 | 0.086
2.1 | 0.653 | 64.36 | 0.06 | 0.0009 | 0.09
2.2 | 0.685 | 67.51 | 0.06 | 0.00097 | 0.097
2.3 | 0.706 | 69.6 | 0.07 | 0.00102 | 0.102
2.4 | 0.732 | 72.15 | 0.07 | 0.00108 | 0.108
2.5 | 0.749 | 73.76 | 0.07 | 0.00112 | 0.112
2.6 | 0.776 | 76.44 | 0.08 | 0.00118 | 0.118
2.7 | 0.793 | 78.18 | 0.08 | 0.00123 | 0.123
2.8 | 0.819 | 80.72 | 0.08 | 0.00131 | 0.131
2.9 | 0.835 | 82.25 | 0.09 | 0.00138 | 0.138
3 | 0.854 | 84.12 | 0.09 | 0.00144 | 0.144
3.1 | 0.874 | 86.17 | 0.09 | 0.00151 | 0.151
3.2 | 0.885 | 87.19 | 0.1 | 0.00158 | 0.158
3.3 | 0.896 | 88.3 | 0.1 | 0.00164 | 0.164
3.4 | 0.908 | 89.45 | 0.1 | 0.00172 | 0.172
3.5 | 0.923 | 90.92 | 0.11 | 0.00178 | 0.178
3.6 | 0.935 | 92.17 | 0.11 | 0.00188 | 0.188
3.7 | 0.938 | 92.42 | 0.11 | 0.00193 | 0.193
3.8 | 0.946 | 93.18 | 0.11 | 0.00203 | 0.203
3.9 | 0.951 | 93.71 | 0.12 | 0.00208 | 0.208
4 | 0.954 | 94.01 | 0.12 | 0.00217 | 0.217
4.1 | 0.965 | 95.08 | 0.13 | 0.00225 | 0.225
4.2 | 0.967 | 95.29 | 0.13 | 0.00234 | 0.234
4.3 | 0.974 | 96.03 | 0.13 | 0.00242 | 0.242
4.4 | 0.974 | 96.01 | 0.14 | 0.00248 | 0.248
4.5 | 0.98 | 96.62 | 0.14 | 0.00258 | 0.258
4.6 | 0.979 | 96.51 | 0.14 | 0.00264 | 0.264
4.7 | 0.987 | 97.25 | 0.15 | 0.00272 | 0.272
4.8 | 0.985 | 97.08 | 0.15 | 0.00279 | 0.279
4.9 | 0.986 | 97.14 | 0.15 | 0.00288 | 0.288
5 | 0.984 | 96.97 | 0.16 | 0.00296 | 0.296
5.1 | 0.98 | 96.54 | 0.16 | 0.00304 | 0.304
5.2 | 0.98 | 96.59 | 0.16 | 0.00313 | 0.313
5.3 | 0.979 | 96.45 | 0.16 | 0.00319 | 0.319
5.4 | 0.982 | 96.82 | 0.17 | 0.00327 | 0.327
5.5 | 0.983 | 96.92 | 0.17 | 0.00333 | 0.333
5.6 | 0.984 | 96.93 | 0.18 | 0.0034 | 0.34
5.7 | 0.988 | 97.38 | 0.18 | 0.00349 | 0.349
5.8 | 0.99 | 97.61 | 0.18 | 0.00355 | 0.355
5.9 | 0.993 | 97.86 | 0.19 | 0.00362 | 0.362
6 | 0.993 | 97.9 | 0.19 | 0.0037 | 0.37
6.1 | 0.985 | 97.05 | 0.19 | 0.00378 | 0.378
6.2 | 0.991 | 97.66 | 0.2 | 0.00386 | 0.386
6.3 | 0.993 | 97.83 | 0.2 | 0.00394 | 0.394
6.4 | 0.993 | 97.81 | 0.2 | 0.00403 | 0.403
6.5 | 0.993 | 97.89 | 0.21 | 0.00411 | 0.411
6.6 | 0.985 | 97.03 | 0.21 | 0.00419 | 0.419
6.7 | 0.994 | 97.91 | 0.21 | 0.00429 | 0.429
6.8 | 0.999 | 98.44 | 0.22 | 0.00437 | 0.437
6.9 | 0.992 | 97.78 | 0.22 | 0.00446 | 0.446
7.4 | 0.997 | 98.26 | 0.24 | 0.00495 | 0.495
7.8 | 0.993 | 97.9 | 0.25 | 0.00537 | 0.537
8.2 | 0.999 | 98.42 | 0.26 | 0.00577 | 0.577
8.6 | 1.005 | 99.03 | 0.28 | 0.0062 | 0.62
9 | 1 | 98.59 | 0.29 | 0.00665 | 0.665
9.4 | 0.999 | 98.49 | 0.3 | 0.00711 | 0.711
9.8 | 1.005 | 99.07 | 0.32 | 0.00759 | 0.759
10.2 | 0.997 | 98.25 | 0.33 | 0.00805 | 0.805
10.6 | 1.004 | 98.93 | 0.34 | 0.00855 | 0.855
11 | 1.006 | 99.11 | 0.36 | 0.00902 | 0.902
11.4 | 1.004 | 98.96 | 0.37 | 0.00947 | 0.947
11.8 | 0.999 | 98.44 | 0.38 | 0.00988 | 0.988
12.2 | 1.001 | 98.65 | 0.4 | 0.01035 | 1.035
12.6 | 1.015 | 99.99 | 0.41 | 0.01082 | 1.082
13 | 1.003 | 98.88 | 0.42 | 0.01129 | 1.129
13.4 | 1.011 | 99.64 | 0.43 | 0.01172 | 1.172
13.8 | 1.012 | 99.68 | 0.45 | 0.01215 | 1.215
14.2 | 1.017 | 100.25 | 0.46 | 0.01259 | 1.259
14.6 | 1.012 | 99.73 | 0.48 | 0.013 | 1.3
15 | 1.012 | 99.73 | 0.49 | 0.01341 | 1.341
15.4 | 1.009 | 99.41 | 0.5 | 0.01378 | 1.378
15.8 | 1.016 | 100.1 | 0.52 | 0.01412 | 1.412
16.2 | 1.009 | 99.39 | 0.53 | 0.01442 | 1.442
16.6 | 1.016 | 100.15 | 0.54 | 0.01478 | 1.478
17 | 1.019 | 100.41 | 0.56 | 0.01513 | 1.513
17.4 | 1.015 | 100.01 | 0.57 | 0.01546 | 1.546
17.8 | 1.015 | 100.04 | 0.58 | 0.01585 | 1.585
18.2 | 1.016 | 100.09 | 0.6 | 0.01628 | 1.628
18.6 | 1.021 | 100.61 | 0.61 | 0.01673 | 1.673
19 | 1.018 | 100.36 | 0.62 | 0.01711 | 1.711
19.4 | 1.017 | 100.19 | 0.64 | 0.01751 | 1.751
19.8 | 1.025 | 101.05 | 0.65 | 0.01789 | 1.789
20.2 | 1.029 | 101.36 | 0.66 | 0.01823 | 1.823
20.6 | 1.02 | 100.56 | 0.68 | 0.01859 | 1.859
21 | 1.019 | 100.41 | 0.69 | 0.01887 | 1.887
21.4 | 1.021 | 100.59 | 0.7 | 0.01921 | 1.921
21.8 | 1.024 | 100.95 | 0.72 | 0.01958 | 1.958
22.2 | 1.031 | 101.61 | 0.73 | 0.01995 | 1.995
22.6 | 1.024 | 100.87 | 0.74 | 0.02033 | 2.033
23 | 1.03 | 101.53 | 0.76 | 0.02069 | 2.069
23.4 | 1.033 | 101.79 | 0.77 | 0.02109 | 2.109
23.8 | 1.03 | 101.5 | 0.78 | 0.02145 | 2.145
24.2 | 1.024 | 100.88 | 0.8 | 0.02181 | 2.181
24.6 | 1.033 | 101.8 | 0.81 | 0.02219 | 2.219
25 | 1.036 | 102.14 | 0.82 | 0.02258 | 2.258
25.4 | 1.036 | 102.09 | 0.84 | 0.02296 | 2.296
25.8 | 1.033 | 101.83 | 0.85 | 0.02334 | 2.334
26.2 | 1.038 | 102.26 | 0.86 | 0.02372 | 2.372
26.6 | 1.033 | 101.78 | 0.88 | 0.02412 | 2.412
27 | 1.036 | 102.05 | 0.89 | 0.02453 | 2.453
27.4 | 1.036 | 102.06 | 0.9 | 0.02488 | 2.488
27.8 | 1.03 | 101.53 | 0.92 | 0.02523 | 2.523
28.2 | 1.041 | 102.61 | 0.93 | 0.02562 | 2.562
28.6 | 1.047 | 103.14 | 0.94 | 0.026 | 2.6
29 | 1.04 | 102.48 | 0.96 | 0.02638 | 2.638
29.4 | 1.044 | 102.86 | 0.97 | 0.02679 | 2.679
29.8 | 1.042 | 102.65 | 0.98 | 0.02714 | 2.714
30.2 | 1.048 | 103.25 | 1 | 0.02754 | 2.754
30.6 | 1.05 | 103.51 | 1.01 | 0.02791 | 2.791
31 | 1.043 | 102.77 | 1.02 | 0.02827 | 2.827
31.4 | 1.05 | 103.5 | 1.04 | 0.02864 | 2.864
31.8 | 1.046 | 103.1 | 1.05 | 0.029 | 2.9
32.2 | 1.053 | 103.72 | 1.06 | 0.0294 | 2.94
32.6 | 1.052 | 103.71 | 1.08 | 0.02978 | 2.978
33 | 1.054 | 103.83 | 1.09 | 0.03016 | 3.016
33.4 | 1.052 | 103.63 | 1.1 | 0.03052 | 3.052
33.8 | 1.045 | 103.02 | 1.11 | 0.0309 | 3.09
34.2 | 1.056 | 104.08 | 1.13 | 0.03127 | 3.127
34.6 | 1.053 | 103.75 | 1.14 | 0.03163 | 3.163
35 | 1.056 | 104.08 | 1.16 | 0.03202 | 3.202
35.4 | 1.06 | 104.5 | 1.17 | 0.03241 | 3.241
35.8 | 1.055 | 103.93 | 1.18 | 0.0328 | 3.28
36.2 | 1.055 | 103.99 | 1.2 | 0.03318 | 3.318
36.6 | 1.054 | 103.91 | 1.21 | 0.03354 | 3.354
37 | 1.056 | 104.07 | 1.22 | 0.0339 | 3.39
37.4 | 1.056 | 104.03 | 1.24 | 0.03426 | 3.426
37.8 | 1.051 | 103.56 | 1.25 | 0.03466 | 3.466
38.2 | 1.053 | 103.81 | 1.26 | 0.03501 | 3.501
38.6 | 1.06 | 104.48 | 1.28 | 0.03541 | 3.541
39 | 1.053 | 103.74 | 1.29 | 0.0358 | 3.58
39.4 | 1.056 | 104.09 | 1.3 | 0.03616 | 3.616
39.8 | 1.058 | 104.29 | 1.32 | 0.03655 | 3.655
40.2 | 1.055 | 103.98 | 1.33 | 0.03691 | 3.691
40.6 | 1.06 | 104.42 | 1.34 | 0.0373 | 3.73
41 | 1.061 | 104.53 | 1.35 | 0.03767 | 3.767
41.4 | 1.063 | 104.78 | 1.37 | 0.03803 | 3.803
41.8 | 1.07 | 105.41 | 1.38 | 0.03842 | 3.842
42.2 | 1.061 | 104.57 | 1.39 | 0.03878 | 3.878
42.6 | 1.067 | 105.13 | 1.41 | 0.03915 | 3.915
43 | 1.067 | 105.18 | 1.42 | 0.03956 | 3.956
43.4 | 1.068 | 105.2 | 1.44 | 0.03992 | 3.992
43.8 | 1.065 | 104.96 | 1.45 | 0.04026 | 4.026
44.2 | 1.073 | 105.76 | 1.46 | 0.04065 | 4.065
44.6 | 1.066 | 105.09 | 1.48 | 0.04102 | 4.102
45 | 1.067 | 105.17 | 1.49 | 0.0414 | 4.14
45.4 | 1.065 | 104.99 | 1.5 | 0.04178 | 4.178
45.8 | 1.064 | 104.88 | 1.51 | 0.04216 | 4.216
46.2 | 1.07 | 105.43 | 1.53 | 0.04256 | 4.256
46.6 | 1.073 | 105.72 | 1.54 | 0.04293 | 4.293
47 | 1.07 | 105.42 | 1.55 | 0.04328 | 4.328
47.4 | 1.074 | 105.81 | 1.57 | 0.04368 | 4.368
47.8 | 1.068 | 105.21 | 1.58 | 0.04407 | 4.407
48.2 | 1.072 | 105.63 | 1.6 | 0.04445 | 4.445
48.6 | 1.071 | 105.59 | 1.61 | 0.04485 | 4.485
49 | 1.074 | 105.85 | 1.62 | 0.04522 | 4.522
49.4 | 1.074 | 105.84 | 1.64 | 0.04558 | 4.558
49.8 | 1.071 | 105.54 | 1.65 | 0.04595 | 4.595
50.2 | 1.066 | 105.01 | 1.66 | 0.04631 | 4.631
50.6 | 1.073 | 105.69 | 1.68 | 0.04667 | 4.667
51 | 1.077 | 106.11 | 1.69 | 0.04708 | 4.708
51.4 | 1.073 | 105.78 | 1.7 | 0.04747 | 4.747
51.8 | 1.077 | 106.12 | 1.71 | 0.04785 | 4.785
52.2 | 1.076 | 106.03 | 1.73 | 0.04822 | 4.822
52.6 | 1.079 | 106.28 | 1.74 | 0.04859 | 4.859
53 | 1.072 | 105.6 | 1.76 | 0.04895 | 4.895
53.4 | 1.077 | 106.1 | 1.77 | 0.04933 | 4.933
53.8 | 1.073 | 105.77 | 1.78 | 0.04969 | 4.969
54.2 | 1.08 | 106.43 | 1.8 | 0.05008 | 5.008
54.6 | 1.081 | 106.48 | 1.81 | 0.05045 | 5.045
55 | 1.082 | 106.64 | 1.82 | 0.05085 | 5.085
55.4 | 1.078 | 106.24 | 1.84 | 0.05122 | 5.122
55.8 | 1.079 | 106.36 | 1.85 | 0.05159 | 5.159
56.2 | 1.082 | 106.62 | 1.86 | 0.05199 | 5.199
56.6 | 1.079 | 106.35 | 1.87 | 0.05234 | 5.234
57 | 1.081 | 106.51 | 1.89 | 0.05275 | 5.275
57.4 | 1.084 | 106.79 | 1.9 | 0.05312 | 5.312
57.8 | 1.085 | 106.96 | 1.92 | 0.0535 | 5.35
58.2 | 1.08 | 106.4 | 1.93 | 0.05389 | 5.389
58.6 | 1.088 | 107.25 | 1.94 | 0.05427 | 5.427
59 | 1.085 | 106.94 | 1.95 | 0.05464 | 5.464
59.4 | 1.082 | 106.67 | 1.97 | 0.05503 | 5.503
59.8 | 1.088 | 107.24 | 1.98 | 0.0554 | 5.54
60.2 | 1.085 | 106.94 | 1.99 | 0.05578 | 5.578
60.6 | 1.085 | 106.88 | 2.01 | 0.05614 | 5.614
61 | 1.087 | 107.09 | 2.02 | 0.05654 | 5.654
61.4 | 1.08 | 106.41 | 2.04 | 0.05692 | 5.692
61.8 | 1.082 | 106.64 | 2.05 | 0.0573 | 5.73
62.2 | 1.084 | 106.85 | 2.06 | 0.0577 | 5.77
62.6 | 1.093 | 107.67 | 2.08 | 0.05808 | 5.808
63 | 1.084 | 106.78 | 2.09 | 0.05844 | 5.844
63.4 | 1.088 | 107.22 | 2.1 | 0.05884 | 5.884
63.8 | 1.09 | 107.38 | 2.12 | 0.05921 | 5.921
64.2 | 1.081 | 106.56 | 2.13 | 0.05959 | 5.959
64.6 | 1.091 | 107.49 | 2.14 | 0.06 | 6
65 | 1.091 | 107.56 | 2.16 | 0.0604 | 6.04
65.4 | 1.093 | 107.67 | 2.17 | 0.06077 | 6.077
65.8 | 1.089 | 107.35 | 2.18 | 0.06115 | 6.115
66.2 | 1.088 | 107.18 | 2.2 | 0.06153 | 6.153
66.6 | 1.09 | 107.42 | 2.21 | 0.06191 | 6.191
67 | 1.091 | 107.47 | 2.22 | 0.06227 | 6.227
67.4 | 1.09 | 107.4 | 2.23 | 0.06267 | 6.267
67.8 | 1.086 | 106.98 | 2.25 | 0.06308 | 6.308
68.2 | 1.094 | 107.85 | 2.26 | 0.06349 | 6.349
68.6 | 1.091 | 107.51 | 2.28 | 0.06386 | 6.386
69 | 1.091 | 107.48 | 2.29 | 0.06423 | 6.423
69.4 | 1.091 | 107.47 | 2.3 | 0.06458 | 6.458
69.8 | 1.091 | 107.51 | 2.32 | 0.06499 | 6.499
70.2 | 1.095 | 107.95 | 2.33 | 0.06538 | 6.538
70.6 | 1.097 | 108.1 | 2.34 | 0.06577 | 6.577
71 | 1.094 | 107.82 | 2.36 | 0.06613 | 6.613
71.4 | 1.097 | 108.06 | 2.37 | 0.06654 | 6.654
71.8 | 1.097 | 108.14 | 2.38 | 0.06693 | 6.693
72.2 | 1.097 | 108.1 | 2.4 | 0.0673 | 6.73
72.6 | 1.099 | 108.31 | 2.41 | 0.06767 | 6.767
73 | 1.098 | 108.25 | 2.42 | 0.06803 | 6.803
73.4 | 1.096 | 107.97 | 2.44 | 0.06842 | 6.842
73.8 | 1.094 | 107.76 | 2.45 | 0.06878 | 6.878
74.2 | 1.097 | 108.07 | 2.46 | 0.06919 | 6.919
74.6 | 1.098 | 108.18 | 2.48 | 0.06957 | 6.957
75 | 1.098 | 108.24 | 2.49 | 0.06996 | 6.996
75.4 | 1.098 | 108.19 | 2.5 | 0.07031 | 7.031
75.8 | 1.1 | 108.37 | 2.52 | 0.07069 | 7.069
76.2 | 1.093 | 107.75 | 2.53 | 0.07106 | 7.106
76.6 | 1.099 | 108.29 | 2.54 | 0.07142 | 7.142
77 | 1.099 | 108.31 | 2.56 | 0.0718 | 7.18
77.4 | 1.101 | 108.48 | 2.57 | 0.0722 | 7.22
77.8 | 1.101 | 108.46 | 2.58 | 0.07256 | 7.256
78.2 | 1.099 | 108.28 | 2.59 | 0.07295 | 7.295
78.6 | 1.09 | 107.41 | 2.61 | 0.07333 | 7.333
79 | 1.099 | 108.3 | 2.62 | 0.07373 | 7.373
79.4 | 1.1 | 108.44 | 2.64 | 0.07413 | 7.413
79.8 | 1.103 | 108.65 | 2.65 | 0.07448 | 7.448
80.2 | 1.101 | 108.5 | 2.66 | 0.07489 | 7.489
80.6 | 1.1 | 108.37 | 2.68 | 0.07529 | 7.529
81 | 1.104 | 108.77 | 2.69 | 0.07567 | 7.567
81.4 | 1.099 | 108.28 | 2.7 | 0.07606 | 7.606
81.8 | 1.102 | 108.61 | 2.72 | 0.07644 | 7.644
82.2 | 1.1 | 108.37 | 2.73 | 0.07679 | 7.679
82.6 | 1.104 | 108.82 | 2.74 | 0.07719 | 7.719
83 | 1.105 | 108.93 | 2.76 | 0.07756 | 7.756
83.4 | 1.103 | 108.68 | 2.77 | 0.07795 | 7.795
83.8 | 1.103 | 108.71 | 2.78 | 0.07832 | 7.832
84.2 | 1.103 | 108.72 | 2.8 | 0.07871 | 7.871
84.6 | 1.105 | 108.89 | 2.81 | 0.07909 | 7.909
85 | 1.101 | 108.46 | 2.82 | 0.07949 | 7.949
85.4 | 1.099 | 108.33 | 2.84 | 0.07982 | 7.982
85.8 | 1.105 | 108.9 | 2.85 | 0.08022 | 8.022
86.2 | 1.105 | 108.86 | 2.86 | 0.08058 | 8.058
86.6 | 1.105 | 108.92 | 2.88 | 0.08097 | 8.097
87 | 1.108 | 109.14 | 2.89 | 0.08138 | 8.138
87.4 | 1.098 | 108.16 | 2.9 | 0.08173 | 8.173
87.8 | 1.101 | 108.53 | 2.92 | 0.08215 | 8.215
88.2 | 1.107 | 109.12 | 2.93 | 0.08253 | 8.253
88.6 | 1.097 | 108.08 | 2.94 | 0.08289 | 8.289
89 | 1.103 | 108.68 | 2.96 | 0.08327 | 8.327
89.4 | 1.109 | 109.26 | 2.97 | 0.08367 | 8.367
89.8 | 1.096 | 107.96 | 2.98 | 0.08402 | 8.402
90.2 | 1.102 | 108.65 | 3 | 0.08443 | 8.443
90.6 | 1.099 | 108.27 | 3.01 | 0.08482 | 8.482
91 | 1.104 | 108.82 | 3.02 | 0.08521 | 8.521
91.4 | 1.104 | 108.76 | 3.04 | 0.08559 | 8.559
91.8 | 1.11 | 109.42 | 3.05 | 0.086 | 8.6
92.2 | 1.1 | 108.44 | 3.06 | 0.08636 | 8.636
92.6 | 1.106 | 108.97 | 3.08 | 0.08674 | 8.674
93 | 1.106 | 109 | 3.09 | 0.08716 | 8.716
93.4 | 1.109 | 109.26 | 3.1 | 0.08757 | 8.757
93.8 | 1.108 | 109.16 | 3.11 | 0.08796 | 8.796
94.2 | 1.103 | 108.68 | 3.13 | 0.08835 | 8.835
94.6 | 1.108 | 109.16 | 3.14 | 0.08873 | 8.873
95 | 1.107 | 109.1 | 3.15 | 0.08909 | 8.909
95.4 | 1.104 | 108.8 | 3.17 | 0.08947 | 8.947
95.8 | 1.11 | 109.41 | 3.18 | 0.08986 | 8.986
96.2 | 1.109 | 109.25 | 3.19 | 0.09023 | 9.023
96.6 | 1.105 | 108.92 | 3.21 | 0.09064 | 9.064
97 | 1.112 | 109.54 | 3.22 | 0.09102 | 9.102
97.4 | 1.11 | 109.42 | 3.24 | 0.09139 | 9.139
97.8 | 1.107 | 109.05 | 3.25 | 0.09178 | 9.178
98.2 | 1.105 | 108.9 | 3.26 | 0.09213 | 9.213
98.6 | 1.108 | 109.19 | 3.27 | 0.09253 | 9.253
99 | 1.111 | 109.5 | 3.29 | 0.09292 | 9.292
99.4 | 1.106 | 108.99 | 3.3 | 0.09328 | 9.328
99.8 | 1.113 | 109.65 | 3.32 | 0.09373 | 9.373
100.2 | 1.111 | 109.45 | 3.33 | 0.0941 | 9.41
100.6 | 1.113 | 109.7 | 3.34 | 0.09447 | 9.447
101 | 1.112 | 109.6 | 3.36 | 0.09488 | 9.488
101.4 | 1.112 | 109.56 | 3.37 | 0.09522 | 9.522
101.8 | 1.107 | 109.05 | 3.38 | 0.09561 | 9.561
102.2 | 1.109 | 109.27 | 3.4 | 0.096 | 9.6
102.6 | 1.106 | 108.99 | 3.41 | 0.09637 | 9.637
103 | 1.108 | 109.21 | 3.42 | 0.09679 | 9.679
103.4 | 1.11 | 109.36 | 3.43 | 0.09717 | 9.717
103.8 | 1.106 | 109.01 | 3.45 | 0.09754 | 9.754
104.2 | 1.108 | 109.19 | 3.46 | 0.09791 | 9.791
104.6 | 1.112 | 109.58 | 3.48 | 0.09829 | 9.829
105 | 1.111 | 109.44 | 3.49 | 0.09866 | 9.866
105.4 | 1.106 | 109 | 3.5 | 0.09905 | 9.905
105.8 | 1.111 | 109.47 | 3.52 | 0.09946 | 9.946
106.2 | 1.112 | 109.59 | 3.53 | 0.09987 | 9.987
106.6 | 1.11 | 109.35 | 3.54 | 0.10022 | 10.022
107 | 1.111 | 109.46 | 3.56 | 0.10064 | 10.064
107.4 | 1.109 | 109.34 | 3.57 | 0.10103 | 10.103
107.8 | 1.111 | 109.49 | 3.58 | 0.10139 | 10.139
108.2 | 1.115 | 109.92 | 3.6 | 0.10179 | 10.179
108.6 | 1.116 | 109.97 | 3.61 | 0.10219 | 10.219
109 | 1.115 | 109.9 | 3.62 | 0.10256 | 10.256
109.4 | 1.114 | 109.81 | 3.63 | 0.10298 | 10.298
109.8 | 1.115 | 109.85 | 3.65 | 0.10339 | 10.339
110.2 | 1.113 | 109.66 | 3.66 | 0.10375 | 10.375
110.6 | 1.112 | 109.61 | 3.68 | 0.10411 | 10.411
111 | 1.115 | 109.89 | 3.69 | 0.10448 | 10.448
111.4 | 1.113 | 109.66 | 3.7 | 0.10488 | 10.488
111.8 | 1.115 | 109.89 | 3.71 | 0.10528 | 10.528
112.2 | 1.115 | 109.84 | 3.73 | 0.10565 | 10.565
112.6 | 1.113 | 109.72 | 3.74 | 0.10606 | 10.606
113 | 1.114 | 109.78 | 3.76 | 0.10644 | 10.644
113.4 | 1.108 | 109.2 | 3.77 | 0.10679 | 10.679
113.8 | 1.116 | 109.94 | 3.78 | 0.10721 | 10.721
114.2 | 1.105 | 108.89 | 3.79 | 0.10755 | 10.755
114.6 | 1.113 | 109.73 | 3.81 | 0.10796 | 10.796
115 | 1.118 | 110.17 | 3.82 | 0.10834 | 10.834
115.4 | 1.113 | 109.68 | 3.84 | 0.10873 | 10.873
115.8 | 1.114 | 109.81 | 3.85 | 0.10917 | 10.917
116.2 | 1.116 | 110.02 | 3.86 | 0.10953 | 10.953
116.6 | 1.116 | 110.02 | 3.88 | 0.10994 | 10.994
117 | 1.11 | 109.36 | 3.89 | 0.1103 | 11.03
117.4 | 1.114 | 109.74 | 3.9 | 0.11071 | 11.071
117.8 | 1.119 | 110.26 | 3.92 | 0.11108 | 11.108
118.2 | 1.114 | 109.8 | 3.93 | 0.11147 | 11.147
118.6 | 1.122 | 110.53 | 3.94 | 0.11185 | 11.185
119 | 1.121 | 110.42 | 3.96 | 0.11224 | 11.224
119.4 | 1.113 | 109.71 | 3.97 | 0.11264 | 11.264
119.8 | 1.115 | 109.85 | 3.98 | 0.11302 | 11.302
120.2 | 1.12 | 110.35 | 4 | 0.11341 | 11.341
120.6 | 1.11 | 109.42 | 4.01 | 0.11377 | 11.377
121 | 1.117 | 110.1 | 4.02 | 0.11416 | 11.416
121.4 | 1.117 | 110.07 | 4.04 | 0.11457 | 11.457
121.8 | 1.121 | 110.43 | 4.05 | 0.11495 | 11.495
122.2 | 1.121 | 110.48 | 4.06 | 0.11538 | 11.538
122.6 | 1.116 | 109.99 | 4.08 | 0.11575 | 11.575
123 | 1.118 | 110.17 | 4.09 | 0.11613 | 11.613
123.4 | 1.113 | 109.67 | 4.1 | 0.11652 | 11.652
123.8 | 1.119 | 110.3 | 4.12 | 0.1169 | 11.69
124.2 | 1.118 | 110.14 | 4.13 | 0.11729 | 11.729
124.6 | 1.113 | 109.67 | 4.14 | 0.11767 | 11.767
125 | 1.119 | 110.25 | 4.16 | 0.11807 | 11.807
125.4 | 1.115 | 109.9 | 4.17 | 0.11847 | 11.847
125.8 | 1.116 | 109.94 | 4.18 | 0.11887 | 11.887
126.2 | 1.112 | 109.57 | 4.2 | 0.11923 | 11.923
126.6 | 1.117 | 110.11 | 4.21 | 0.11967 | 11.967
127 | 1.116 | 109.97 | 4.22 | 0.12002 | 12.002
127.4 | 1.112 | 109.62 | 4.24 | 0.1204 | 12.04
127.8 | 1.118 | 110.19 | 4.25 | 0.12078 | 12.078
128.2 | 1.105 | 108.86 | 4.26 | 0.12114 | 12.114
128.6 | 1.117 | 110.09 | 4.28 | 0.12157 | 12.157
129 | 1.114 | 109.76 | 4.29 | 0.12195 | 12.195
129.4 | 1.112 | 109.61 | 4.3 | 0.12233 | 12.233
129.8 | 1.113 | 109.66 | 4.32 | 0.12273 | 12.273
130.2 | 1.121 | 110.47 | 4.33 | 0.12311 | 12.311
130.6 | 1.114 | 109.82 | 4.34 | 0.12349 | 12.349
131 | 1.115 | 109.92 | 4.36 | 0.12386 | 12.386
131.4 | 1.113 | 109.72 | 4.37 | 0.12424 | 12.424
131.8 | 1.118 | 110.14 | 4.38 | 0.12464 | 12.464
132.2 | 1.119 | 110.29 | 4.4 | 0.12503 | 12.503
132.6 | 1.117 | 110.09 | 4.41 | 0.12542 | 12.542
133 | 1.12 | 110.38 | 4.42 | 0.12581 | 12.581
133.4 | 1.117 | 110.09 | 4.43 | 0.1262 | 12.62
133.8 | 1.116 | 109.94 | 4.45 | 0.12657 | 12.657
134.2 | 1.113 | 109.71 | 4.46 | 0.12695 | 12.695
134.6 | 1.114 | 109.82 | 4.47 | 0.12734 | 12.734
135 | 1.115 | 109.91 | 4.49 | 0.12775 | 12.775
135.4 | 1.115 | 109.88 | 4.5 | 0.12813 | 12.813
135.8 | 1.117 | 110.03 | 4.52 | 0.12853 | 12.853
136.2 | 1.121 | 110.48 | 4.53 | 0.1289 | 12.89
136.6 | 1.119 | 110.32 | 4.54 | 0.12928 | 12.928
137 | 1.117 | 110.06 | 4.56 | 0.12966 | 12.966
137.4 | 1.12 | 110.39 | 4.57 | 0.13003 | 13.003
137.8 | 1.114 | 109.78 | 4.58 | 0.13039 | 13.039
138.2 | 1.115 | 109.92 | 4.59 | 0.13078 | 13.078
138.6 | 1.117 | 110.05 | 4.61 | 0.13118 | 13.118
139 | 1.119 | 110.25 | 4.62 | 0.13157 | 13.157
139.4 | 1.115 | 109.92 | 4.63 | 0.13197 | 13.197
139.8 | 1.11 | 109.39 | 4.65 | 0.13232 | 13.232
140.2 | 1.117 | 110.09 | 4.66 | 0.13271 | 13.271
140.6 | 1.12 | 110.32 | 4.67 | 0.13309 | 13.309
141 | 1.122 | 110.54 | 4.69 | 0.13347 | 13.347
141.4 | 1.118 | 110.21 | 4.7 | 0.13387 | 13.387
141.8 | 1.118 | 110.17 | 4.72 | 0.13426 | 13.426
142.2 | 1.124 | 110.74 | 4.73 | 0.13464 | 13.464
142.6 | 1.11 | 109.44 | 4.74 | 0.13499 | 13.499
143 | 1.113 | 109.69 | 4.75 | 0.13538 | 13.538
143.4 | 1.12 | 110.34 | 4.77 | 0.13577 | 13.577
143.8 | 1.117 | 110.11 | 4.78 | 0.13618 | 13.618
144.2 | 1.117 | 110.06 | 4.8 | 0.13653 | 13.653
144.6 | 1.115 | 109.87 | 4.81 | 0.13693 | 13.693
145 | 1.114 | 109.8 | 4.82 | 0.13728 | 13.728
145.4 | 1.116 | 110.02 | 4.84 | 0.13768 | 13.768
145.8 | 1.113 | 109.65 | 4.85 | 0.13805 | 13.805
146.2 | 1.117 | 110.05 | 4.86 | 0.13844 | 13.844
146.6 | 1.11 | 109.38 | 4.88 | 0.13878 | 13.878
147 | 1.118 | 110.15 | 4.89 | 0.13918 | 13.918
147.4 | 1.116 | 109.99 | 4.9 | 0.13954 | 13.954
147.8 | 1.114 | 109.81 | 4.91 | 0.13994 | 13.994
148.2 | 1.113 | 109.66 | 4.93 | 0.1403 | 14.03
148.6 | 1.112 | 109.62 | 4.94 | 0.14067 | 14.067
149 | 1.117 | 110.03 | 4.96 | 0.14107 | 14.107
149.4 | 1.116 | 109.93 | 4.97 | 0.14142 | 14.142
149.8 | 1.111 | 109.46 | 4.98 | 0.14179 | 14.179
150.2 | 1.112 | 109.57 | 5 | 0.14214 | 14.214
150.6 | 1.118 | 110.15 | 5.01 | 0.14255 | 14.255
151 | 1.115 | 109.92 | 5.02 | 0.14293 | 14.293
151.4 | 1.116 | 110 | 5.04 | 0.1433 | 14.33
151.8 | 1.12 | 110.39 | 5.05 | 0.14367 | 14.367
152.2 | 1.118 | 110.16 | 5.06 | 0.14402 | 14.402
152.6 | 1.116 | 109.97 | 5.08 | 0.14439 | 14.439
153 | 1.119 | 110.28 | 5.09 | 0.14478 | 14.478
153.4 | 1.11 | 109.38 | 5.1 | 0.14511 | 14.511
153.8 | 1.116 | 109.95 | 5.11 | 0.14546 | 14.546
154.2 | 1.115 | 109.88 | 5.13 | 0.14585 | 14.585
154.6 | 1.115 | 109.91 | 5.14 | 0.14622 | 14.622
155 | 1.119 | 110.24 | 5.16 | 0.14663 | 14.663
155.4 | 1.115 | 109.85 | 5.17 | 0.14698 | 14.698
155.8 | 1.111 | 109.52 | 5.18 | 0.14734 | 14.734
156.2 | 1.111 | 109.49 | 5.19 | 0.1477 | 14.77
156.6 | 1.119 | 110.25 | 5.21 | 0.14807 | 14.807
157 | 1.117 | 110.12 | 5.22 | 0.14845 | 14.845
157.4 | 1.111 | 109.53 | 5.23 | 0.1488 | 14.88
157.8 | 1.118 | 110.17 | 5.25 | 0.14917 | 14.917
158.2 | 1.114 | 109.8 | 5.26 | 0.14951 | 14.951
158.6 | 1.11 | 109.4 | 5.28 | 0.14988 | 14.988
159 | 1.115 | 109.85 | 5.29 | 0.15023 | 15.023
159.4 | 1.113 | 109.68 | 5.3 | 0.15058 | 15.058
159.8 | 1.109 | 109.28 | 5.31 | 0.15091 | 15.091
160.2 | 1.109 | 109.31 | 5.33 | 0.15127 | 15.127
160.6 | 1.114 | 109.75 | 5.34 | 0.1516 | 15.16
161 | 1.115 | 109.91 | 5.36 | 0.15199 | 15.199
161.4 | 1.117 | 110.04 | 5.37 | 0.15236 | 15.236
161.8 | 1.11 | 109.34 | 5.38 | 0.15269 | 15.269
162.2 | 1.113 | 109.69 | 5.39 | 0.15302 | 15.302
162.6 | 1.109 | 109.32 | 5.41 | 0.15335 | 15.335
163 | 1.109 | 109.24 | 5.42 | 0.15369 | 15.369
163.4 | 1.113 | 109.67 | 5.44 | 0.15404 | 15.404
163.8 | 1.111 | 109.48 | 5.45 | 0.15437 | 15.437
164.2 | 1.112 | 109.63 | 5.46 | 0.15471 | 15.471
164.6 | 1.107 | 109.06 | 5.48 | 0.15504 | 15.504
165 | 1.106 | 108.96 | 5.49 | 0.15538 | 15.538
165.4 | 1.107 | 109.11 | 5.5 | 0.15569 | 15.569
165.8 | 1.103 | 108.7 | 5.52 | 0.156 | 15.6
166.2 | 1.101 | 108.49 | 5.53 | 0.15633 | 15.633
166.6 | 1.109 | 109.24 | 5.54 | 0.15668 | 15.668
167 | 1.109 | 109.27 | 5.55 | 0.15699 | 15.699
167.4 | 1.104 | 108.83 | 5.57 | 0.15732 | 15.732
167.8 | 1.103 | 108.73 | 5.58 | 0.15763 | 15.763
168.2 | 1.105 | 108.94 | 5.6 | 0.15795 | 15.795
168.6 | 1.101 | 108.46 | 5.61 | 0.15825 | 15.825
169 | 1.106 | 108.98 | 5.62 | 0.15855 | 15.855
169.4 | 1.097 | 108.13 | 5.64 | 0.15886 | 15.886
169.8 | 1.1 | 108.41 | 5.65 | 0.15917 | 15.917
170.2 | 1.094 | 107.83 | 5.66 | 0.15946 | 15.946
170.6 | 1.099 | 108.26 | 5.68 | 0.15979 | 15.979
171 | 1.088 | 107.26 | 5.69 | 0.16009 | 16.009
171.4 | 1.091 | 107.47 | 5.7 | 0.16038 | 16.038
171.8 | 1.087 | 107.08 | 5.72 | 0.16067 | 16.067
172.2 | 1.091 | 107.48 | 5.73 | 0.16095 | 16.095
172.6 | 1.087 | 107.09 | 5.74 | 0.16125 | 16.125
173 | 1.083 | 106.76 | 5.76 | 0.16153 | 16.153
173.4 | 1.082 | 106.65 | 5.77 | 0.16183 | 16.183
173.8 | 1.085 | 106.88 | 5.78 | 0.16212 | 16.212
174.2 | 1.07 | 105.43 | 5.8 | 0.16242 | 16.242
174.6 | 1.072 | 105.61 | 5.81 | 0.16268 | 16.268
175 | 1.063 | 104.76 | 5.82 | 0.16296 | 16.296
175.4 | 1.069 | 105.31 | 5.84 | 0.16326 | 16.326
175.8 | 1.064 | 104.89 | 5.85 | 0.16354 | 16.354
176.2 | 1.053 | 103.78 | 5.86 | 0.1638 | 16.38
176.6 | 1.053 | 103.74 | 5.87 | 0.16412 | 16.412
177 | 1.047 | 103.16 | 5.89 | 0.16441 | 16.441
177.4 | 1.042 | 102.65 | 5.9 | 0.1647 | 16.47
177.8 | 1.036 | 102.1 | 5.92 | 0.16498 | 16.498
178.2 | 1.038 | 102.29 | 5.93 | 0.16527 | 16.527
178.6 | 1.027 | 101.18 | 5.94 | 0.16557 | 16.557
179 | 1.021 | 100.61 | 5.95 | 0.16589 | 16.589
179.4 | 1.013 | 99.82 | 5.97 | 0.16619 | 16.619
179.8 | 1.002 | 98.78 | 5.98 | 0.16649 | 16.649
180.2 | 0.995 | 98.1 | 6 | 0.16681 | 16.681
180.6 | 0.988 | 97.33 | 6.01 | 0.16714 | 16.714
181 | 0.972 | 95.77 | 6.02 | 0.16748 | 16.748
181.4 | 0.958 | 94.43 | 6.04 | 0.16778 | 16.778
181.8 | 0.953 | 93.87 | 6.05 | 0.16813 | 16.813
182.2 | 0.935 | 92.12 | 6.06 | 0.16847 | 16.847
182.6 | 0.925 | 91.17 | 6.07 | 0.16886 | 16.886
183 | 0.916 | 90.26 | 6.09 | 0.16921 | 16.921
183.4 | 0.906 | 89.26 | 6.1 | 0.16956 | 16.956
183.8 | 0.89 | 87.69 | 6.12 | 0.16994 | 16.994
184.2 | 0.878 | 86.51 | 6.13 | 0.17034 | 17.034
184.6 | 0.863 | 85 | 6.14 | 0.17073 | 17.073
185 | 0.851 | 83.9 | 6.16 | 0.17109 | 17.109
185.4 | 0.84 | 82.74 | 6.17 | 0.17146 | 17.146
185.8 | 0.818 | 80.57 | 6.18 | 0.17183 | 17.183
186.2 | 0.809 | 79.75 | 6.19 | 0.1722 | 17.22
186.6 | 0.79 | 77.81 | 6.21 | 0.17258 | 17.258
187 | 0.777 | 76.56 | 6.22 | 0.17295 | 17.295
187.4 | 0.76 | 74.92 | 6.24 | 0.17333 | 17.333
187.8 | 0.746 | 73.53 | 6.25 | 0.17372 | 17.372
188.2 | 0.731 | 72.06 | 6.26 | 0.17409 | 17.409
188.6 | 0.719 | 70.84 | 6.27 | 0.1745 | 17.45
189 | 0.705 | 69.46 | 6.29 | 0.17494 | 17.494
189.4 | 0.694 | 68.42 | 6.3 | 0.17538 | 17.538
189.8 | 0.675 | 66.53 | 6.32 | 0.17588 | 17.588
190.2 | 0.664 | 65.44 | 6.33 | 0.1764 | 17.64
190.6 | 0.648 | 63.88 | 6.34 | 0.17688 | 17.688
191 | 0.639 | 62.97 | 6.36 | 0.17739 | 17.739
191.4 | 0.614 | 60.51 | 6.37 | 0.17788 | 17.788
191.8 | 0.606 | 59.72 | 6.38 | 0.17844 | 17.844
192.2 | 0.591 | 58.24 | 6.4 | 0.17903 | 17.903
192.6 | 0.574 | 56.59 | 6.41 | 0.17957 | 17.957
193 | 0.559 | 55.06 | 6.42 | 0.18015 | 18.015
193.4 | 0.554 | 54.56 | 6.44 | 0.18072 | 18.072
193.8 | 0.534 | 52.61 | 6.45 | 0.18129 | 18.129
194.2 | 0.517 | 50.98 | 6.46 | 0.18179 | 18.179
194.6 | 0.511 | 50.39 | 6.48 | 0.18234 | 18.234
195 | 0.498 | 49.1 | 6.49 | 0.1829 | 18.29
195.4 | 0.486 | 47.88 | 6.5 | 0.18346 | 18.346
195.8 | 0.466 | 45.91 | 6.52 | 0.184 | 18.4
196.2 | 0.452 | 44.58 | 6.53 | 0.1846 | 18.46
196.6 | 0.44 | 43.4 | 6.54 | 0.18519 | 18.519
197 | 0.432 | 42.58 | 6.55 | 0.18572 | 18.572
197.4 | 0.418 | 41.16 | 6.57 | 0.18625 | 18.625
197.8 | 0.406 | 40.01 | 6.58 | 0.18682 | 18.682
198.2 | 0.396 | 38.98 | 6.6 | 0.18739 | 18.739
198.6 | 0.379 | 37.38 | 6.61 | 0.18794 | 18.794
199 | 0.361 | 35.61 | 6.62 | 0.18849 | 18.849
199.4 | 0.351 | 34.58 | 6.63 | 0.18909 | 18.909
199.8 | 0.337 | 33.26 | 6.65 | 0.18966 | 18.966
200.2 | 0.328 | 32.32 | 6.66 | 0.19021 | 19.021
200.6 | 0.308 | 30.36 | 6.67 | 0.19076 | 19.076
201 | 0.303 | 29.9 | 6.69 | 0.19137 | 19.137
201.4 | 0.289 | 28.51 | 6.7 | 0.19191 | 19.191
201.8 | 0.274 | 26.99 | 6.72 | 0.19249 | 19.249
202.2 | 0.266 | 26.18 | 6.73 | 0.19306 | 19.306
202.6 | 0.251 | 24.73 | 6.74 | 0.19361 | 19.361
203 | 0.235 | 23.17 | 6.76 | 0.19418 | 19.418
203.4 | 0.219 | 21.61 | 6.77 | 0.19474 | 19.474
203.8 | 0.206 | 20.35 | 6.78 | 0.19532 | 19.532
204.2 | 0.197 | 19.44 | 6.8 | 0.19587 | 19.587
204.6 | 0.185 | 18.19 | 6.81 | 0.19646 | 19.646
205 | 0.168 | 16.57 | 6.82 | 0.19703 | 19.703
205.4 | 0.153 | 15.09 | 6.84 | 0.19762 | 19.762
205.8 | 0.137 | 13.53 | 6.85 | 0.19822 | 19.822
206.2 | 0.126 | 12.37 | 6.86 | 0.19879 | 19.879
206.6 | 0.111 | 10.98 | 6.88 | 0.19936 | 19.936
207 | 0.1 | 9.86 | 6.89 | 0.19989 | 19.989
207.4 | 0.083 | 8.14 | 6.9 | 0.20051 | 20.051
207.8 | 0.067 | 6.64 | 6.92 | 0.20104 | 20.104
208.2 | 0.058 | 5.71 | 6.93 | 0.20165 | 20.165
Test Method | Tensile test 25mm_rectangular_simple.msm
Sample I. D. | strekking nov 2020.mss
Specimen Number | 22
Time (s) | Load (kN) | Stress (MPa) | Displacement (mm) | Strain (mm/mm) | Strain (%)
0.3 | -0.008 | -0.79 | 0 | 4e-05 | 0.004
0.4 | 0.029 | 2.87 | 0.01 | 0.0001 | 0.01
0.5 | 0.06 | 5.95 | 0.01 | 0.00014 | 0.014
0.6 | 0.1 | 9.91 | 0.01 | 0.0002 | 0.02
0.7 | 0.137 | 13.64 | 0.01 | 0.00025 | 0.025
0.8 | 0.17 | 16.89 | 0.02 | 0.00028 | 0.028
0.9 | 0.208 | 20.71 | 0.02 | 0.00036 | 0.036
1 | 0.249 | 24.75 | 0.03 | 0.00042 | 0.042
1.1 | 0.28 | 27.86 | 0.03 | 0.00045 | 0.045
1.2 | 0.318 | 31.6 | 0.03 | 0.00051 | 0.051
1.3 | 0.356 | 35.41 | 0.04 | 0.00056 | 0.056
1.4 | 0.379 | 37.68 | 0.04 | 0.0006 | 0.06
1.5 | 0.416 | 41.31 | 0.04 | 0.00066 | 0.066
1.6 | 0.448 | 44.47 | 0.04 | 0.00069 | 0.069
1.7 | 0.474 | 47.14 | 0.05 | 0.00074 | 0.074
1.8 | 0.514 | 51.11 | 0.05 | 0.0008 | 0.08
1.9 | 0.548 | 54.4 | 0.05 | 0.00084 | 0.084
2 | 0.574 | 57.05 | 0.06 | 0.00089 | 0.089
2.1 | 0.612 | 60.79 | 0.06 | 0.00095 | 0.095
2.2 | 0.646 | 64.17 | 0.07 | 0.00099 | 0.099
2.3 | 0.677 | 67.29 | 0.07 | 0.00105 | 0.105
2.4 | 0.723 | 71.86 | 0.07 | 0.00112 | 0.112
2.5 | 0.746 | 74.17 | 0.08 | 0.00116 | 0.116
2.6 | 0.772 | 76.74 | 0.08 | 0.00121 | 0.121
2.7 | 0.792 | 78.72 | 0.08 | 0.00126 | 0.126
2.8 | 0.819 | 81.34 | 0.08 | 0.00129 | 0.129
2.9 | 0.85 | 84.4 | 0.09 | 0.00136 | 0.136
3 | 0.876 | 87.02 | 0.09 | 0.00142 | 0.142
3.1 | 0.895 | 88.96 | 0.09 | 0.00147 | 0.147
3.2 | 0.913 | 90.75 | 0.1 | 0.00153 | 0.153
3.3 | 0.941 | 93.51 | 0.1 | 0.00159 | 0.159
3.4 | 0.965 | 95.87 | 0.11 | 0.00167 | 0.167
3.5 | 0.972 | 96.58 | 0.11 | 0.0017 | 0.17
3.6 | 0.993 | 98.69 | 0.11 | 0.00176 | 0.176
3.7 | 1.005 | 99.89 | 0.12 | 0.00183 | 0.183
3.8 | 1.014 | 100.75 | 0.12 | 0.00186 | 0.186
3.9 | 1.036 | 102.92 | 0.12 | 0.00195 | 0.195
4 | 1.05 | 104.32 | 0.12 | 0.00201 | 0.201
4.1 | 1.057 | 104.99 | 0.13 | 0.00207 | 0.207
4.2 | 1.064 | 105.68 | 0.13 | 0.00213 | 0.213
4.3 | 1.081 | 107.43 | 0.14 | 0.00221 | 0.221
4.4 | 1.088 | 108.08 | 0.14 | 0.00228 | 0.228
4.5 | 1.097 | 109.04 | 0.14 | 0.00235 | 0.235
4.6 | 1.108 | 110.08 | 0.15 | 0.00244 | 0.244
4.7 | 1.111 | 110.37 | 0.15 | 0.00251 | 0.251
4.8 | 1.124 | 111.72 | 0.15 | 0.00257 | 0.257
4.9 | 1.125 | 111.78 | 0.15 | 0.00265 | 0.265
5 | 1.132 | 112.51 | 0.16 | 0.00272 | 0.272
5.1 | 1.14 | 113.29 | 0.16 | 0.00281 | 0.281
5.2 | 1.145 | 113.76 | 0.17 | 0.0029 | 0.29
5.3 | 1.15 | 114.22 | 0.17 | 0.003 | 0.3
5.4 | 1.156 | 114.88 | 0.17 | 0.00308 | 0.308
5.5 | 1.158 | 115.06 | 0.18 | 0.00318 | 0.318
5.6 | 1.158 | 115.08 | 0.18 | 0.00327 | 0.327
5.7 | 1.158 | 115.08 | 0.18 | 0.00335 | 0.335
5.8 | 1.162 | 115.48 | 0.19 | 0.00344 | 0.344
5.9 | 1.165 | 115.78 | 0.19 | 0.00355 | 0.355
6 | 1.169 | 116.16 | 0.19 | 0.00364 | 0.364
6.1 | 1.166 | 115.86 | 0.19 | 0.00373 | 0.373
6.2 | 1.175 | 116.74 | 0.2 | 0.00385 | 0.385
6.3 | 1.179 | 117.18 | 0.2 | 0.00394 | 0.394
6.4 | 1.177 | 116.93 | 0.21 | 0.00404 | 0.404
6.5 | 1.188 | 117.99 | 0.21 | 0.00416 | 0.416
6.6 | 1.181 | 117.38 | 0.21 | 0.00426 | 0.426
6.7 | 1.179 | 117.1 | 0.22 | 0.00433 | 0.433
6.8 | 1.186 | 117.81 | 0.22 | 0.00444 | 0.444
6.9 | 1.188 | 118.06 | 0.22 | 0.00452 | 0.452
7.1 | 1.192 | 118.42 | 0.23 | 0.00471 | 0.471
7.2 | 1.196 | 118.83 | 0.23 | 0.00483 | 0.483
7.3 | 1.188 | 118.06 | 0.24 | 0.00491 | 0.491
7.4 | 1.2 | 119.19 | 0.24 | 0.00504 | 0.504
7.5 | 1.193 | 118.49 | 0.24 | 0.00512 | 0.512
7.6 | 1.196 | 118.86 | 0.25 | 0.00525 | 0.525
7.7 | 1.198 | 119 | 0.25 | 0.00535 | 0.535
7.8 | 1.203 | 119.49 | 0.25 | 0.00546 | 0.546
7.9 | 1.194 | 118.59 | 0.25 | 0.00556 | 0.556
8 | 1.204 | 119.61 | 0.26 | 0.00566 | 0.566
8.1 | 1.208 | 119.97 | 0.26 | 0.00578 | 0.578
8.2 | 1.208 | 119.99 | 0.27 | 0.00589 | 0.589
8.3 | 1.209 | 120.15 | 0.27 | 0.006 | 0.6
8.4 | 1.208 | 119.98 | 0.27 | 0.00613 | 0.613
8.5 | 1.207 | 119.95 | 0.28 | 0.00623 | 0.623
8.6 | 1.204 | 119.67 | 0.28 | 0.00633 | 0.633
8.7 | 1.215 | 120.68 | 0.28 | 0.00647 | 0.647
8.8 | 1.209 | 120.17 | 0.29 | 0.00656 | 0.656
8.9 | 1.213 | 120.48 | 0.29 | 0.00666 | 0.666
9 | 1.211 | 120.32 | 0.29 | 0.00677 | 0.677
9.1 | 1.213 | 120.54 | 0.3 | 0.00688 | 0.688
9.2 | 1.212 | 120.43 | 0.3 | 0.007 | 0.7
9.3 | 1.21 | 120.25 | 0.3 | 0.00713 | 0.713
9.4 | 1.214 | 120.65 | 0.31 | 0.00722 | 0.722
9.5 | 1.215 | 120.73 | 0.31 | 0.00736 | 0.736
9.6 | 1.214 | 120.57 | 0.31 | 0.00744 | 0.744
9.7 | 1.219 | 121.08 | 0.32 | 0.00756 | 0.756
9.8 | 1.212 | 120.37 | 0.32 | 0.00767 | 0.767
9.9 | 1.21 | 120.25 | 0.32 | 0.00777 | 0.777
10 | 1.214 | 120.6 | 0.33 | 0.00789 | 0.789
10.1 | 1.211 | 120.33 | 0.33 | 0.008 | 0.8
10.2 | 1.216 | 120.83 | 0.33 | 0.00811 | 0.811
10.3 | 1.216 | 120.84 | 0.34 | 0.00824 | 0.824
10.4 | 1.219 | 121.13 | 0.34 | 0.00834 | 0.834
10.5 | 1.215 | 120.74 | 0.34 | 0.00843 | 0.843
10.6 | 1.215 | 120.68 | 0.34 | 0.00855 | 0.855
10.7 | 1.217 | 120.87 | 0.35 | 0.00866 | 0.866
10.8 | 1.217 | 120.87 | 0.35 | 0.00879 | 0.879
10.9 | 1.212 | 120.44 | 0.35 | 0.00889 | 0.889
11 | 1.223 | 121.49 | 0.36 | 0.00901 | 0.901
11.1 | 1.225 | 121.74 | 0.36 | 0.00915 | 0.915
11.2 | 1.218 | 120.99 | 0.36 | 0.00924 | 0.924
11.3 | 1.222 | 121.44 | 0.37 | 0.00936 | 0.936
11.4 | 1.223 | 121.47 | 0.37 | 0.0095 | 0.95
11.5 | 1.22 | 121.17 | 0.38 | 0.0096 | 0.96
11.6 | 1.223 | 121.5 | 0.38 | 0.00972 | 0.972
11.7 | 1.223 | 121.5 | 0.38 | 0.00983 | 0.983
11.8 | 1.224 | 121.64 | 0.39 | 0.00999 | 0.999
11.9 | 1.227 | 121.89 | 0.39 | 0.01009 | 1.009
12 | 1.222 | 121.44 | 0.39 | 0.0102 | 1.02
12.1 | 1.227 | 121.92 | 0.4 | 0.01034 | 1.034
12.2 | 1.224 | 121.64 | 0.4 | 0.01045 | 1.045
12.3 | 1.223 | 121.46 | 0.4 | 0.01055 | 1.055
12.4 | 1.221 | 121.35 | 0.4 | 0.01066 | 1.066
12.5 | 1.225 | 121.76 | 0.41 | 0.01081 | 1.081
12.6 | 1.224 | 121.64 | 0.41 | 0.0109 | 1.09
12.7 | 1.221 | 121.28 | 0.42 | 0.01103 | 1.103
12.8 | 1.226 | 121.77 | 0.42 | 0.01116 | 1.116
12.9 | 1.222 | 121.41 | 0.42 | 0.01127 | 1.127
13 | 1.23 | 122.24 | 0.42 | 0.01141 | 1.141
13.1 | 1.226 | 121.79 | 0.43 | 0.01152 | 1.152
13.2 | 1.22 | 121.21 | 0.43 | 0.01163 | 1.163
13.3 | 1.226 | 121.83 | 0.43 | 0.01178 | 1.178
13.4 | 1.228 | 122.02 | 0.44 | 0.01188 | 1.188
13.5 | 1.23 | 122.18 | 0.44 | 0.01201 | 1.201
13.6 | 1.222 | 121.45 | 0.44 | 0.01212 | 1.212
13.7 | 1.228 | 121.98 | 0.45 | 0.01225 | 1.225
13.8 | 1.225 | 121.75 | 0.45 | 0.01237 | 1.237
13.9 | 1.225 | 121.67 | 0.46 | 0.01248 | 1.248
14 | 1.224 | 121.58 | 0.46 | 0.0126 | 1.26
14.1 | 1.226 | 121.8 | 0.46 | 0.01273 | 1.273
14.2 | 1.231 | 122.34 | 0.47 | 0.01285 | 1.285
14.3 | 1.221 | 121.35 | 0.47 | 0.01298 | 1.298
14.4 | 1.228 | 121.98 | 0.47 | 0.01312 | 1.312
14.5 | 1.231 | 122.27 | 0.48 | 0.01323 | 1.323
14.6 | 1.222 | 121.44 | 0.48 | 0.01335 | 1.335
14.7 | 1.232 | 122.36 | 0.48 | 0.01349 | 1.349
14.8 | 1.221 | 121.3 | 0.49 | 0.0136 | 1.36
14.9 | 1.236 | 122.83 | 0.49 | 0.01375 | 1.375
15 | 1.223 | 121.5 | 0.49 | 0.01386 | 1.386
15.1 | 1.228 | 121.99 | 0.5 | 0.01398 | 1.398
15.2 | 1.222 | 121.43 | 0.5 | 0.01409 | 1.409
15.3 | 1.229 | 122.07 | 0.5 | 0.01422 | 1.422
15.4 | 1.224 | 121.56 | 0.51 | 0.01435 | 1.435
15.5 | 1.223 | 121.55 | 0.51 | 0.01447 | 1.447
15.6 | 1.225 | 121.68 | 0.51 | 0.0146 | 1.46
15.7 | 1.229 | 122.11 | 0.52 | 0.01472 | 1.472
15.8 | 1.227 | 121.88 | 0.52 | 0.01484 | 1.484
15.9 | 1.226 | 121.76 | 0.52 | 0.01497 | 1.497
16 | 1.227 | 121.95 | 0.53 | 0.01508 | 1.508
16.1 | 1.225 | 121.68 | 0.53 | 0.01521 | 1.521
16.2 | 1.233 | 122.48 | 0.53 | 0.01534 | 1.534
16.3 | 1.226 | 121.84 | 0.54 | 0.01545 | 1.545
16.4 | 1.228 | 122.01 | 0.54 | 0.01558 | 1.558
16.5 | 1.225 | 121.68 | 0.54 | 0.01568 | 1.568
16.6 | 1.225 | 121.67 | 0.54 | 0.01578 | 1.578
16.7 | 1.221 | 121.3 | 0.55 | 0.01589 | 1.589
16.8 | 1.229 | 122.1 | 0.55 | 0.01603 | 1.603
16.9 | 1.226 | 121.79 | 0.55 | 0.01613 | 1.613
17 | 1.224 | 121.57 | 0.56 | 0.01627 | 1.627
17.1 | 1.222 | 121.38 | 0.56 | 0.01641 | 1.641
17.2 | 1.22 | 121.26 | 0.57 | 0.01652 | 1.652
17.3 | 1.226 | 121.82 | 0.57 | 0.01666 | 1.666
17.4 | 1.229 | 122.12 | 0.57 | 0.01677 | 1.677
17.5 | 1.226 | 121.83 | 0.58 | 0.01688 | 1.688
17.6 | 1.226 | 121.77 | 0.58 | 0.01702 | 1.702
17.7 | 1.228 | 122 | 0.58 | 0.01715 | 1.715
17.8 | 1.227 | 121.96 | 0.59 | 0.01727 | 1.727
17.9 | 1.23 | 122.2 | 0.59 | 0.01741 | 1.741
18 | 1.229 | 122.15 | 0.59 | 0.01754 | 1.754
18.1 | 1.221 | 121.33 | 0.59 | 0.01769 | 1.769
18.2 | 1.23 | 122.25 | 0.6 | 0.01783 | 1.783
18.3 | 1.223 | 121.5 | 0.6 | 0.01795 | 1.795
18.4 | 1.217 | 120.93 | 0.61 | 0.01806 | 1.806
18.5 | 1.222 | 121.45 | 0.61 | 0.01819 | 1.819
18.6 | 1.229 | 122.06 | 0.61 | 0.01832 | 1.832
18.7 | 1.221 | 121.36 | 0.62 | 0.01844 | 1.844
18.8 | 1.23 | 122.18 | 0.62 | 0.01857 | 1.857
18.9 | 1.224 | 121.6 | 0.62 | 0.0187 | 1.87
19 | 1.23 | 122.2 | 0.62 | 0.01882 | 1.882
19.1 | 1.228 | 122.01 | 0.63 | 0.01895 | 1.895
19.2 | 1.228 | 121.97 | 0.63 | 0.01907 | 1.907
19.3 | 1.224 | 121.66 | 0.64 | 0.01921 | 1.921
19.4 | 1.226 | 121.85 | 0.64 | 0.01933 | 1.933
19.5 | 1.227 | 121.94 | 0.64 | 0.01944 | 1.944
19.6 | 1.225 | 121.7 | 0.65 | 0.01956 | 1.956
19.7 | 1.223 | 121.52 | 0.65 | 0.01966 | 1.966
19.8 | 1.225 | 121.76 | 0.65 | 0.0198 | 1.98
19.9 | 1.223 | 121.53 | 0.65 | 0.01992 | 1.992
20 | 1.221 | 121.34 | 0.66 | 0.02005 | 2.005
20.1 | 1.226 | 121.83 | 0.66 | 0.02019 | 2.019
20.2 | 1.224 | 121.66 | 0.67 | 0.02032 | 2.032
20.3 | 1.223 | 121.46 | 0.67 | 0.02042 | 2.042
20.4 | 1.222 | 121.43 | 0.67 | 0.02056 | 2.056
20.5 | 1.223 | 121.55 | 0.68 | 0.02068 | 2.068
20.6 | 1.217 | 120.95 | 0.68 | 0.02081 | 2.081
20.7 | 1.228 | 121.96 | 0.68 | 0.02094 | 2.094
20.8 | 1.224 | 121.63 | 0.69 | 0.02108 | 2.108
20.9 | 1.224 | 121.56 | 0.69 | 0.0212 | 2.12
21 | 1.228 | 121.99 | 0.69 | 0.02134 | 2.134
21.1 | 1.224 | 121.58 | 0.7 | 0.02147 | 2.147
21.2 | 1.224 | 121.58 | 0.7 | 0.02159 | 2.159
21.3 | 1.221 | 121.28 | 0.7 | 0.02174 | 2.174
21.4 | 1.227 | 121.89 | 0.71 | 0.02187 | 2.187
21.5 | 1.216 | 120.8 | 0.71 | 0.02198 | 2.198
21.6 | 1.219 | 121.08 | 0.71 | 0.02211 | 2.211
21.7 | 1.227 | 121.86 | 0.72 | 0.02225 | 2.225
21.8 | 1.226 | 121.77 | 0.72 | 0.0224 | 2.24
21.9 | 1.223 | 121.51 | 0.72 | 0.02252 | 2.252
22 | 1.226 | 121.85 | 0.73 | 0.02266 | 2.266
22.1 | 1.219 | 121.08 | 0.73 | 0.02277 | 2.277
22.2 | 1.221 | 121.28 | 0.73 | 0.0229 | 2.29
22.3 | 1.222 | 121.4 | 0.74 | 0.02304 | 2.304
22.4 | 1.214 | 120.65 | 0.74 | 0.02316 | 2.316
22.5 | 1.219 | 121.08 | 0.74 | 0.02327 | 2.327
22.6 | 1.222 | 121.41 | 0.74 | 0.02341 | 2.341
22.7 | 1.223 | 121.47 | 0.75 | 0.02355 | 2.355
22.8 | 1.215 | 120.69 | 0.75 | 0.02369 | 2.369
22.9 | 1.219 | 121.1 | 0.76 | 0.02379 | 2.379
23 | 1.221 | 121.28 | 0.76 | 0.02392 | 2.392
23.1 | 1.217 | 120.93 | 0.76 | 0.02406 | 2.406
23.2 | 1.221 | 121.32 | 0.77 | 0.02418 | 2.418
23.3 | 1.214 | 120.63 | 0.77 | 0.02428 | 2.428
23.4 | 1.217 | 120.95 | 0.77 | 0.02443 | 2.443
23.5 | 1.22 | 121.22 | 0.78 | 0.02458 | 2.458
23.6 | 1.216 | 120.86 | 0.78 | 0.02468 | 2.468
23.7 | 1.219 | 121.14 | 0.78 | 0.0248 | 2.48
23.8 | 1.226 | 121.8 | 0.79 | 0.02495 | 2.495
23.9 | 1.226 | 121.85 | 0.79 | 0.02506 | 2.506
24 | 1.223 | 121.53 | 0.79 | 0.0252 | 2.52
24.1 | 1.224 | 121.56 | 0.8 | 0.02531 | 2.531
24.2 | 1.213 | 120.47 | 0.8 | 0.02542 | 2.542
24.3 | 1.224 | 121.58 | 0.8 | 0.02557 | 2.557
24.4 | 1.217 | 120.9 | 0.81 | 0.0257 | 2.57
24.5 | 1.219 | 121.08 | 0.81 | 0.02584 | 2.584
24.6 | 1.225 | 121.69 | 0.81 | 0.02599 | 2.599
24.7 | 1.218 | 121 | 0.82 | 0.02611 | 2.611
24.8 | 1.224 | 121.56 | 0.82 | 0.02625 | 2.625
24.9 | 1.219 | 121.07 | 0.82 | 0.02638 | 2.638
25 | 1.221 | 121.33 | 0.83 | 0.0265 | 2.65
25.1 | 1.219 | 121.15 | 0.83 | 0.02662 | 2.662
25.2 | 1.223 | 121.47 | 0.83 | 0.02676 | 2.676
25.3 | 1.226 | 121.77 | 0.84 | 0.02692 | 2.692
25.4 | 1.22 | 121.24 | 0.84 | 0.02702 | 2.702
25.5 | 1.219 | 121.14 | 0.84 | 0.02716 | 2.716
25.6 | 1.219 | 121.1 | 0.84 | 0.02727 | 2.727
25.7 | 1.216 | 120.84 | 0.85 | 0.02742 | 2.742
25.8 | 1.219 | 121.1 | 0.85 | 0.02754 | 2.754
25.9 | 1.217 | 120.94 | 0.86 | 0.02766 | 2.766
26 | 1.223 | 121.51 | 0.86 | 0.0278 | 2.78
26.1 | 1.218 | 121.02 | 0.86 | 0.02792 | 2.792
26.2 | 1.222 | 121.37 | 0.86 | 0.02805 | 2.805
26.3 | 1.224 | 121.64 | 0.87 | 0.02821 | 2.821
26.4 | 1.217 | 120.88 | 0.87 | 0.02831 | 2.831
26.5 | 1.219 | 121.12 | 0.87 | 0.02846 | 2.846
26.6 | 1.219 | 121.07 | 0.88 | 0.02859 | 2.859
26.7 | 1.219 | 121.12 | 0.88 | 0.02871 | 2.871
26.8 | 1.222 | 121.41 | 0.89 | 0.02884 | 2.884
26.9 | 1.216 | 120.82 | 0.89 | 0.02898 | 2.898
27 | 1.215 | 120.71 | 0.89 | 0.0291 | 2.91
27.1 | 1.218 | 121.01 | 0.9 | 0.02924 | 2.924
27.2 | 1.215 | 120.76 | 0.9 | 0.02937 | 2.937
27.3 | 1.214 | 120.57 | 0.9 | 0.02949 | 2.949
27.4 | 1.218 | 121.03 | 0.9 | 0.02963 | 2.963
27.5 | 1.219 | 121.12 | 0.91 | 0.02975 | 2.975
27.6 | 1.216 | 120.81 | 0.91 | 0.02988 | 2.988
27.7 | 1.215 | 120.72 | 0.92 | 0.03003 | 3.003
27.8 | 1.218 | 120.98 | 0.92 | 0.03019 | 3.019
27.9 | 1.217 | 120.9 | 0.93 | 0.03033 | 3.033
28 | 1.209 | 120.09 | 0.93 | 0.03045 | 3.045
28.1 | 1.217 | 120.92 | 0.93 | 0.03058 | 3.058
28.2 | 1.217 | 120.88 | 0.93 | 0.03072 | 3.072
28.3 | 1.219 | 121.14 | 0.94 | 0.03085 | 3.085
28.4 | 1.214 | 120.65 | 0.94 | 0.03097 | 3.097
28.5 | 1.215 | 120.67 | 0.94 | 0.03111 | 3.111
28.6 | 1.216 | 120.84 | 0.94 | 0.03122 | 3.122
28.7 | 1.213 | 120.51 | 0.95 | 0.03136 | 3.136
28.8 | 1.215 | 120.7 | 0.95 | 0.03149 | 3.149
28.9 | 1.215 | 120.72 | 0.95 | 0.03163 | 3.163
29 | 1.214 | 120.58 | 0.96 | 0.03176 | 3.176
29.1 | 1.219 | 121.12 | 0.96 | 0.03189 | 3.189
29.2 | 1.212 | 120.41 | 0.96 | 0.032 | 3.2
29.3 | 1.221 | 121.32 | 0.97 | 0.03216 | 3.216
29.4 | 1.217 | 120.9 | 0.97 | 0.03229 | 3.229
29.5 | 1.218 | 120.99 | 0.98 | 0.03243 | 3.243
29.6 | 1.211 | 120.29 | 0.98 | 0.03254 | 3.254
29.7 | 1.217 | 120.89 | 0.98 | 0.03268 | 3.268
29.8 | 1.21 | 120.19 | 0.99 | 0.03281 | 3.281
29.9 | 1.212 | 120.44 | 0.99 | 0.03295 | 3.295
30 | 1.214 | 120.6 | 0.99 | 0.03308 | 3.308
30.1 | 1.21 | 120.24 | 1 | 0.03319 | 3.319
30.2 | 1.217 | 120.94 | 1 | 0.03335 | 3.335
30.3 | 1.213 | 120.55 | 1 | 0.03347 | 3.347
30.4 | 1.213 | 120.56 | 1.01 | 0.03361 | 3.361
30.5 | 1.206 | 119.82 | 1.01 | 0.03372 | 3.372
30.6 | 1.216 | 120.77 | 1.01 | 0.03387 | 3.387
30.7 | 1.214 | 120.58 | 1.02 | 0.03399 | 3.399
30.8 | 1.216 | 120.82 | 1.02 | 0.03413 | 3.413
30.9 | 1.209 | 120.08 | 1.02 | 0.03426 | 3.426
31 | 1.215 | 120.71 | 1.03 | 0.03443 | 3.443
31.1 | 1.208 | 120.07 | 1.03 | 0.03456 | 3.456
31.2 | 1.214 | 120.63 | 1.03 | 0.03467 | 3.467
31.3 | 1.213 | 120.48 | 1.04 | 0.03482 | 3.482
31.4 | 1.21 | 120.17 | 1.04 | 0.03495 | 3.495
31.5 | 1.212 | 120.37 | 1.04 | 0.03508 | 3.508
31.6 | 1.213 | 120.51 | 1.04 | 0.03522 | 3.522
31.7 | 1.207 | 119.93 | 1.05 | 0.03535 | 3.535
31.8 | 1.213 | 120.52 | 1.05 | 0.0355 | 3.55
31.9 | 1.207 | 119.9 | 1.06 | 0.03563 | 3.563
32 | 1.215 | 120.7 | 1.06 | 0.03579 | 3.579
32.1 | 1.215 | 120.76 | 1.06 | 0.03589 | 3.589
32.2 | 1.213 | 120.47 | 1.07 | 0.03602 | 3.602
32.3 | 1.212 | 120.37 | 1.07 | 0.03618 | 3.618
32.4 | 1.211 | 120.28 | 1.07 | 0.0363 | 3.63
32.5 | 1.204 | 119.66 | 1.08 | 0.03643 | 3.643
32.6 | 1.208 | 120.07 | 1.08 | 0.03654 | 3.654
32.7 | 1.208 | 120.06 | 1.08 | 0.03667 | 3.667
32.8 | 1.204 | 119.63 | 1.08 | 0.03678 | 3.678
32.9 | 1.208 | 120.01 | 1.09 | 0.03692 | 3.692
33 | 1.202 | 119.46 | 1.09 | 0.03707 | 3.707
33.1 | 1.209 | 120.1 | 1.1 | 0.03721 | 3.721
33.2 | 1.204 | 119.64 | 1.1 | 0.0373 | 3.73
33.3 | 1.203 | 119.48 | 1.1 | 0.03745 | 3.745
33.4 | 1.206 | 119.78 | 1.1 | 0.03759 | 3.759
33.5 | 1.204 | 119.65 | 1.11 | 0.03773 | 3.773
33.6 | 1.208 | 119.99 | 1.11 | 0.03788 | 3.788
33.7 | 1.203 | 119.57 | 1.12 | 0.038 | 3.8
33.8 | 1.206 | 119.78 | 1.12 | 0.03813 | 3.813
33.9 | 1.207 | 119.94 | 1.12 | 0.03826 | 3.826
34 | 1.206 | 119.87 | 1.13 | 0.03838 | 3.838
34.1 | 1.208 | 120.05 | 1.13 | 0.03853 | 3.853
34.2 | 1.204 | 119.67 | 1.13 | 0.03868 | 3.868
34.3 | 1.202 | 119.41 | 1.13 | 0.03882 | 3.882
34.4 | 1.207 | 119.92 | 1.14 | 0.03897 | 3.897
34.5 | 1.209 | 120.1 | 1.14 | 0.0391 | 3.91
34.6 | 1.209 | 120.1 | 1.15 | 0.03922 | 3.922
34.7 | 1.204 | 119.64 | 1.15 | 0.03936 | 3.936
34.8 | 1.209 | 120.13 | 1.15 | 0.03949 | 3.949
34.9 | 1.201 | 119.37 | 1.16 | 0.03962 | 3.962
35 | 1.204 | 119.61 | 1.16 | 0.03974 | 3.974
35.1 | 1.201 | 119.29 | 1.16 | 0.03988 | 3.988
35.2 | 1.2 | 119.25 | 1.17 | 0.04002 | 4.002
35.3 | 1.207 | 119.89 | 1.17 | 0.04016 | 4.016
35.4 | 1.2 | 119.24 | 1.17 | 0.04028 | 4.028
35.5 | 1.197 | 118.95 | 1.18 | 0.04042 | 4.042
35.6 | 1.2 | 119.27 | 1.18 | 0.04056 | 4.056
35.7 | 1.198 | 119.01 | 1.18 | 0.04067 | 4.067
35.8 | 1.202 | 119.38 | 1.19 | 0.04083 | 4.083
35.9 | 1.203 | 119.48 | 1.19 | 0.04094 | 4.094
36 | 1.196 | 118.81 | 1.19 | 0.04106 | 4.106
36.1 | 1.202 | 119.47 | 1.2 | 0.04121 | 4.121
36.2 | 1.195 | 118.71 | 1.2 | 0.04134 | 4.134
36.3 | 1.2 | 119.18 | 1.2 | 0.04147 | 4.147
36.4 | 1.2 | 119.21 | 1.21 | 0.0416 | 4.16
36.5 | 1.202 | 119.44 | 1.21 | 0.04173 | 4.173
36.6 | 1.196 | 118.83 | 1.21 | 0.04186 | 4.186
36.7 | 1.197 | 118.95 | 1.22 | 0.04202 | 4.202
36.8 | 1.2 | 119.23 | 1.22 | 0.04214 | 4.214
36.9 | 1.199 | 119.1 | 1.22 | 0.04227 | 4.227
37 | 1.2 | 119.25 | 1.23 | 0.0424 | 4.24
37.1 | 1.201 | 119.35 | 1.23 | 0.04255 | 4.255
37.2 | 1.2 | 119.23 | 1.23 | 0.04268 | 4.268
37.3 | 1.2 | 119.25 | 1.24 | 0.04283 | 4.283
37.4 | 1.203 | 119.56 | 1.24 | 0.043 | 4.3
37.5 | 1.2 | 119.24 | 1.24 | 0.04314 | 4.314
37.6 | 1.196 | 118.88 | 1.25 | 0.04326 | 4.326
37.7 | 1.2 | 119.18 | 1.25 | 0.04342 | 4.342
37.8 | 1.197 | 118.94 | 1.25 | 0.04354 | 4.354
37.9 | 1.199 | 119.14 | 1.25 | 0.04366 | 4.366
38 | 1.195 | 118.74 | 1.26 | 0.04382 | 4.382
38.1 | 1.194 | 118.6 | 1.26 | 0.04395 | 4.395
38.2 | 1.195 | 118.69 | 1.27 | 0.04407 | 4.407
38.3 | 1.197 | 118.89 | 1.27 | 0.04422 | 4.422
38.4 | 1.191 | 118.3 | 1.27 | 0.04434 | 4.434
38.5 | 1.194 | 118.64 | 1.28 | 0.04448 | 4.448
38.6 | 1.191 | 118.3 | 1.28 | 0.04461 | 4.461
38.7 | 1.189 | 118.15 | 1.28 | 0.04473 | 4.473
38.8 | 1.194 | 118.68 | 1.29 | 0.04489 | 4.489
38.9 | 1.191 | 118.34 | 1.29 | 0.04501 | 4.501
39 | 1.194 | 118.63 | 1.29 | 0.04516 | 4.516
39.1 | 1.197 | 118.95 | 1.3 | 0.0453 | 4.53
39.2 | 1.196 | 118.83 | 1.3 | 0.04541 | 4.541
39.3 | 1.196 | 118.78 | 1.3 | 0.04553 | 4.553
39.4 | 1.194 | 118.65 | 1.31 | 0.04568 | 4.568
39.5 | 1.196 | 118.8 | 1.31 | 0.04582 | 4.582
39.6 | 1.193 | 118.51 | 1.31 | 0.04596 | 4.596
39.7 | 1.19 | 118.22 | 1.32 | 0.04608 | 4.608
39.8 | 1.187 | 117.96 | 1.32 | 0.04622 | 4.622
39.9 | 1.193 | 118.57 | 1.32 | 0.04637 | 4.637
40 | 1.19 | 118.27 | 1.33 | 0.0465 | 4.65
40.1 | 1.185 | 117.77 | 1.33 | 0.04664 | 4.664
40.2 | 1.191 | 118.33 | 1.33 | 0.04676 | 4.676
40.3 | 1.188 | 118.06 | 1.33 | 0.04691 | 4.691
40.4 | 1.19 | 118.22 | 1.34 | 0.04705 | 4.705
40.5 | 1.192 | 118.39 | 1.34 | 0.04719 | 4.719
40.6 | 1.189 | 118.11 | 1.34 | 0.04732 | 4.732
40.7 | 1.187 | 117.95 | 1.35 | 0.04748 | 4.748
40.8 | 1.186 | 117.85 | 1.35 | 0.04757 | 4.757
40.9 | 1.187 | 117.93 | 1.36 | 0.04771 | 4.771
41 | 1.189 | 118.18 | 1.36 | 0.04783 | 4.783
41.1 | 1.187 | 117.94 | 1.36 | 0.04796 | 4.796
41.2 | 1.188 | 118.07 | 1.37 | 0.0481 | 4.81
41.3 | 1.186 | 117.88 | 1.37 | 0.04825 | 4.825
41.4 | 1.188 | 118 | 1.37 | 0.04838 | 4.838
41.5 | 1.186 | 117.85 | 1.38 | 0.0485 | 4.85
41.6 | 1.188 | 118.05 | 1.38 | 0.04864 | 4.864
41.7 | 1.181 | 117.37 | 1.38 | 0.04876 | 4.876
41.8 | 1.185 | 117.69 | 1.38 | 0.04891 | 4.891
41.9 | 1.18 | 117.26 | 1.39 | 0.04904 | 4.904
42 | 1.18 | 117.22 | 1.39 | 0.04915 | 4.915
42.1 | 1.188 | 118.01 | 1.4 | 0.0493 | 4.93
42.2 | 1.185 | 117.72 | 1.4 | 0.04943 | 4.943
42.3 | 1.182 | 117.4 | 1.4 | 0.04956 | 4.956
42.4 | 1.183 | 117.57 | 1.41 | 0.04967 | 4.967
42.5 | 1.179 | 117.11 | 1.41 | 0.04981 | 4.981
42.6 | 1.185 | 117.74 | 1.41 | 0.04996 | 4.996
42.7 | 1.179 | 117.11 | 1.41 | 0.05007 | 5.007
42.8 | 1.177 | 116.96 | 1.42 | 0.05021 | 5.021
42.9 | 1.179 | 117.12 | 1.42 | 0.05036 | 5.036
43 | 1.18 | 117.28 | 1.43 | 0.05049 | 5.049
43.1 | 1.175 | 116.75 | 1.43 | 0.05063 | 5.063
43.2 | 1.177 | 116.97 | 1.43 | 0.05075 | 5.075
43.3 | 1.182 | 117.42 | 1.44 | 0.05091 | 5.091
43.4 | 1.178 | 117.04 | 1.44 | 0.05103 | 5.103
43.5 | 1.178 | 117.04 | 1.44 | 0.05117 | 5.117
43.6 | 1.181 | 117.38 | 1.45 | 0.05129 | 5.129
43.7 | 1.182 | 117.46 | 1.45 | 0.05144 | 5.144
43.8 | 1.178 | 117.01 | 1.45 | 0.0516 | 5.16
43.9 | 1.178 | 117.04 | 1.46 | 0.05174 | 5.174
44 | 1.176 | 116.81 | 1.46 | 0.05187 | 5.187
44.1 | 1.171 | 116.39 | 1.46 | 0.05199 | 5.199
44.2 | 1.175 | 116.7 | 1.47 | 0.05213 | 5.213
44.3 | 1.174 | 116.66 | 1.47 | 0.05226 | 5.226
44.4 | 1.176 | 116.81 | 1.47 | 0.05238 | 5.238
44.5 | 1.18 | 117.22 | 1.48 | 0.05254 | 5.254
44.6 | 1.174 | 116.64 | 1.48 | 0.05264 | 5.264
44.7 | 1.173 | 116.5 | 1.48 | 0.05279 | 5.279
44.8 | 1.17 | 116.24 | 1.49 | 0.0529 | 5.29
44.9 | 1.177 | 116.95 | 1.49 | 0.05305 | 5.305
45 | 1.167 | 115.91 | 1.49 | 0.05318 | 5.318
45.1 | 1.175 | 116.77 | 1.5 | 0.05333 | 5.333
45.2 | 1.174 | 116.62 | 1.5 | 0.05343 | 5.343
45.3 | 1.172 | 116.43 | 1.5 | 0.05356 | 5.356
45.4 | 1.17 | 116.21 | 1.51 | 0.05369 | 5.369
45.5 | 1.169 | 116.1 | 1.51 | 0.05382 | 5.382
45.6 | 1.167 | 115.9 | 1.51 | 0.05392 | 5.392
45.7 | 1.168 | 116 | 1.52 | 0.05407 | 5.407
45.8 | 1.172 | 116.43 | 1.52 | 0.0542 | 5.42
45.9 | 1.168 | 116.04 | 1.52 | 0.05433 | 5.433
46 | 1.165 | 115.75 | 1.53 | 0.0545 | 5.45
46.1 | 1.165 | 115.74 | 1.53 | 0.05461 | 5.461
46.2 | 1.163 | 115.54 | 1.53 | 0.05475 | 5.475
46.3 | 1.166 | 115.88 | 1.53 | 0.0549 | 5.49
46.4 | 1.166 | 115.88 | 1.54 | 0.05503 | 5.503
46.5 | 1.166 | 115.87 | 1.54 | 0.05517 | 5.517
46.6 | 1.167 | 115.98 | 1.55 | 0.05531 | 5.531
46.7 | 1.165 | 115.73 | 1.55 | 0.05544 | 5.544
46.8 | 1.162 | 115.41 | 1.55 | 0.05557 | 5.557
46.9 | 1.16 | 115.29 | 1.56 | 0.0557 | 5.57
47 | 1.167 | 115.94 | 1.56 | 0.05587 | 5.587
47.1 | 1.159 | 115.12 | 1.56 | 0.05601 | 5.601
47.2 | 1.16 | 115.22 | 1.56 | 0.05612 | 5.612
47.3 | 1.161 | 115.36 | 1.57 | 0.05628 | 5.628
47.4 | 1.16 | 115.24 | 1.57 | 0.0564 | 5.64
47.5 | 1.162 | 115.43 | 1.58 | 0.05655 | 5.655
47.6 | 1.162 | 115.45 | 1.58 | 0.05669 | 5.669
47.7 | 1.155 | 114.71 | 1.58 | 0.05681 | 5.681
47.8 | 1.163 | 115.57 | 1.59 | 0.05696 | 5.696
47.9 | 1.157 | 114.94 | 1.59 | 0.0571 | 5.71
48 | 1.162 | 115.5 | 1.59 | 0.05722 | 5.722
48.1 | 1.157 | 114.96 | 1.6 | 0.05737 | 5.737
48.2 | 1.158 | 115.02 | 1.6 | 0.05749 | 5.749
48.3 | 1.154 | 114.65 | 1.6 | 0.05764 | 5.764
48.4 | 1.157 | 114.93 | 1.6 | 0.05778 | 5.778
48.5 | 1.157 | 114.99 | 1.61 | 0.05791 | 5.791
48.6 | 1.151 | 114.37 | 1.61 | 0.05804 | 5.804
48.7 | 1.153 | 114.58 | 1.62 | 0.05815 | 5.815
48.8 | 1.153 | 114.6 | 1.62 | 0.05829 | 5.829
48.9 | 1.15 | 114.24 | 1.62 | 0.05841 | 5.841
49 | 1.155 | 114.74 | 1.63 | 0.05856 | 5.856
49.1 | 1.152 | 114.43 | 1.63 | 0.05871 | 5.871
49.2 | 1.147 | 114 | 1.63 | 0.05884 | 5.884
49.3 | 1.145 | 113.77 | 1.64 | 0.05898 | 5.898
49.4 | 1.147 | 113.94 | 1.64 | 0.05912 | 5.912
49.5 | 1.146 | 113.84 | 1.64 | 0.05923 | 5.923
49.6 | 1.147 | 113.93 | 1.65 | 0.05938 | 5.938
49.7 | 1.151 | 114.39 | 1.65 | 0.05953 | 5.953
49.8 | 1.144 | 113.68 | 1.65 | 0.05963 | 5.963
49.9 | 1.147 | 113.98 | 1.66 | 0.0598 | 5.98
50 | 1.146 | 113.84 | 1.66 | 0.05992 | 5.992
50.1 | 1.143 | 113.58 | 1.66 | 0.06008 | 6.008
50.2 | 1.138 | 113.03 | 1.66 | 0.06022 | 6.022
50.3 | 1.143 | 113.59 | 1.67 | 0.06036 | 6.036
50.4 | 1.145 | 113.72 | 1.67 | 0.0605 | 6.05
50.5 | 1.142 | 113.43 | 1.68 | 0.06065 | 6.065
50.6 | 1.141 | 113.36 | 1.68 | 0.06077 | 6.077
50.7 | 1.136 | 112.85 | 1.68 | 0.0609 | 6.09
50.8 | 1.138 | 113.09 | 1.69 | 0.06105 | 6.105
50.9 | 1.131 | 112.42 | 1.69 | 0.06117 | 6.117
51 | 1.136 | 112.86 | 1.69 | 0.06133 | 6.133
51.1 | 1.131 | 112.37 | 1.7 | 0.06145 | 6.145
51.2 | 1.137 | 112.93 | 1.7 | 0.06159 | 6.159
51.3 | 1.133 | 112.61 | 1.7 | 0.06171 | 6.171
51.4 | 1.133 | 112.59 | 1.71 | 0.06185 | 6.185
51.5 | 1.136 | 112.86 | 1.71 | 0.06199 | 6.199
51.6 | 1.133 | 112.56 | 1.71 | 0.06211 | 6.211
51.7 | 1.134 | 112.66 | 1.72 | 0.06226 | 6.226
51.8 | 1.127 | 111.97 | 1.72 | 0.06238 | 6.238
51.9 | 1.126 | 111.91 | 1.72 | 0.06253 | 6.253
52 | 1.129 | 112.14 | 1.73 | 0.06264 | 6.264
52.1 | 1.129 | 112.15 | 1.73 | 0.06279 | 6.279
52.2 | 1.124 | 111.63 | 1.73 | 0.06291 | 6.291
52.3 | 1.129 | 112.22 | 1.73 | 0.06305 | 6.305
52.4 | 1.126 | 111.86 | 1.74 | 0.06319 | 6.319
52.5 | 1.124 | 111.64 | 1.74 | 0.06333 | 6.333
52.6 | 1.125 | 111.8 | 1.75 | 0.06347 | 6.347
52.7 | 1.126 | 111.88 | 1.75 | 0.06362 | 6.362
52.8 | 1.122 | 111.44 | 1.75 | 0.06375 | 6.375
52.9 | 1.116 | 110.87 | 1.76 | 0.06388 | 6.388
53 | 1.118 | 111.12 | 1.76 | 0.06401 | 6.401
53.1 | 1.119 | 111.18 | 1.76 | 0.06415 | 6.415
53.2 | 1.116 | 110.88 | 1.77 | 0.06428 | 6.428
53.3 | 1.122 | 111.5 | 1.77 | 0.06444 | 6.444
53.4 | 1.118 | 111.08 | 1.77 | 0.06458 | 6.458
53.5 | 1.116 | 110.86 | 1.77 | 0.06473 | 6.473
53.6 | 1.115 | 110.79 | 1.78 | 0.06488 | 6.488
53.7 | 1.115 | 110.81 | 1.78 | 0.06502 | 6.502
53.8 | 1.115 | 110.75 | 1.79 | 0.06515 | 6.515
53.9 | 1.116 | 110.89 | 1.79 | 0.06529 | 6.529
54 | 1.113 | 110.61 | 1.79 | 0.06543 | 6.543
54.1 | 1.115 | 110.73 | 1.8 | 0.06555 | 6.555
54.2 | 1.11 | 110.25 | 1.8 | 0.06568 | 6.568
54.3 | 1.106 | 109.92 | 1.8 | 0.06582 | 6.582
54.4 | 1.104 | 109.66 | 1.81 | 0.06595 | 6.595
54.5 | 1.104 | 109.69 | 1.81 | 0.06611 | 6.611
54.6 | 1.105 | 109.81 | 1.81 | 0.06625 | 6.625
54.7 | 1.102 | 109.48 | 1.81 | 0.06638 | 6.638
54.8 | 1.102 | 109.53 | 1.82 | 0.06653 | 6.653
54.9 | 1.103 | 109.54 | 1.82 | 0.06669 | 6.669
55 | 1.106 | 109.89 | 1.83 | 0.06681 | 6.681
55.1 | 1.102 | 109.47 | 1.83 | 0.06696 | 6.696
55.2 | 1.099 | 109.18 | 1.83 | 0.06708 | 6.708
55.3 | 1.101 | 109.4 | 1.84 | 0.06719 | 6.719
55.4 | 1.102 | 109.46 | 1.84 | 0.06733 | 6.733
55.5 | 1.099 | 109.24 | 1.84 | 0.06747 | 6.747
55.6 | 1.091 | 108.42 | 1.85 | 0.06761 | 6.761
55.7 | 1.096 | 108.94 | 1.85 | 0.06774 | 6.774
55.8 | 1.095 | 108.74 | 1.85 | 0.06789 | 6.789
55.9 | 1.09 | 108.34 | 1.86 | 0.06801 | 6.801
56 | 1.093 | 108.58 | 1.86 | 0.06815 | 6.815
56.1 | 1.097 | 108.98 | 1.86 | 0.06828 | 6.828
56.2 | 1.091 | 108.41 | 1.86 | 0.06843 | 6.843
56.3 | 1.089 | 108.15 | 1.87 | 0.06855 | 6.855
56.4 | 1.081 | 107.39 | 1.87 | 0.06866 | 6.866
56.5 | 1.084 | 107.74 | 1.88 | 0.06881 | 6.881
56.6 | 1.086 | 107.86 | 1.88 | 0.06896 | 6.896
56.7 | 1.082 | 107.53 | 1.88 | 0.06909 | 6.909
56.8 | 1.075 | 106.83 | 1.88 | 0.06923 | 6.923
56.9 | 1.078 | 107.12 | 1.89 | 0.06938 | 6.938
57 | 1.078 | 107.09 | 1.89 | 0.06952 | 6.952
57.1 | 1.079 | 107.19 | 1.89 | 0.06965 | 6.965
57.2 | 1.078 | 107.12 | 1.9 | 0.06979 | 6.979
57.3 | 1.078 | 107.08 | 1.9 | 0.06991 | 6.991
57.4 | 1.073 | 106.56 | 1.91 | 0.07005 | 7.005
57.5 | 1.072 | 106.53 | 1.91 | 0.07019 | 7.019
57.6 | 1.072 | 106.55 | 1.91 | 0.07032 | 7.032
57.7 | 1.073 | 106.59 | 1.92 | 0.07047 | 7.047
57.8 | 1.072 | 106.48 | 1.92 | 0.07062 | 7.062
57.9 | 1.066 | 105.87 | 1.92 | 0.07074 | 7.074
58 | 1.066 | 105.9 | 1.93 | 0.07088 | 7.088
58.1 | 1.066 | 105.96 | 1.93 | 0.07101 | 7.101
58.2 | 1.061 | 105.39 | 1.93 | 0.07112 | 7.112
58.3 | 1.058 | 105.16 | 1.94 | 0.07127 | 7.127
58.4 | 1.057 | 105.05 | 1.94 | 0.07141 | 7.141
58.5 | 1.057 | 104.97 | 1.94 | 0.07152 | 7.152
58.6 | 1.054 | 104.71 | 1.95 | 0.07168 | 7.168
58.7 | 1.059 | 105.24 | 1.95 | 0.07182 | 7.182
58.8 | 1.055 | 104.8 | 1.95 | 0.07193 | 7.193
58.9 | 1.054 | 104.74 | 1.96 | 0.0721 | 7.21
59 | 1.054 | 104.75 | 1.96 | 0.07223 | 7.223
59.1 | 1.053 | 104.59 | 1.96 | 0.07238 | 7.238
59.2 | 1.046 | 103.9 | 1.97 | 0.07249 | 7.249
59.3 | 1.047 | 104.06 | 1.97 | 0.07264 | 7.264
59.4 | 1.051 | 104.47 | 1.97 | 0.07278 | 7.278
59.5 | 1.049 | 104.17 | 1.98 | 0.07291 | 7.291
59.6 | 1.044 | 103.7 | 1.98 | 0.07305 | 7.305
59.7 | 1.043 | 103.66 | 1.98 | 0.07319 | 7.319
59.8 | 1.042 | 103.52 | 1.99 | 0.07334 | 7.334
59.9 | 1.042 | 103.53 | 1.99 | 0.07349 | 7.349
60 | 1.039 | 103.25 | 1.99 | 0.07362 | 7.362
60.1 | 1.037 | 103.01 | 2 | 0.07376 | 7.376
60.2 | 1.038 | 103.17 | 2 | 0.07392 | 7.392
60.3 | 1.034 | 102.69 | 2 | 0.07403 | 7.403
60.4 | 1.029 | 102.25 | 2.01 | 0.07418 | 7.418
60.5 | 1.031 | 102.44 | 2.01 | 0.07433 | 7.433
60.6 | 1.03 | 102.34 | 2.01 | 0.07445 | 7.445
60.7 | 1.029 | 102.28 | 2.02 | 0.0746 | 7.46
60.8 | 1.022 | 101.51 | 2.02 | 0.07472 | 7.472
60.9 | 1.022 | 101.56 | 2.02 | 0.07488 | 7.488
61 | 1.025 | 101.8 | 2.02 | 0.07501 | 7.501
61.1 | 1.024 | 101.7 | 2.03 | 0.07516 | 7.516
61.2 | 1.02 | 101.37 | 2.03 | 0.07532 | 7.532
61.3 | 1.015 | 100.85 | 2.03 | 0.07543 | 7.543
61.4 | 1.012 | 100.55 | 2.04 | 0.07555 | 7.555
61.5 | 1.018 | 101.13 | 2.04 | 0.07571 | 7.571
61.6 | 1.008 | 100.19 | 2.05 | 0.07582 | 7.582
61.7 | 1.006 | 99.91 | 2.05 | 0.07594 | 7.594
61.8 | 1.007 | 100.03 | 2.05 | 0.07609 | 7.609
61.9 | 1.002 | 99.58 | 2.06 | 0.07622 | 7.622
62 | 1.001 | 99.44 | 2.06 | 0.07638 | 7.638
62.1 | 0.999 | 99.3 | 2.06 | 0.07649 | 7.649
62.2 | 1.002 | 99.55 | 2.07 | 0.07667 | 7.667
62.3 | 0.992 | 98.59 | 2.07 | 0.07677 | 7.677
62.4 | 0.998 | 99.19 | 2.07 | 0.07695 | 7.695
62.5 | 0.996 | 98.95 | 2.08 | 0.07709 | 7.709
62.6 | 0.986 | 97.98 | 2.08 | 0.07722 | 7.722
62.7 | 0.989 | 98.27 | 2.08 | 0.07736 | 7.736
62.8 | 0.983 | 97.71 | 2.09 | 0.07748 | 7.748
62.9 | 0.986 | 97.99 | 2.09 | 0.07763 | 7.763
63 | 0.984 | 97.73 | 2.09 | 0.07777 | 7.777
63.1 | 0.979 | 97.23 | 2.1 | 0.07793 | 7.793
63.2 | 0.978 | 97.17 | 2.1 | 0.07804 | 7.804
63.3 | 0.976 | 96.93 | 2.1 | 0.07818 | 7.818
63.4 | 0.974 | 96.73 | 2.11 | 0.07834 | 7.834
63.5 | 0.968 | 96.17 | 2.11 | 0.07845 | 7.845
63.6 | 0.97 | 96.35 | 2.11 | 0.07862 | 7.862
63.7 | 0.97 | 96.35 | 2.12 | 0.07874 | 7.874
63.8 | 0.969 | 96.27 | 2.12 | 0.07888 | 7.888
63.9 | 0.965 | 95.84 | 2.12 | 0.07901 | 7.901
64 | 0.961 | 95.44 | 2.13 | 0.07917 | 7.917
64.1 | 0.958 | 95.2 | 2.13 | 0.07931 | 7.931
64.2 | 0.954 | 94.78 | 2.13 | 0.07944 | 7.944
64.3 | 0.957 | 95.09 | 2.13 | 0.07959 | 7.959
64.4 | 0.953 | 94.69 | 2.14 | 0.07972 | 7.972
64.5 | 0.947 | 94.11 | 2.14 | 0.07988 | 7.988
64.6 | 0.95 | 94.37 | 2.15 | 0.08002 | 8.002
64.7 | 0.943 | 93.74 | 2.15 | 0.08015 | 8.015
64.8 | 0.947 | 94.11 | 2.15 | 0.08031 | 8.031
64.9 | 0.94 | 93.42 | 2.15 | 0.08043 | 8.043
65 | 0.94 | 93.36 | 2.16 | 0.08055 | 8.055
65.1 | 0.933 | 92.67 | 2.16 | 0.08069 | 8.069
65.2 | 0.93 | 92.44 | 2.17 | 0.08084 | 8.084
65.3 | 0.93 | 92.39 | 2.17 | 0.08096 | 8.096
65.4 | 0.927 | 92.12 | 2.17 | 0.08113 | 8.113
65.5 | 0.924 | 91.76 | 2.18 | 0.08128 | 8.128
65.6 | 0.919 | 91.3 | 2.18 | 0.08142 | 8.142
65.7 | 0.914 | 90.83 | 2.18 | 0.08155 | 8.155
65.8 | 0.917 | 91.11 | 2.19 | 0.08169 | 8.169
65.9 | 0.914 | 90.77 | 2.19 | 0.08184 | 8.184
66 | 0.914 | 90.84 | 2.19 | 0.08197 | 8.197
66.1 | 0.912 | 90.59 | 2.2 | 0.0821 | 8.21
66.2 | 0.907 | 90.11 | 2.2 | 0.08226 | 8.226
66.3 | 0.9 | 89.46 | 2.2 | 0.08239 | 8.239
66.4 | 0.903 | 89.75 | 2.21 | 0.08254 | 8.254
66.5 | 0.897 | 89.09 | 2.21 | 0.08269 | 8.269
66.6 | 0.891 | 88.56 | 2.21 | 0.08281 | 8.281
66.7 | 0.891 | 88.55 | 2.22 | 0.08295 | 8.295
66.8 | 0.887 | 88.09 | 2.22 | 0.08307 | 8.307
66.9 | 0.88 | 87.41 | 2.22 | 0.08322 | 8.322
67 | 0.885 | 87.94 | 2.23 | 0.08337 | 8.337
67.1 | 0.879 | 87.3 | 2.23 | 0.08352 | 8.352
67.2 | 0.881 | 87.55 | 2.23 | 0.08367 | 8.367
67.3 | 0.87 | 86.46 | 2.24 | 0.08379 | 8.379
67.4 | 0.874 | 86.83 | 2.24 | 0.08396 | 8.396
67.5 | 0.863 | 85.71 | 2.24 | 0.08407 | 8.407
67.6 | 0.869 | 86.32 | 2.24 | 0.08418 | 8.418
67.7 | 0.859 | 85.39 | 2.25 | 0.08435 | 8.435
67.8 | 0.855 | 84.95 | 2.25 | 0.0845 | 8.45
67.9 | 0.858 | 85.28 | 2.26 | 0.08463 | 8.463
68 | 0.853 | 84.73 | 2.26 | 0.08475 | 8.475
68.1 | 0.851 | 84.53 | 2.26 | 0.08491 | 8.491
68.2 | 0.843 | 83.8 | 2.27 | 0.08505 | 8.505
68.3 | 0.845 | 83.98 | 2.27 | 0.0852 | 8.52
68.4 | 0.835 | 82.92 | 2.27 | 0.08532 | 8.532
68.5 | 0.824 | 81.89 | 2.28 | 0.08547 | 8.547
68.6 | 0.827 | 82.19 | 2.28 | 0.08561 | 8.561
68.7 | 0.822 | 81.66 | 2.28 | 0.08575 | 8.575
68.8 | 0.822 | 81.66 | 2.29 | 0.08593 | 8.593
68.9 | 0.817 | 81.15 | 2.29 | 0.08607 | 8.607
69 | 0.815 | 80.93 | 2.29 | 0.08618 | 8.618
69.1 | 0.812 | 80.64 | 2.3 | 0.08636 | 8.636
69.2 | 0.801 | 79.56 | 2.3 | 0.0865 | 8.65
69.3 | 0.802 | 79.65 | 2.3 | 0.08664 | 8.664
69.4 | 0.79 | 78.54 | 2.31 | 0.08678 | 8.678
69.5 | 0.794 | 78.9 | 2.31 | 0.08695 | 8.695
69.6 | 0.788 | 78.34 | 2.31 | 0.0871 | 8.71
69.7 | 0.782 | 77.72 | 2.32 | 0.08722 | 8.722
69.8 | 0.782 | 77.65 | 2.32 | 0.08739 | 8.739
69.9 | 0.771 | 76.65 | 2.32 | 0.08754 | 8.754
70 | 0.766 | 76.15 | 2.32 | 0.08768 | 8.768
70.1 | 0.76 | 75.51 | 2.33 | 0.08781 | 8.781
70.2 | 0.756 | 75.1 | 2.33 | 0.08797 | 8.797
70.3 | 0.752 | 74.75 | 2.34 | 0.08814 | 8.814
70.4 | 0.749 | 74.41 | 2.34 | 0.08827 | 8.827
70.5 | 0.745 | 74.07 | 2.34 | 0.0884 | 8.84
70.6 | 0.734 | 72.91 | 2.35 | 0.08855 | 8.855
70.7 | 0.732 | 72.7 | 2.35 | 0.0887 | 8.87
70.8 | 0.721 | 71.65 | 2.35 | 0.08887 | 8.887
70.9 | 0.717 | 71.27 | 2.36 | 0.08901 | 8.901
71 | 0.712 | 70.73 | 2.36 | 0.08912 | 8.912
71.1 | 0.71 | 70.54 | 2.36 | 0.08931 | 8.931
71.2 | 0.694 | 68.93 | 2.37 | 0.08942 | 8.942
71.3 | 0.689 | 68.5 | 2.37 | 0.0896 | 8.96
71.4 | 0.685 | 68.09 | 2.37 | 0.08976 | 8.976
71.5 | 0.678 | 67.34 | 2.38 | 0.08991 | 8.991
71.6 | 0.669 | 66.44 | 2.38 | 0.09007 | 9.007
71.7 | 0.662 | 65.75 | 2.38 | 0.09021 | 9.021
71.8 | 0.652 | 64.81 | 2.39 | 0.09037 | 9.037
71.9 | 0.643 | 63.92 | 2.39 | 0.09053 | 9.053
72 | 0.633 | 62.89 | 2.39 | 0.09071 | 9.071
72.1 | 0.622 | 61.78 | 2.4 | 0.09087 | 9.087
72.2 | 0.607 | 60.33 | 2.4 | 0.09101 | 9.101
72.3 | 0.594 | 59 | 2.4 | 0.09118 | 9.118
72.4 | 0.578 | 57.41 | 2.41 | 0.09135 | 9.135
72.5 | 0.562 | 55.86 | 2.41 | 0.09151 | 9.151
72.6 | 0.54 | 53.67 | 2.41 | 0.09171 | 9.171
72.7 | 0.519 | 51.52 | 2.42 | 0.09191 | 9.191
72.8 | 0.504 | 50.04 | 2.42 | 0.09207 | 9.207
72.9 | 0.484 | 48.12 | 2.42 | 0.09225 | 9.225
73 | 0.473 | 46.95 | 2.43 | 0.09243 | 9.243
73.1 | 0.458 | 45.49 | 2.43 | 0.0926 | 9.26
73.2 | 0.453 | 45.01 | 2.43 | 0.09275 | 9.275
73.3 | 0.436 | 43.31 | 2.44 | 0.0929 | 9.29
73.4 | 0.428 | 42.52 | 2.44 | 0.09305 | 9.305
73.5 | 0.423 | 42 | 2.44 | 0.09322 | 9.322
73.6 | 0.406 | 40.36 | 2.45 | 0.09336 | 9.336
73.7 | 0.4 | 39.79 | 2.45 | 0.09348 | 9.348
73.8 | 0.387 | 38.49 | 2.45 | 0.09365 | 9.365
73.9 | 0.374 | 37.17 | 2.46 | 0.09381 | 9.381
74 | 0.364 | 36.2 | 2.46 | 0.09396 | 9.396
74.1 | 0.353 | 35.09 | 2.46 | 0.09412 | 9.412
74.2 | 0.344 | 34.18 | 2.46 | 0.09428 | 9.428
74.3 | 0.334 | 33.15 | 2.47 | 0.0944 | 9.44
74.4 | 0.327 | 32.49 | 2.47 | 0.09459 | 9.459
74.5 | 0.316 | 31.35 | 2.48 | 0.09473 | 9.473
74.6 | 0.302 | 30.04 | 2.48 | 0.09488 | 9.488
74.7 | 0.3 | 29.84 | 2.48 | 0.095 | 9.5
74.8 | 0.288 | 28.6 | 2.49 | 0.09519 | 9.519
74.9 | 0.279 | 27.76 | 2.49 | 0.09534 | 9.534
75 | 0.268 | 26.64 | 2.49 | 0.09547 | 9.547
75.1 | 0.266 | 26.39 | 2.49 | 0.09563 | 9.563
75.2 | 0.254 | 25.22 | 2.5 | 0.09578 | 9.578
75.3 | 0.243 | 24.12 | 2.5 | 0.0959 | 9.59
75.4 | 0.237 | 23.5 | 2.51 | 0.09609 | 9.609
75.5 | 0.225 | 22.36 | 2.51 | 0.09621 | 9.621
75.6 | 0.218 | 21.67 | 2.51 | 0.0964 | 9.64
75.7 | 0.209 | 20.77 | 2.51 | 0.09653 | 9.653
75.8 | 0.202 | 20.08 | 2.52 | 0.09667 | 9.667
75.9 | 0.191 | 18.97 | 2.52 | 0.09683 | 9.683
76 | 0.186 | 18.49 | 2.53 | 0.097 | 9.7
76.1 | 0.173 | 17.18 | 2.53 | 0.09715 | 9.715
76.2 | 0.165 | 16.4 | 2.53 | 0.09728 | 9.728
76.3 | 0.157 | 15.55 | 2.54 | 0.09744 | 9.744
76.4 | 0.143 | 14.23 | 2.54 | 0.09756 | 9.756
76.5 | 0.13 | 12.92 | 2.54 | 0.09773 | 9.773
76.6 | 0.118 | 11.73 | 2.54 | 0.09793 | 9.793
76.7 | 0.103 | 10.28 | 2.55 | 0.09808 | 9.808
76.8 | 0.092 | 9.16 | 2.55 | 0.09823 | 9.823
76.9 | 0.08 | 7.99 | 2.55 | 0.09838 | 9.838
77 | 0.072 | 7.16 | 2.56 | 0.09854 | 9.854
77.1 | 0.064 | 6.39 | 2.56 | 0.0987 | 9.87
Test Method | Tensile test 25mm_rectangular_simple.msm
Sample I. D. | strekking nov 2020.mss
Specimen Number | 23
Time (s) | Load (kN) | Stress (MPa) | Displacement (mm) | Strain (mm/mm) | Strain (%)
0.3 | 0.038 | 7.17 | 0 | 0.00011 | 0.011
0.4 | 0.06 | 11.41 | 0.01 | 0.00018 | 0.018
0.5 | 0.079 | 15.02 | 0.01 | 0.00025 | 0.025
0.6 | 0.101 | 19.33 | 0.01 | 0.00031 | 0.031
0.7 | 0.123 | 23.36 | 0.02 | 0.00037 | 0.037
0.8 | 0.139 | 26.49 | 0.02 | 0.00043 | 0.043
0.9 | 0.165 | 31.45 | 0.02 | 0.00049 | 0.049
1 | 0.181 | 34.47 | 0.03 | 0.00053 | 0.053
1.1 | 0.197 | 37.55 | 0.03 | 0.00059 | 0.059
1.2 | 0.223 | 42.51 | 0.03 | 0.00065 | 0.065
1.3 | 0.246 | 46.8 | 0.03 | 0.00071 | 0.071
1.4 | 0.262 | 50 | 0.04 | 0.00077 | 0.077
1.5 | 0.278 | 52.93 | 0.04 | 0.00082 | 0.082
1.6 | 0.3 | 57.14 | 0.05 | 0.00088 | 0.088
1.7 | 0.322 | 61.43 | 0.05 | 0.00093 | 0.093
1.8 | 0.341 | 65.05 | 0.05 | 0.001 | 0.1
1.9 | 0.365 | 69.65 | 0.05 | 0.00107 | 0.107
2 | 0.378 | 72.05 | 0.06 | 0.00112 | 0.112
2.1 | 0.398 | 75.8 | 0.06 | 0.00117 | 0.117
2.2 | 0.416 | 79.25 | 0.07 | 0.00122 | 0.122
2.3 | 0.428 | 81.61 | 0.07 | 0.00127 | 0.127
2.4 | 0.452 | 86.08 | 0.07 | 0.00134 | 0.134
2.5 | 0.464 | 88.44 | 0.07 | 0.00139 | 0.139
2.6 | 0.479 | 91.4 | 0.08 | 0.00145 | 0.145
2.7 | 0.495 | 94.36 | 0.08 | 0.00152 | 0.152
2.8 | 0.51 | 97.16 | 0.09 | 0.00156 | 0.156
2.9 | 0.529 | 100.82 | 0.09 | 0.00164 | 0.164
3 | 0.544 | 103.7 | 0.09 | 0.0017 | 0.17
3.1 | 0.555 | 105.75 | 0.1 | 0.00174 | 0.174
3.2 | 0.566 | 107.83 | 0.1 | 0.0018 | 0.18
3.3 | 0.579 | 110.39 | 0.1 | 0.00186 | 0.186
3.4 | 0.597 | 113.81 | 0.1 | 0.00192 | 0.192
3.5 | 0.609 | 116.02 | 0.11 | 0.00199 | 0.199
3.6 | 0.619 | 118.05 | 0.11 | 0.00204 | 0.204
3.7 | 0.63 | 120.06 | 0.12 | 0.0021 | 0.21
3.8 | 0.644 | 122.67 | 0.12 | 0.00216 | 0.216
3.9 | 0.654 | 124.72 | 0.12 | 0.00223 | 0.223
4 | 0.658 | 125.48 | 0.13 | 0.00228 | 0.228
4.1 | 0.677 | 129.01 | 0.13 | 0.00237 | 0.237
4.2 | 0.685 | 130.63 | 0.13 | 0.00244 | 0.244
4.3 | 0.695 | 132.56 | 0.14 | 0.0025 | 0.25
4.4 | 0.703 | 133.96 | 0.14 | 0.00256 | 0.256
4.5 | 0.707 | 134.84 | 0.14 | 0.0026 | 0.26
4.6 | 0.72 | 137.23 | 0.15 | 0.00268 | 0.268
4.7 | 0.73 | 139.16 | 0.15 | 0.00276 | 0.276
4.8 | 0.732 | 139.57 | 0.15 | 0.00282 | 0.282
4.9 | 0.741 | 141.26 | 0.16 | 0.00289 | 0.289
5 | 0.748 | 142.56 | 0.16 | 0.00297 | 0.297
5.1 | 0.76 | 144.9 | 0.16 | 0.00305 | 0.305
5.2 | 0.765 | 145.83 | 0.17 | 0.00311 | 0.311
5.3 | 0.775 | 147.69 | 0.17 | 0.00321 | 0.321
5.4 | 0.777 | 148.02 | 0.17 | 0.00326 | 0.326
5.5 | 0.782 | 149.01 | 0.18 | 0.00335 | 0.335
5.6 | 0.789 | 150.36 | 0.18 | 0.00342 | 0.342
5.7 | 0.792 | 150.92 | 0.18 | 0.00349 | 0.349
5.8 | 0.797 | 151.93 | 0.18 | 0.00357 | 0.357
5.9 | 0.798 | 152.19 | 0.19 | 0.00362 | 0.362
6 | 0.805 | 153.44 | 0.19 | 0.00371 | 0.371
6.1 | 0.809 | 154.3 | 0.2 | 0.00379 | 0.379
6.2 | 0.818 | 155.98 | 0.2 | 0.00389 | 0.389
6.3 | 0.817 | 155.68 | 0.2 | 0.00394 | 0.394
6.4 | 0.821 | 156.51 | 0.21 | 0.00402 | 0.402
6.5 | 0.826 | 157.42 | 0.21 | 0.00411 | 0.411
6.6 | 0.826 | 157.45 | 0.21 | 0.00417 | 0.417
6.7 | 0.83 | 158.27 | 0.22 | 0.00425 | 0.425
6.8 | 0.834 | 158.95 | 0.22 | 0.00434 | 0.434
6.9 | 0.834 | 159.01 | 0.22 | 0.00441 | 0.441
7 | 0.839 | 159.89 | 0.23 | 0.00448 | 0.448
7.2 | 0.842 | 160.49 | 0.23 | 0.00465 | 0.465
7.3 | 0.846 | 161.34 | 0.23 | 0.00474 | 0.474
7.4 | 0.847 | 161.53 | 0.24 | 0.00483 | 0.483
7.5 | 0.85 | 162.08 | 0.24 | 0.0049 | 0.49
7.6 | 0.852 | 162.35 | 0.25 | 0.00499 | 0.499
7.7 | 0.852 | 162.4 | 0.25 | 0.00508 | 0.508
7.8 | 0.855 | 162.92 | 0.25 | 0.00517 | 0.517
7.9 | 0.861 | 164.03 | 0.26 | 0.00526 | 0.526
8 | 0.858 | 163.58 | 0.26 | 0.00534 | 0.534
8.1 | 0.865 | 164.85 | 0.26 | 0.00544 | 0.544
8.2 | 0.863 | 164.54 | 0.26 | 0.00554 | 0.554
8.3 | 0.863 | 164.49 | 0.27 | 0.00562 | 0.562
8.4 | 0.868 | 165.37 | 0.27 | 0.00573 | 0.573
8.5 | 0.866 | 164.98 | 0.28 | 0.00583 | 0.583
8.6 | 0.867 | 165.28 | 0.28 | 0.00589 | 0.589
8.7 | 0.87 | 165.8 | 0.28 | 0.00599 | 0.599
8.8 | 0.873 | 166.41 | 0.29 | 0.00609 | 0.609
8.9 | 0.87 | 165.83 | 0.29 | 0.00616 | 0.616
9 | 0.873 | 166.35 | 0.29 | 0.00627 | 0.627
9.1 | 0.875 | 166.74 | 0.29 | 0.00635 | 0.635
9.2 | 0.877 | 167.2 | 0.3 | 0.00646 | 0.646
9.3 | 0.877 | 167.15 | 0.3 | 0.00654 | 0.654
9.4 | 0.877 | 167.26 | 0.31 | 0.00663 | 0.663
9.5 | 0.879 | 167.48 | 0.31 | 0.00672 | 0.672
9.6 | 0.878 | 167.38 | 0.31 | 0.00683 | 0.683
9.7 | 0.874 | 166.58 | 0.32 | 0.00688 | 0.688
9.8 | 0.885 | 168.76 | 0.32 | 0.00698 | 0.698
9.9 | 0.882 | 168.1 | 0.32 | 0.00707 | 0.707
10 | 0.883 | 168.28 | 0.32 | 0.00718 | 0.718
10.1 | 0.883 | 168.22 | 0.33 | 0.00727 | 0.727
10.2 | 0.884 | 168.52 | 0.33 | 0.00737 | 0.737
10.3 | 0.883 | 168.4 | 0.33 | 0.00745 | 0.745
10.4 | 0.888 | 169.26 | 0.34 | 0.00756 | 0.756
10.5 | 0.884 | 168.5 | 0.34 | 0.00766 | 0.766
10.6 | 0.888 | 169.18 | 0.34 | 0.00774 | 0.774
10.7 | 0.887 | 169.13 | 0.35 | 0.00785 | 0.785
10.8 | 0.887 | 169.1 | 0.35 | 0.00793 | 0.793
10.9 | 0.886 | 168.83 | 0.36 | 0.00803 | 0.803
11 | 0.892 | 170.04 | 0.36 | 0.00813 | 0.813
11.1 | 0.893 | 170.19 | 0.36 | 0.00822 | 0.822
11.2 | 0.892 | 170.11 | 0.37 | 0.00832 | 0.832
11.3 | 0.886 | 168.91 | 0.37 | 0.00841 | 0.841
11.4 | 0.89 | 169.64 | 0.37 | 0.00852 | 0.852
11.5 | 0.888 | 169.2 | 0.38 | 0.00861 | 0.861
11.6 | 0.891 | 169.79 | 0.38 | 0.00871 | 0.871
11.7 | 0.893 | 170.13 | 0.38 | 0.00881 | 0.881
11.8 | 0.895 | 170.56 | 0.38 | 0.00891 | 0.891
11.9 | 0.892 | 170.05 | 0.39 | 0.00901 | 0.901
12 | 0.892 | 170 | 0.39 | 0.00907 | 0.907
12.1 | 0.893 | 170.14 | 0.39 | 0.00919 | 0.919
12.2 | 0.893 | 170.21 | 0.4 | 0.00928 | 0.928
12.3 | 0.898 | 171.09 | 0.4 | 0.00939 | 0.939
12.4 | 0.894 | 170.49 | 0.41 | 0.00947 | 0.947
12.5 | 0.894 | 170.4 | 0.41 | 0.00955 | 0.955
12.6 | 0.897 | 171.04 | 0.41 | 0.00967 | 0.967
12.7 | 0.898 | 171.09 | 0.41 | 0.00977 | 0.977
12.8 | 0.898 | 171.08 | 0.42 | 0.00986 | 0.986
12.9 | 0.902 | 171.95 | 0.42 | 0.00996 | 0.996
13 | 0.895 | 170.62 | 0.42 | 0.01004 | 1.004
13.1 | 0.899 | 171.28 | 0.43 | 0.01016 | 1.016
13.2 | 0.897 | 170.99 | 0.43 | 0.01025 | 1.025
13.3 | 0.898 | 171.16 | 0.43 | 0.01033 | 1.033
13.4 | 0.901 | 171.81 | 0.44 | 0.01043 | 1.043
13.5 | 0.9 | 171.64 | 0.44 | 0.01053 | 1.053
13.6 | 0.903 | 172.06 | 0.45 | 0.01064 | 1.064
13.7 | 0.899 | 171.45 | 0.45 | 0.01075 | 1.075
13.8 | 0.898 | 171.26 | 0.45 | 0.01085 | 1.085
13.9 | 0.899 | 171.36 | 0.46 | 0.01094 | 1.094
14 | 0.897 | 170.99 | 0.46 | 0.01103 | 1.103
14.1 | 0.903 | 172.12 | 0.46 | 0.01115 | 1.115
14.2 | 0.899 | 171.38 | 0.47 | 0.01123 | 1.123
14.3 | 0.902 | 171.96 | 0.47 | 0.01134 | 1.134
14.4 | 0.897 | 170.93 | 0.47 | 0.01143 | 1.143
14.5 | 0.901 | 171.79 | 0.48 | 0.01154 | 1.154
14.6 | 0.903 | 172.06 | 0.48 | 0.01166 | 1.166
14.7 | 0.9 | 171.54 | 0.48 | 0.01176 | 1.176
14.8 | 0.904 | 172.23 | 0.49 | 0.01186 | 1.186
14.9 | 0.902 | 171.94 | 0.49 | 0.01196 | 1.196
15 | 0.904 | 172.38 | 0.49 | 0.01206 | 1.206
15.1 | 0.904 | 172.34 | 0.5 | 0.01215 | 1.215
15.2 | 0.901 | 171.74 | 0.5 | 0.01227 | 1.227
15.3 | 0.901 | 171.78 | 0.5 | 0.01235 | 1.235
15.4 | 0.902 | 171.85 | 0.5 | 0.01245 | 1.245
15.5 | 0.904 | 172.26 | 0.51 | 0.01256 | 1.256
15.6 | 0.908 | 173.06 | 0.51 | 0.01267 | 1.267
15.7 | 0.907 | 172.86 | 0.52 | 0.01278 | 1.278
15.8 | 0.903 | 172.12 | 0.52 | 0.01286 | 1.286
15.9 | 0.904 | 172.28 | 0.52 | 0.01296 | 1.296
16 | 0.904 | 172.26 | 0.53 | 0.01306 | 1.306
16.1 | 0.902 | 171.87 | 0.53 | 0.01315 | 1.315
16.2 | 0.906 | 172.63 | 0.53 | 0.01326 | 1.326
16.3 | 0.901 | 171.79 | 0.54 | 0.01333 | 1.333
16.4 | 0.898 | 171.22 | 0.54 | 0.01342 | 1.342
16.5 | 0.907 | 172.94 | 0.55 | 0.01356 | 1.356
16.6 | 0.904 | 172.39 | 0.55 | 0.01363 | 1.363
16.7 | 0.903 | 172.05 | 0.55 | 0.01374 | 1.374
16.8 | 0.909 | 173.19 | 0.55 | 0.01385 | 1.385
16.9 | 0.905 | 172.52 | 0.56 | 0.01395 | 1.395
17 | 0.905 | 172.47 | 0.56 | 0.01405 | 1.405
17.1 | 0.905 | 172.52 | 0.56 | 0.01415 | 1.415
17.2 | 0.904 | 172.36 | 0.57 | 0.01424 | 1.424
17.3 | 0.903 | 172.22 | 0.57 | 0.01435 | 1.435
17.4 | 0.907 | 172.85 | 0.57 | 0.01446 | 1.446
17.5 | 0.901 | 171.79 | 0.57 | 0.01454 | 1.454
17.6 | 0.903 | 172.03 | 0.58 | 0.01464 | 1.464
17.7 | 0.907 | 172.91 | 0.58 | 0.01475 | 1.475
17.8 | 0.906 | 172.64 | 0.58 | 0.01486 | 1.486
17.9 | 0.908 | 173.07 | 0.59 | 0.01497 | 1.497
18 | 0.909 | 173.31 | 0.59 | 0.01507 | 1.507
18.1 | 0.907 | 172.9 | 0.6 | 0.01517 | 1.517
18.2 | 0.902 | 171.94 | 0.6 | 0.01527 | 1.527
18.3 | 0.907 | 172.84 | 0.61 | 0.01539 | 1.539
18.4 | 0.904 | 172.32 | 0.6 | 0.01549 | 1.549
18.5 | 0.908 | 172.99 | 0.61 | 0.01561 | 1.561
18.6 | 0.907 | 172.83 | 0.61 | 0.0157 | 1.57
18.7 | 0.905 | 172.45 | 0.62 | 0.0158 | 1.58
18.8 | 0.906 | 172.72 | 0.62 | 0.0159 | 1.59
18.9 | 0.906 | 172.63 | 0.62 | 0.01599 | 1.599
19 | 0.907 | 172.88 | 0.63 | 0.01612 | 1.612
19.1 | 0.906 | 172.7 | 0.63 | 0.01621 | 1.621
19.2 | 0.905 | 172.45 | 0.63 | 0.01632 | 1.632
19.3 | 0.909 | 173.21 | 0.64 | 0.01641 | 1.641
19.4 | 0.906 | 172.69 | 0.64 | 0.0165 | 1.65
19.5 | 0.908 | 173.01 | 0.64 | 0.0166 | 1.66
19.6 | 0.906 | 172.76 | 0.64 | 0.01671 | 1.671
19.7 | 0.903 | 172.15 | 0.65 | 0.0168 | 1.68
19.8 | 0.905 | 172.54 | 0.65 | 0.0169 | 1.69
19.9 | 0.908 | 173.04 | 0.66 | 0.01703 | 1.703
20 | 0.904 | 172.31 | 0.66 | 0.01711 | 1.711
20.1 | 0.905 | 172.43 | 0.66 | 0.0172 | 1.72
20.2 | 0.904 | 172.33 | 0.66 | 0.01731 | 1.731
20.3 | 0.907 | 172.84 | 0.67 | 0.01743 | 1.743
20.4 | 0.905 | 172.51 | 0.67 | 0.01752 | 1.752
20.5 | 0.908 | 173.02 | 0.68 | 0.01765 | 1.765
20.6 | 0.908 | 173.04 | 0.68 | 0.01774 | 1.774
20.7 | 0.912 | 173.83 | 0.68 | 0.01786 | 1.786
20.8 | 0.907 | 172.95 | 0.68 | 0.01794 | 1.794
20.9 | 0.909 | 173.31 | 0.69 | 0.01807 | 1.807
21 | 0.911 | 173.63 | 0.69 | 0.01818 | 1.818
21.1 | 0.905 | 172.55 | 0.69 | 0.01828 | 1.828
21.2 | 0.904 | 172.33 | 0.7 | 0.01838 | 1.838
21.3 | 0.906 | 172.69 | 0.7 | 0.01849 | 1.849
21.4 | 0.904 | 172.3 | 0.71 | 0.01859 | 1.859
21.5 | 0.905 | 172.6 | 0.71 | 0.01869 | 1.869
21.6 | 0.908 | 172.99 | 0.71 | 0.0188 | 1.88
21.7 | 0.909 | 173.27 | 0.72 | 0.01889 | 1.889
21.8 | 0.909 | 173.26 | 0.72 | 0.01901 | 1.901
21.9 | 0.908 | 173.08 | 0.72 | 0.01911 | 1.911
22 | 0.906 | 172.7 | 0.72 | 0.01923 | 1.923
22.1 | 0.903 | 172.2 | 0.73 | 0.01931 | 1.931
22.2 | 0.904 | 172.28 | 0.73 | 0.01944 | 1.944
22.3 | 0.905 | 172.53 | 0.74 | 0.01953 | 1.953
22.4 | 0.907 | 172.95 | 0.74 | 0.01964 | 1.964
22.5 | 0.905 | 172.55 | 0.74 | 0.01975 | 1.975
22.6 | 0.907 | 172.86 | 0.74 | 0.01985 | 1.985
22.7 | 0.899 | 171.43 | 0.75 | 0.01991 | 1.991
22.8 | 0.906 | 172.79 | 0.75 | 0.02004 | 2.004
22.9 | 0.908 | 173.06 | 0.76 | 0.02015 | 2.015
23 | 0.905 | 172.48 | 0.76 | 0.02025 | 2.025
23.1 | 0.903 | 172.18 | 0.76 | 0.02034 | 2.034
23.2 | 0.904 | 172.29 | 0.77 | 0.02045 | 2.045
23.3 | 0.907 | 172.85 | 0.77 | 0.02056 | 2.056
23.4 | 0.908 | 173.16 | 0.77 | 0.02068 | 2.068
23.5 | 0.906 | 172.65 | 0.78 | 0.02077 | 2.077
23.6 | 0.906 | 172.67 | 0.78 | 0.02088 | 2.088
23.7 | 0.908 | 173.05 | 0.78 | 0.02099 | 2.099
23.8 | 0.907 | 172.91 | 0.79 | 0.02109 | 2.109
23.9 | 0.908 | 173.13 | 0.79 | 0.02121 | 2.121
24 | 0.909 | 173.31 | 0.79 | 0.0213 | 2.13
24.1 | 0.905 | 172.41 | 0.8 | 0.02142 | 2.142
24.2 | 0.906 | 172.77 | 0.8 | 0.02152 | 2.152
24.3 | 0.908 | 173.01 | 0.8 | 0.02163 | 2.163
24.4 | 0.904 | 172.33 | 0.81 | 0.02174 | 2.174
24.5 | 0.908 | 173.07 | 0.81 | 0.02183 | 2.183
24.6 | 0.906 | 172.76 | 0.81 | 0.02193 | 2.193
24.7 | 0.905 | 172.52 | 0.82 | 0.02202 | 2.202
24.8 | 0.903 | 172.16 | 0.82 | 0.02214 | 2.214
24.9 | 0.904 | 172.38 | 0.82 | 0.02224 | 2.224
25 | 0.907 | 172.87 | 0.83 | 0.02236 | 2.236
25.1 | 0.905 | 172.54 | 0.83 | 0.02247 | 2.247
25.2 | 0.906 | 172.64 | 0.83 | 0.02256 | 2.256
25.3 | 0.905 | 172.49 | 0.84 | 0.02268 | 2.268
25.4 | 0.907 | 172.87 | 0.84 | 0.02278 | 2.278
25.5 | 0.91 | 173.46 | 0.84 | 0.0229 | 2.29
25.6 | 0.906 | 172.67 | 0.84 | 0.02299 | 2.299
25.7 | 0.901 | 171.74 | 0.85 | 0.0231 | 2.31
25.8 | 0.908 | 173.14 | 0.85 | 0.02321 | 2.321
25.9 | 0.905 | 172.42 | 0.85 | 0.02329 | 2.329
26 | 0.907 | 172.88 | 0.86 | 0.02342 | 2.342
26.1 | 0.902 | 171.97 | 0.86 | 0.02351 | 2.351
26.2 | 0.905 | 172.58 | 0.87 | 0.02363 | 2.363
26.3 | 0.907 | 172.82 | 0.87 | 0.02374 | 2.374
26.4 | 0.906 | 172.67 | 0.87 | 0.02383 | 2.383
26.5 | 0.905 | 172.43 | 0.88 | 0.02394 | 2.394
26.6 | 0.906 | 172.71 | 0.88 | 0.02405 | 2.405
26.7 | 0.905 | 172.46 | 0.88 | 0.02413 | 2.413
26.8 | 0.908 | 172.99 | 0.89 | 0.02424 | 2.424
26.9 | 0.908 | 173.01 | 0.89 | 0.02435 | 2.435
27 | 0.905 | 172.43 | 0.89 | 0.02445 | 2.445
27.1 | 0.901 | 171.84 | 0.9 | 0.02455 | 2.455
27.2 | 0.905 | 172.54 | 0.9 | 0.02465 | 2.465
27.3 | 0.904 | 172.22 | 0.9 | 0.02477 | 2.477
27.4 | 0.906 | 172.78 | 0.9 | 0.0249 | 2.49
27.5 | 0.908 | 173.07 | 0.91 | 0.025 | 2.5
27.6 | 0.904 | 172.39 | 0.91 | 0.02511 | 2.511
27.7 | 0.907 | 172.83 | 0.91 | 0.02523 | 2.523
27.8 | 0.905 | 172.6 | 0.92 | 0.02534 | 2.534
27.9 | 0.904 | 172.34 | 0.92 | 0.02543 | 2.543
28 | 0.906 | 172.62 | 0.93 | 0.02554 | 2.554
28.1 | 0.903 | 172.21 | 0.93 | 0.02564 | 2.564
28.2 | 0.9 | 171.65 | 0.93 | 0.02575 | 2.575
28.3 | 0.903 | 172.07 | 0.94 | 0.02586 | 2.586
28.4 | 0.903 | 172.19 | 0.94 | 0.02598 | 2.598
28.5 | 0.904 | 172.32 | 0.94 | 0.02606 | 2.606
28.6 | 0.9 | 171.65 | 0.94 | 0.02618 | 2.618
28.7 | 0.904 | 172.35 | 0.95 | 0.02629 | 2.629
28.8 | 0.905 | 172.45 | 0.95 | 0.0264 | 2.64
28.9 | 0.902 | 172.03 | 0.96 | 0.02649 | 2.649
29 | 0.901 | 171.67 | 0.96 | 0.02659 | 2.659
29.1 | 0.902 | 172.02 | 0.96 | 0.0267 | 2.67
29.2 | 0.904 | 172.36 | 0.96 | 0.02681 | 2.681
29.3 | 0.902 | 171.96 | 0.97 | 0.02691 | 2.691
29.4 | 0.905 | 172.43 | 0.97 | 0.02702 | 2.702
29.5 | 0.902 | 172.01 | 0.98 | 0.02713 | 2.713
29.6 | 0.901 | 171.66 | 0.98 | 0.02721 | 2.721
29.7 | 0.904 | 172.4 | 0.98 | 0.02733 | 2.733
29.8 | 0.902 | 171.98 | 0.99 | 0.02745 | 2.745
29.9 | 0.9 | 171.59 | 0.99 | 0.02753 | 2.753
30 | 0.902 | 171.98 | 0.99 | 0.02765 | 2.765
30.1 | 0.896 | 170.82 | 1 | 0.02774 | 2.774
30.2 | 0.904 | 172.38 | 1 | 0.02784 | 2.784
30.3 | 0.905 | 172.53 | 1 | 0.02796 | 2.796
30.4 | 0.901 | 171.77 | 1.01 | 0.02807 | 2.807
30.5 | 0.903 | 172.2 | 1.01 | 0.02815 | 2.815
30.6 | 0.902 | 171.96 | 1.01 | 0.02827 | 2.827
30.7 | 0.901 | 171.8 | 1.01 | 0.02839 | 2.839
30.8 | 0.899 | 171.39 | 1.02 | 0.02847 | 2.847
30.9 | 0.902 | 171.9 | 1.02 | 0.0286 | 2.86
31 | 0.899 | 171.42 | 1.02 | 0.02868 | 2.868
31.1 | 0.902 | 171.88 | 1.03 | 0.02881 | 2.881
31.2 | 0.902 | 171.96 | 1.03 | 0.02893 | 2.893
31.3 | 0.9 | 171.58 | 1.03 | 0.02902 | 2.902
31.4 | 0.9 | 171.58 | 1.04 | 0.02915 | 2.915
31.5 | 0.9 | 171.53 | 1.04 | 0.02923 | 2.923
31.6 | 0.903 | 172.07 | 1.05 | 0.02935 | 2.935
31.7 | 0.902 | 172 | 1.05 | 0.02944 | 2.944
31.8 | 0.901 | 171.8 | 1.05 | 0.02955 | 2.955
31.9 | 0.903 | 172.09 | 1.05 | 0.02965 | 2.965
32 | 0.899 | 171.36 | 1.06 | 0.02975 | 2.975
32.1 | 0.901 | 171.77 | 1.06 | 0.02987 | 2.987
32.2 | 0.9 | 171.64 | 1.07 | 0.02997 | 2.997
32.3 | 0.901 | 171.7 | 1.07 | 0.03006 | 3.006
32.4 | 0.899 | 171.31 | 1.07 | 0.03017 | 3.017
32.5 | 0.904 | 172.26 | 1.07 | 0.03028 | 3.028
32.6 | 0.901 | 171.84 | 1.08 | 0.0304 | 3.04
32.7 | 0.901 | 171.83 | 1.08 | 0.03051 | 3.051
32.8 | 0.901 | 171.8 | 1.08 | 0.03061 | 3.061
32.9 | 0.903 | 172.22 | 1.09 | 0.03072 | 3.072
33 | 0.9 | 171.5 | 1.09 | 0.03082 | 3.082
33.1 | 0.9 | 171.55 | 1.1 | 0.03092 | 3.092
33.2 | 0.9 | 171.51 | 1.1 | 0.03103 | 3.103
33.3 | 0.901 | 171.8 | 1.1 | 0.03115 | 3.115
33.4 | 0.901 | 171.84 | 1.11 | 0.03125 | 3.125
33.5 | 0.891 | 169.82 | 1.11 | 0.03134 | 3.134
33.6 | 0.893 | 170.21 | 1.11 | 0.03145 | 3.145
33.7 | 0.9 | 171.65 | 1.12 | 0.03158 | 3.158
33.8 | 0.898 | 171.24 | 1.12 | 0.0317 | 3.17
33.9 | 0.897 | 170.96 | 1.12 | 0.0318 | 3.18
34 | 0.899 | 171.36 | 1.12 | 0.03192 | 3.192
34.1 | 0.896 | 170.8 | 1.13 | 0.03201 | 3.201
34.2 | 0.897 | 171.05 | 1.13 | 0.03212 | 3.212
34.3 | 0.894 | 170.36 | 1.14 | 0.03222 | 3.222
34.4 | 0.901 | 171.66 | 1.14 | 0.03234 | 3.234
34.5 | 0.9 | 171.51 | 1.14 | 0.03245 | 3.245
34.6 | 0.896 | 170.74 | 1.14 | 0.03256 | 3.256
34.7 | 0.899 | 171.29 | 1.15 | 0.03267 | 3.267
34.8 | 0.897 | 171.02 | 1.15 | 0.03277 | 3.277
34.9 | 0.899 | 171.34 | 1.15 | 0.03287 | 3.287
35 | 0.896 | 170.8 | 1.16 | 0.03298 | 3.298
35.1 | 0.9 | 171.64 | 1.16 | 0.0331 | 3.31
35.2 | 0.899 | 171.3 | 1.17 | 0.03319 | 3.319
35.3 | 0.898 | 171.24 | 1.17 | 0.0333 | 3.33
35.4 | 0.894 | 170.51 | 1.17 | 0.0334 | 3.34
35.5 | 0.897 | 171.02 | 1.17 | 0.0335 | 3.35
35.6 | 0.894 | 170.46 | 1.18 | 0.03361 | 3.361
35.7 | 0.898 | 171.15 | 1.18 | 0.03374 | 3.374
35.8 | 0.898 | 171.13 | 1.18 | 0.03383 | 3.383
35.9 | 0.895 | 170.58 | 1.19 | 0.03394 | 3.394
36 | 0.898 | 171.19 | 1.19 | 0.03406 | 3.406
36.1 | 0.894 | 170.46 | 1.2 | 0.03416 | 3.416
36.2 | 0.895 | 170.68 | 1.2 | 0.03426 | 3.426
36.3 | 0.896 | 170.73 | 1.2 | 0.03437 | 3.437
36.4 | 0.898 | 171.22 | 1.2 | 0.03449 | 3.449
36.5 | 0.895 | 170.51 | 1.21 | 0.03458 | 3.458
36.6 | 0.898 | 171.17 | 1.21 | 0.0347 | 3.47
36.7 | 0.898 | 171.18 | 1.22 | 0.03481 | 3.481
36.8 | 0.897 | 171.04 | 1.22 | 0.03492 | 3.492
36.9 | 0.893 | 170.16 | 1.22 | 0.03501 | 3.501
37 | 0.899 | 171.42 | 1.23 | 0.03515 | 3.515
37.1 | 0.896 | 170.8 | 1.23 | 0.03524 | 3.524
37.2 | 0.9 | 171.47 | 1.23 | 0.03537 | 3.537
37.3 | 0.896 | 170.86 | 1.24 | 0.03546 | 3.546
37.4 | 0.895 | 170.53 | 1.24 | 0.03557 | 3.557
37.5 | 0.897 | 171.02 | 1.24 | 0.0357 | 3.57
37.6 | 0.896 | 170.85 | 1.24 | 0.03579 | 3.579
37.7 | 0.894 | 170.5 | 1.25 | 0.03591 | 3.591
37.8 | 0.897 | 170.96 | 1.25 | 0.03603 | 3.603
37.9 | 0.892 | 170 | 1.26 | 0.03612 | 3.612
38 | 0.892 | 170.1 | 1.26 | 0.03623 | 3.623
38.1 | 0.892 | 170.11 | 1.26 | 0.03633 | 3.633
38.2 | 0.897 | 171.02 | 1.27 | 0.03644 | 3.644
38.3 | 0.893 | 170.3 | 1.27 | 0.03655 | 3.655
38.4 | 0.894 | 170.4 | 1.27 | 0.03666 | 3.666
38.5 | 0.891 | 169.76 | 1.27 | 0.03675 | 3.675
38.6 | 0.893 | 170.23 | 1.28 | 0.03685 | 3.685
38.7 | 0.892 | 169.99 | 1.28 | 0.03696 | 3.696
38.8 | 0.895 | 170.55 | 1.28 | 0.03707 | 3.707
38.9 | 0.894 | 170.4 | 1.29 | 0.03716 | 3.716
39 | 0.894 | 170.34 | 1.29 | 0.03728 | 3.728
39.1 | 0.897 | 171.01 | 1.3 | 0.03739 | 3.739
39.2 | 0.895 | 170.55 | 1.3 | 0.03747 | 3.747
39.3 | 0.894 | 170.45 | 1.3 | 0.03758 | 3.758
39.4 | 0.892 | 170.12 | 1.31 | 0.03768 | 3.768
39.5 | 0.893 | 170.15 | 1.31 | 0.03778 | 3.778
39.6 | 0.892 | 170.06 | 1.31 | 0.03791 | 3.791
39.7 | 0.895 | 170.55 | 1.32 | 0.03799 | 3.799
39.8 | 0.896 | 170.82 | 1.32 | 0.03809 | 3.809
39.9 | 0.892 | 169.94 | 1.32 | 0.03819 | 3.819
40 | 0.891 | 169.87 | 1.33 | 0.03829 | 3.829
40.1 | 0.896 | 170.76 | 1.33 | 0.03841 | 3.841
40.2 | 0.894 | 170.4 | 1.33 | 0.03853 | 3.853
40.3 | 0.892 | 170.08 | 1.34 | 0.03864 | 3.864
40.4 | 0.891 | 169.82 | 1.34 | 0.03876 | 3.876
40.5 | 0.893 | 170.17 | 1.34 | 0.03885 | 3.885
40.6 | 0.893 | 170.18 | 1.35 | 0.03898 | 3.898
40.7 | 0.891 | 169.8 | 1.35 | 0.03907 | 3.907
40.8 | 0.893 | 170.29 | 1.35 | 0.03919 | 3.919
40.9 | 0.891 | 169.82 | 1.36 | 0.03928 | 3.928
41 | 0.893 | 170.2 | 1.36 | 0.0394 | 3.94
41.1 | 0.892 | 170.08 | 1.36 | 0.03949 | 3.949
41.2 | 0.892 | 170.08 | 1.37 | 0.03962 | 3.962
41.3 | 0.892 | 170.02 | 1.37 | 0.03971 | 3.971
41.4 | 0.892 | 170.07 | 1.37 | 0.03983 | 3.983
41.5 | 0.896 | 170.81 | 1.38 | 0.03995 | 3.995
41.6 | 0.891 | 169.9 | 1.38 | 0.04004 | 4.004
41.7 | 0.892 | 170.12 | 1.38 | 0.04012 | 4.012
41.8 | 0.891 | 169.81 | 1.38 | 0.04022 | 4.022
41.9 | 0.891 | 169.89 | 1.39 | 0.04033 | 4.033
42 | 0.891 | 169.91 | 1.4 | 0.04043 | 4.043
42.1 | 0.891 | 169.89 | 1.4 | 0.04054 | 4.054
42.2 | 0.89 | 169.62 | 1.4 | 0.04065 | 4.065
42.3 | 0.892 | 170.09 | 1.4 | 0.04074 | 4.074
42.4 | 0.894 | 170.49 | 1.41 | 0.04086 | 4.086
42.5 | 0.89 | 169.69 | 1.41 | 0.04095 | 4.095
42.6 | 0.89 | 169.69 | 1.41 | 0.04106 | 4.106
42.7 | 0.897 | 170.91 | 1.42 | 0.04118 | 4.118
42.8 | 0.886 | 168.8 | 1.42 | 0.04127 | 4.127
42.9 | 0.889 | 169.39 | 1.42 | 0.04139 | 4.139
43 | 0.894 | 170.46 | 1.43 | 0.04149 | 4.149
43.1 | 0.889 | 169.5 | 1.43 | 0.0416 | 4.16
43.2 | 0.889 | 169.42 | 1.43 | 0.0417 | 4.17
43.3 | 0.894 | 170.36 | 1.44 | 0.0418 | 4.18
43.4 | 0.89 | 169.67 | 1.44 | 0.04192 | 4.192
43.5 | 0.893 | 170.31 | 1.44 | 0.04202 | 4.202
43.6 | 0.89 | 169.64 | 1.45 | 0.04212 | 4.212
43.7 | 0.89 | 169.62 | 1.45 | 0.04223 | 4.223
43.8 | 0.889 | 169.52 | 1.45 | 0.04233 | 4.233
43.9 | 0.892 | 170.12 | 1.46 | 0.04243 | 4.243
44 | 0.894 | 170.42 | 1.46 | 0.04254 | 4.254
44.1 | 0.893 | 170.18 | 1.46 | 0.04265 | 4.265
44.2 | 0.893 | 170.26 | 1.47 | 0.04274 | 4.274
44.3 | 0.89 | 169.62 | 1.47 | 0.04286 | 4.286
44.4 | 0.89 | 169.6 | 1.47 | 0.04294 | 4.294
44.5 | 0.891 | 169.76 | 1.48 | 0.04306 | 4.306
44.6 | 0.886 | 168.9 | 1.48 | 0.04316 | 4.316
44.7 | 0.889 | 169.53 | 1.48 | 0.04326 | 4.326
44.8 | 0.887 | 169.08 | 1.49 | 0.04336 | 4.336
44.9 | 0.886 | 168.92 | 1.49 | 0.04345 | 4.345
45 | 0.887 | 169.09 | 1.49 | 0.04356 | 4.356
45.1 | 0.887 | 169.06 | 1.5 | 0.04366 | 4.366
45.2 | 0.886 | 168.9 | 1.5 | 0.04375 | 4.375
45.3 | 0.887 | 169.05 | 1.5 | 0.04385 | 4.385
45.4 | 0.889 | 169.54 | 1.5 | 0.04396 | 4.396
45.5 | 0.884 | 168.47 | 1.51 | 0.04407 | 4.407
45.6 | 0.887 | 169.16 | 1.51 | 0.04417 | 4.417
45.7 | 0.887 | 169.02 | 1.52 | 0.04426 | 4.426
45.8 | 0.891 | 169.77 | 1.52 | 0.04436 | 4.436
45.9 | 0.89 | 169.65 | 1.52 | 0.04447 | 4.447
46 | 0.887 | 169.11 | 1.53 | 0.04456 | 4.456
46.1 | 0.888 | 169.3 | 1.53 | 0.04467 | 4.467
46.2 | 0.888 | 169.34 | 1.53 | 0.04476 | 4.476
46.3 | 0.894 | 170.46 | 1.54 | 0.04488 | 4.488
46.4 | 0.886 | 168.87 | 1.54 | 0.04495 | 4.495
46.5 | 0.886 | 168.9 | 1.54 | 0.04506 | 4.506
46.6 | 0.888 | 169.28 | 1.55 | 0.04516 | 4.516
46.7 | 0.888 | 169.21 | 1.55 | 0.04528 | 4.528
46.8 | 0.887 | 169 | 1.55 | 0.04538 | 4.538
46.9 | 0.886 | 168.83 | 1.56 | 0.04548 | 4.548
47 | 0.887 | 169.14 | 1.56 | 0.04559 | 4.559
47.1 | 0.885 | 168.75 | 1.56 | 0.0457 | 4.57
47.2 | 0.886 | 168.82 | 1.57 | 0.04578 | 4.578
47.3 | 0.888 | 169.3 | 1.57 | 0.04588 | 4.588
47.4 | 0.886 | 168.8 | 1.57 | 0.04598 | 4.598
47.5 | 0.884 | 168.49 | 1.58 | 0.04607 | 4.607
47.6 | 0.887 | 169 | 1.58 | 0.04618 | 4.618
47.7 | 0.884 | 168.59 | 1.58 | 0.04628 | 4.628
47.8 | 0.889 | 169.36 | 1.59 | 0.0464 | 4.64
47.9 | 0.885 | 168.74 | 1.59 | 0.04649 | 4.649
48 | 0.884 | 168.45 | 1.59 | 0.04657 | 4.657
48.1 | 0.883 | 168.24 | 1.6 | 0.04667 | 4.667
48.2 | 0.884 | 168.6 | 1.6 | 0.04678 | 4.678
48.3 | 0.881 | 167.94 | 1.6 | 0.04686 | 4.686
48.4 | 0.879 | 167.58 | 1.61 | 0.04694 | 4.694
48.5 | 0.885 | 168.7 | 1.61 | 0.04705 | 4.705
48.6 | 0.884 | 168.57 | 1.61 | 0.04713 | 4.713
48.7 | 0.882 | 168.17 | 1.62 | 0.04723 | 4.723
48.8 | 0.883 | 168.38 | 1.62 | 0.04733 | 4.733
48.9 | 0.883 | 168.37 | 1.62 | 0.04743 | 4.743
49 | 0.884 | 168.51 | 1.63 | 0.04752 | 4.752
49.1 | 0.883 | 168.26 | 1.63 | 0.04763 | 4.763
49.2 | 0.883 | 168.28 | 1.63 | 0.04772 | 4.772
49.3 | 0.886 | 168.84 | 1.64 | 0.04783 | 4.783
49.4 | 0.884 | 168.41 | 1.64 | 0.04791 | 4.791
49.5 | 0.884 | 168.44 | 1.64 | 0.04801 | 4.801
49.6 | 0.881 | 168.03 | 1.65 | 0.0481 | 4.81
49.7 | 0.881 | 168.01 | 1.65 | 0.04817 | 4.817
49.8 | 0.883 | 168.25 | 1.65 | 0.04826 | 4.826
49.9 | 0.882 | 168.1 | 1.66 | 0.04837 | 4.837
50 | 0.881 | 167.87 | 1.66 | 0.04848 | 4.848
50.1 | 0.879 | 167.64 | 1.66 | 0.04856 | 4.856
50.2 | 0.882 | 168.04 | 1.67 | 0.04865 | 4.865
50.3 | 0.88 | 167.65 | 1.67 | 0.04875 | 4.875
50.4 | 0.879 | 167.48 | 1.67 | 0.04883 | 4.883
50.5 | 0.886 | 168.89 | 1.68 | 0.04894 | 4.894
50.6 | 0.882 | 168.08 | 1.68 | 0.04902 | 4.902
50.7 | 0.878 | 167.28 | 1.68 | 0.0491 | 4.91
50.8 | 0.88 | 167.83 | 1.68 | 0.0492 | 4.92
50.9 | 0.876 | 167.08 | 1.69 | 0.04928 | 4.928
51 | 0.877 | 167.18 | 1.69 | 0.04937 | 4.937
51.1 | 0.882 | 168.09 | 1.7 | 0.04945 | 4.945
51.2 | 0.876 | 166.99 | 1.7 | 0.04953 | 4.953
51.3 | 0.88 | 167.73 | 1.7 | 0.04963 | 4.963
51.4 | 0.88 | 167.82 | 1.71 | 0.04971 | 4.971
51.5 | 0.879 | 167.49 | 1.71 | 0.04979 | 4.979
51.6 | 0.875 | 166.83 | 1.71 | 0.04987 | 4.987
51.7 | 0.879 | 167.49 | 1.72 | 0.04994 | 4.994
51.8 | 0.876 | 166.96 | 1.72 | 0.05004 | 5.004
51.9 | 0.877 | 167.25 | 1.72 | 0.05013 | 5.013
52 | 0.875 | 166.73 | 1.73 | 0.05022 | 5.022
52.1 | 0.876 | 166.92 | 1.73 | 0.0503 | 5.03
52.2 | 0.877 | 167.25 | 1.73 | 0.05038 | 5.038
52.3 | 0.879 | 167.64 | 1.74 | 0.05046 | 5.046
52.4 | 0.877 | 167.23 | 1.74 | 0.05054 | 5.054
52.5 | 0.875 | 166.87 | 1.74 | 0.05062 | 5.062
52.6 | 0.875 | 166.75 | 1.75 | 0.0507 | 5.07
52.7 | 0.876 | 166.91 | 1.75 | 0.05078 | 5.078
52.8 | 0.879 | 167.58 | 1.75 | 0.05088 | 5.088
52.9 | 0.872 | 166.3 | 1.76 | 0.05092 | 5.092
53 | 0.874 | 166.67 | 1.76 | 0.05102 | 5.102
53.1 | 0.875 | 166.74 | 1.76 | 0.05111 | 5.111
53.2 | 0.871 | 166.06 | 1.77 | 0.05117 | 5.117
53.3 | 0.873 | 166.38 | 1.77 | 0.05125 | 5.125
53.4 | 0.869 | 165.67 | 1.77 | 0.05131 | 5.131
53.5 | 0.873 | 166.33 | 1.78 | 0.05139 | 5.139
53.6 | 0.871 | 165.99 | 1.78 | 0.05147 | 5.147
53.7 | 0.873 | 166.32 | 1.78 | 0.05155 | 5.155
53.8 | 0.873 | 166.37 | 1.78 | 0.05162 | 5.162
53.9 | 0.869 | 165.64 | 1.79 | 0.05168 | 5.168
54 | 0.872 | 166.15 | 1.79 | 0.05175 | 5.175
54.1 | 0.868 | 165.4 | 1.8 | 0.05181 | 5.181
54.2 | 0.87 | 165.92 | 1.8 | 0.05191 | 5.191
54.3 | 0.871 | 166.01 | 1.8 | 0.05198 | 5.198
54.4 | 0.868 | 165.49 | 1.81 | 0.05205 | 5.205
54.5 | 0.87 | 165.87 | 1.81 | 0.05211 | 5.211
54.6 | 0.868 | 165.38 | 1.81 | 0.05217 | 5.217
54.7 | 0.868 | 165.44 | 1.82 | 0.05224 | 5.224
54.8 | 0.871 | 166.12 | 1.82 | 0.0523 | 5.23
54.9 | 0.866 | 165.16 | 1.82 | 0.05237 | 5.237
55 | 0.869 | 165.62 | 1.82 | 0.05244 | 5.244
55.1 | 0.866 | 165.11 | 1.83 | 0.05251 | 5.251
55.2 | 0.866 | 165.06 | 1.83 | 0.05256 | 5.256
55.3 | 0.865 | 164.91 | 1.84 | 0.05263 | 5.263
55.4 | 0.871 | 166 | 1.84 | 0.05271 | 5.271
55.5 | 0.863 | 164.48 | 1.84 | 0.05274 | 5.274
55.6 | 0.867 | 165.27 | 1.85 | 0.05283 | 5.283
55.7 | 0.862 | 164.3 | 1.85 | 0.05289 | 5.289
55.8 | 0.864 | 164.67 | 1.85 | 0.05294 | 5.294
55.9 | 0.863 | 164.54 | 1.86 | 0.053 | 5.3
56 | 0.863 | 164.41 | 1.86 | 0.05306 | 5.306
56.1 | 0.862 | 164.38 | 1.86 | 0.05314 | 5.314
56.2 | 0.86 | 163.91 | 1.87 | 0.0532 | 5.32
56.3 | 0.866 | 165.02 | 1.87 | 0.05327 | 5.327
56.4 | 0.857 | 163.32 | 1.87 | 0.05331 | 5.331
56.5 | 0.857 | 163.3 | 1.87 | 0.05338 | 5.338
56.6 | 0.858 | 163.5 | 1.88 | 0.05345 | 5.345
56.7 | 0.857 | 163.38 | 1.88 | 0.05349 | 5.349
56.8 | 0.859 | 163.72 | 1.89 | 0.05357 | 5.357
56.9 | 0.854 | 162.88 | 1.89 | 0.05362 | 5.362
57 | 0.854 | 162.8 | 1.89 | 0.05369 | 5.369
57.1 | 0.856 | 163.08 | 1.9 | 0.05375 | 5.375
57.2 | 0.854 | 162.7 | 1.9 | 0.05379 | 5.379
57.3 | 0.849 | 161.83 | 1.9 | 0.05385 | 5.385
57.4 | 0.851 | 162.26 | 1.91 | 0.0539 | 5.39
57.5 | 0.85 | 162.03 | 1.91 | 0.05396 | 5.396
57.6 | 0.847 | 161.5 | 1.91 | 0.05401 | 5.401
57.7 | 0.843 | 160.76 | 1.92 | 0.05406 | 5.406
57.8 | 0.847 | 161.46 | 1.92 | 0.05412 | 5.412
57.9 | 0.847 | 161.47 | 1.92 | 0.05418 | 5.418
58 | 0.848 | 161.67 | 1.93 | 0.05425 | 5.425
58.1 | 0.841 | 160.37 | 1.93 | 0.05427 | 5.427
58.2 | 0.842 | 160.5 | 1.93 | 0.05433 | 5.433
58.3 | 0.836 | 159.42 | 1.94 | 0.05438 | 5.438
58.4 | 0.839 | 159.93 | 1.94 | 0.05443 | 5.443
58.5 | 0.841 | 160.39 | 1.94 | 0.05449 | 5.449
58.6 | 0.841 | 160.4 | 1.95 | 0.05455 | 5.455
58.7 | 0.841 | 160.24 | 1.95 | 0.0546 | 5.46
58.8 | 0.839 | 159.99 | 1.95 | 0.05465 | 5.465
58.9 | 0.835 | 159.15 | 1.96 | 0.05471 | 5.471
59 | 0.832 | 158.58 | 1.96 | 0.05476 | 5.476
59.1 | 0.831 | 158.48 | 1.96 | 0.0548 | 5.48
59.2 | 0.831 | 158.42 | 1.97 | 0.05487 | 5.487
59.3 | 0.831 | 158.41 | 1.97 | 0.05492 | 5.492
59.4 | 0.832 | 158.57 | 1.97 | 0.05499 | 5.499
59.5 | 0.831 | 158.35 | 1.98 | 0.05505 | 5.505
59.6 | 0.824 | 157.03 | 1.98 | 0.05507 | 5.507
59.7 | 0.827 | 157.59 | 1.98 | 0.05516 | 5.516
59.8 | 0.822 | 156.72 | 1.99 | 0.05519 | 5.519
59.9 | 0.821 | 156.59 | 1.99 | 0.05523 | 5.523
60 | 0.823 | 156.84 | 1.99 | 0.05531 | 5.531
60.1 | 0.818 | 155.92 | 2 | 0.05535 | 5.535
60.2 | 0.817 | 155.76 | 2 | 0.0554 | 5.54
60.3 | 0.819 | 156.05 | 2 | 0.05547 | 5.547
60.4 | 0.812 | 154.78 | 2.01 | 0.05552 | 5.552
60.5 | 0.813 | 154.99 | 2.01 | 0.05556 | 5.556
60.6 | 0.809 | 154.3 | 2.01 | 0.05562 | 5.562
60.7 | 0.807 | 153.9 | 2.02 | 0.05567 | 5.567
60.8 | 0.804 | 153.17 | 2.02 | 0.05572 | 5.572
60.9 | 0.802 | 152.87 | 2.02 | 0.05578 | 5.578
61 | 0.801 | 152.77 | 2.03 | 0.05582 | 5.582
61.1 | 0.8 | 152.46 | 2.03 | 0.05587 | 5.587
61.2 | 0.797 | 151.84 | 2.03 | 0.05591 | 5.591
61.3 | 0.793 | 151.21 | 2.04 | 0.05597 | 5.597
61.4 | 0.792 | 151.04 | 2.04 | 0.05601 | 5.601
61.5 | 0.789 | 150.34 | 2.04 | 0.05606 | 5.606
61.6 | 0.788 | 150.21 | 2.04 | 0.05611 | 5.611
61.7 | 0.784 | 149.44 | 2.05 | 0.05615 | 5.615
61.8 | 0.786 | 149.76 | 2.05 | 0.05623 | 5.623
61.9 | 0.782 | 149 | 2.06 | 0.05627 | 5.627
62 | 0.78 | 148.77 | 2.06 | 0.05632 | 5.632
62.1 | 0.78 | 148.62 | 2.06 | 0.05639 | 5.639
62.2 | 0.776 | 147.94 | 2.07 | 0.05643 | 5.643
62.3 | 0.773 | 147.39 | 2.07 | 0.05648 | 5.648
62.4 | 0.769 | 146.59 | 2.07 | 0.05655 | 5.655
62.5 | 0.767 | 146.15 | 2.07 | 0.05658 | 5.658
62.6 | 0.765 | 145.87 | 2.08 | 0.05665 | 5.665
62.7 | 0.761 | 145.15 | 2.08 | 0.0567 | 5.67
62.8 | 0.76 | 144.92 | 2.09 | 0.05676 | 5.676
62.9 | 0.754 | 143.81 | 2.09 | 0.05679 | 5.679
63 | 0.755 | 143.92 | 2.09 | 0.05686 | 5.686
63.1 | 0.755 | 143.86 | 2.1 | 0.05691 | 5.691
63.2 | 0.749 | 142.81 | 2.1 | 0.05695 | 5.695
63.3 | 0.744 | 141.86 | 2.1 | 0.057 | 5.7
63.4 | 0.741 | 141.3 | 2.11 | 0.05704 | 5.704
63.5 | 0.732 | 139.61 | 2.11 | 0.05708 | 5.708
63.6 | 0.738 | 140.63 | 2.11 | 0.05715 | 5.715
63.7 | 0.73 | 139.24 | 2.11 | 0.05716 | 5.716
63.8 | 0.729 | 138.92 | 2.12 | 0.05723 | 5.723
63.9 | 0.727 | 138.61 | 2.12 | 0.05729 | 5.729
64 | 0.723 | 137.74 | 2.13 | 0.05732 | 5.732
64.1 | 0.718 | 136.88 | 2.13 | 0.05736 | 5.736
64.2 | 0.713 | 135.85 | 2.13 | 0.0574 | 5.74
64.3 | 0.712 | 135.71 | 2.14 | 0.05745 | 5.745
64.4 | 0.703 | 133.96 | 2.14 | 0.0575 | 5.75
64.5 | 0.706 | 134.63 | 2.14 | 0.05756 | 5.756
64.6 | 0.696 | 132.76 | 2.15 | 0.05758 | 5.758
64.7 | 0.695 | 132.51 | 2.15 | 0.05764 | 5.764
64.8 | 0.691 | 131.78 | 2.15 | 0.05769 | 5.769
64.9 | 0.687 | 130.9 | 2.16 | 0.05774 | 5.774
65 | 0.683 | 130.12 | 2.16 | 0.05778 | 5.778
65.1 | 0.676 | 128.92 | 2.16 | 0.05784 | 5.784
65.2 | 0.677 | 128.96 | 2.17 | 0.05789 | 5.789
65.3 | 0.668 | 127.28 | 2.17 | 0.05793 | 5.793
65.4 | 0.664 | 126.6 | 2.17 | 0.05798 | 5.798
65.5 | 0.659 | 125.62 | 2.18 | 0.05803 | 5.803
65.6 | 0.656 | 125.1 | 2.18 | 0.05808 | 5.808
65.7 | 0.649 | 123.7 | 2.18 | 0.05813 | 5.813
65.8 | 0.646 | 123.06 | 2.19 | 0.05818 | 5.818
65.9 | 0.641 | 122.23 | 2.19 | 0.05822 | 5.822
66 | 0.634 | 120.79 | 2.19 | 0.05828 | 5.828
66.1 | 0.627 | 119.51 | 2.2 | 0.05833 | 5.833
66.2 | 0.622 | 118.55 | 2.2 | 0.05837 | 5.837
66.3 | 0.619 | 117.94 | 2.2 | 0.05842 | 5.842
66.4 | 0.61 | 116.29 | 2.21 | 0.05845 | 5.845
66.5 | 0.608 | 115.85 | 2.21 | 0.05851 | 5.851
66.6 | 0.6 | 114.34 | 2.21 | 0.05855 | 5.855
66.7 | 0.587 | 111.93 | 2.21 | 0.05859 | 5.859
66.8 | 0.582 | 110.91 | 2.22 | 0.05863 | 5.863
66.9 | 0.575 | 109.64 | 2.22 | 0.05867 | 5.867
67 | 0.57 | 108.59 | 2.23 | 0.05871 | 5.871
67.1 | 0.565 | 107.69 | 2.23 | 0.05874 | 5.874
67.2 | 0.554 | 105.51 | 2.23 | 0.05878 | 5.878
67.3 | 0.553 | 105.44 | 2.24 | 0.05882 | 5.882
67.4 | 0.545 | 103.82 | 2.24 | 0.05885 | 5.885
67.5 | 0.54 | 102.99 | 2.25 | 0.05888 | 5.888
67.6 | 0.532 | 101.43 | 2.25 | 0.05892 | 5.892
67.7 | 0.526 | 100.19 | 2.25 | 0.05895 | 5.895
67.8 | 0.518 | 98.8 | 2.25 | 0.05898 | 5.898
67.9 | 0.516 | 98.38 | 2.26 | 0.05903 | 5.903
68 | 0.503 | 95.88 | 2.26 | 0.05905 | 5.905
68.1 | 0.495 | 94.33 | 2.26 | 0.05909 | 5.909
68.2 | 0.493 | 93.96 | 2.26 | 0.05911 | 5.911
68.3 | 0.483 | 92.07 | 2.27 | 0.05914 | 5.914
68.4 | 0.482 | 91.78 | 2.27 | 0.05918 | 5.918
68.5 | 0.473 | 90.25 | 2.28 | 0.05921 | 5.921
68.6 | 0.47 | 89.5 | 2.28 | 0.05926 | 5.926
68.7 | 0.463 | 88.17 | 2.29 | 0.05929 | 5.929
68.8 | 0.456 | 86.9 | 2.29 | 0.05933 | 5.933
68.9 | 0.452 | 86.16 | 2.29 | 0.05937 | 5.937
69 | 0.448 | 85.39 | 2.29 | 0.05939 | 5.939
69.1 | 0.439 | 83.71 | 2.3 | 0.05944 | 5.944
69.2 | 0.432 | 82.36 | 2.3 | 0.05947 | 5.947
69.3 | 0.429 | 81.84 | 2.3 | 0.05949 | 5.949
69.4 | 0.426 | 81.13 | 2.31 | 0.05952 | 5.952
69.5 | 0.42 | 80 | 2.31 | 0.05954 | 5.954
69.6 | 0.416 | 79.23 | 2.31 | 0.05956 | 5.956
69.7 | 0.416 | 79.2 | 2.32 | 0.05958 | 5.958
69.8 | 0.412 | 78.45 | 2.32 | 0.0596 | 5.96
69.9 | 0.408 | 77.7 | 2.32 | 0.05961 | 5.961
70 | 0.402 | 76.57 | 2.32 | 0.05963 | 5.963
70.1 | 0.402 | 76.58 | 2.33 | 0.05965 | 5.965
70.2 | 0.398 | 75.94 | 2.33 | 0.05966 | 5.966
70.3 | 0.392 | 74.8 | 2.34 | 0.05967 | 5.967
70.4 | 0.391 | 74.49 | 2.34 | 0.05969 | 5.969
70.5 | 0.386 | 73.65 | 2.34 | 0.05969 | 5.969
70.6 | 0.383 | 72.98 | 2.35 | 0.0597 | 5.97
70.7 | 0.378 | 72.06 | 2.35 | 0.05973 | 5.973
70.8 | 0.377 | 71.79 | 2.35 | 0.05974 | 5.974
70.9 | 0.376 | 71.64 | 2.36 | 0.05975 | 5.975
71 | 0.369 | 70.36 | 2.36 | 0.05976 | 5.976
71.1 | 0.368 | 70.06 | 2.36 | 0.0598 | 5.98
71.2 | 0.366 | 69.76 | 2.36 | 0.05981 | 5.981
71.3 | 0.362 | 68.96 | 2.37 | 0.05984 | 5.984
71.4 | 0.362 | 68.99 | 2.37 | 0.05986 | 5.986
71.5 | 0.355 | 67.72 | 2.38 | 0.05987 | 5.987
71.6 | 0.354 | 67.43 | 2.38 | 0.05992 | 5.992
71.7 | 0.351 | 66.88 | 2.38 | 0.05995 | 5.995
71.8 | 0.35 | 66.79 | 2.38 | 0.05996 | 5.996
71.9 | 0.352 | 67.13 | 2.39 | 0.06 | 6
72 | 0.351 | 66.85 | 2.39 | 0.06004 | 6.004
72.1 | 0.349 | 66.49 | 2.4 | 0.06008 | 6.008
72.2 | 0.345 | 65.86 | 2.4 | 0.06011 | 6.011
72.3 | 0.341 | 64.91 | 2.4 | 0.06014 | 6.014
72.4 | 0.343 | 65.46 | 2.41 | 0.06018 | 6.018
72.5 | 0.335 | 63.89 | 2.41 | 0.06024 | 6.024
72.6 | 0.336 | 63.95 | 2.41 | 0.06027 | 6.027
72.7 | 0.335 | 63.84 | 2.41 | 0.06031 | 6.031
72.8 | 0.331 | 63.16 | 2.42 | 0.06036 | 6.036
72.9 | 0.331 | 63.09 | 2.42 | 0.06041 | 6.041
73 | 0.328 | 62.56 | 2.43 | 0.06045 | 6.045
73.1 | 0.326 | 62.15 | 2.43 | 0.0605 | 6.05
73.2 | 0.324 | 61.71 | 2.43 | 0.06055 | 6.055
73.3 | 0.321 | 61.12 | 2.43 | 0.06057 | 6.057
73.4 | 0.318 | 60.53 | 2.44 | 0.06063 | 6.063
73.5 | 0.316 | 60.15 | 2.44 | 0.06068 | 6.068
73.6 | 0.315 | 59.96 | 2.45 | 0.06071 | 6.071
73.7 | 0.312 | 59.39 | 2.45 | 0.06077 | 6.077
73.8 | 0.308 | 58.8 | 2.45 | 0.06082 | 6.082
73.9 | 0.308 | 58.62 | 2.46 | 0.06086 | 6.086
74 | 0.307 | 58.46 | 2.46 | 0.06093 | 6.093
74.1 | 0.303 | 57.67 | 2.46 | 0.06099 | 6.099
74.2 | 0.303 | 57.71 | 2.47 | 0.06107 | 6.107
74.3 | 0.298 | 56.9 | 2.47 | 0.06113 | 6.113
74.4 | 0.298 | 56.79 | 2.47 | 0.06119 | 6.119
74.5 | 0.297 | 56.55 | 2.48 | 0.06128 | 6.128
74.6 | 0.288 | 54.96 | 2.48 | 0.06133 | 6.133
74.7 | 0.291 | 55.46 | 2.48 | 0.0614 | 6.14
74.8 | 0.288 | 54.87 | 2.49 | 0.06148 | 6.148
74.9 | 0.284 | 54.22 | 2.49 | 0.06159 | 6.159
75 | 0.281 | 53.55 | 2.49 | 0.06165 | 6.165
75.1 | 0.277 | 52.84 | 2.49 | 0.06176 | 6.176
75.2 | 0.274 | 52.22 | 2.5 | 0.06185 | 6.185
75.3 | 0.271 | 51.65 | 2.5 | 0.06195 | 6.195
75.4 | 0.27 | 51.38 | 2.51 | 0.06206 | 6.206
75.5 | 0.267 | 50.92 | 2.51 | 0.06217 | 6.217
75.6 | 0.261 | 49.83 | 2.51 | 0.06227 | 6.227
75.7 | 0.255 | 48.68 | 2.52 | 0.06238 | 6.238
75.8 | 0.257 | 49.02 | 2.52 | 0.06247 | 6.247
75.9 | 0.255 | 48.59 | 2.52 | 0.0626 | 6.26
76 | 0.248 | 47.36 | 2.53 | 0.06271 | 6.271
76.1 | 0.246 | 46.97 | 2.53 | 0.06282 | 6.282
76.2 | 0.244 | 46.58 | 2.53 | 0.06296 | 6.296
76.3 | 0.24 | 45.68 | 2.54 | 0.06308 | 6.308
76.4 | 0.237 | 45.13 | 2.54 | 0.06323 | 6.323
76.5 | 0.237 | 45.16 | 2.54 | 0.06335 | 6.335
76.6 | 0.233 | 44.35 | 2.55 | 0.06348 | 6.348
76.7 | 0.231 | 43.96 | 2.55 | 0.06361 | 6.361
76.8 | 0.227 | 43.36 | 2.55 | 0.06373 | 6.373
76.9 | 0.226 | 43.17 | 2.56 | 0.06385 | 6.385
77 | 0.22 | 42.01 | 2.56 | 0.06399 | 6.399
77.1 | 0.223 | 42.44 | 2.56 | 0.06413 | 6.413
77.2 | 0.216 | 41.18 | 2.57 | 0.06424 | 6.424
77.3 | 0.214 | 40.8 | 2.57 | 0.06434 | 6.434
77.4 | 0.211 | 40.25 | 2.57 | 0.06449 | 6.449
77.5 | 0.208 | 39.65 | 2.58 | 0.06461 | 6.461
77.6 | 0.207 | 39.38 | 2.58 | 0.06476 | 6.476
77.7 | 0.202 | 38.42 | 2.58 | 0.06489 | 6.489
77.8 | 0.202 | 38.52 | 2.59 | 0.06502 | 6.502
77.9 | 0.196 | 37.28 | 2.59 | 0.06517 | 6.517
78 | 0.193 | 36.87 | 2.59 | 0.0653 | 6.53
78.1 | 0.19 | 36.3 | 2.6 | 0.06546 | 6.546
78.2 | 0.188 | 35.81 | 2.6 | 0.06559 | 6.559
78.3 | 0.188 | 35.83 | 2.6 | 0.06573 | 6.573
78.4 | 0.184 | 35.09 | 2.61 | 0.06586 | 6.586
78.5 | 0.179 | 34.1 | 2.61 | 0.06602 | 6.602
78.6 | 0.178 | 33.99 | 2.61 | 0.06615 | 6.615
78.7 | 0.173 | 32.94 | 2.62 | 0.0663 | 6.63
78.8 | 0.171 | 32.67 | 2.62 | 0.06645 | 6.645
78.9 | 0.171 | 32.52 | 2.62 | 0.06659 | 6.659
79 | 0.162 | 30.84 | 2.62 | 0.06673 | 6.673
79.1 | 0.161 | 30.69 | 2.63 | 0.06687 | 6.687
79.2 | 0.155 | 29.54 | 2.63 | 0.06703 | 6.703
79.3 | 0.154 | 29.28 | 2.64 | 0.06718 | 6.718
79.4 | 0.151 | 28.78 | 2.64 | 0.06731 | 6.731
79.5 | 0.148 | 28.19 | 2.64 | 0.06745 | 6.745
79.6 | 0.146 | 27.92 | 2.64 | 0.06759 | 6.759
79.7 | 0.143 | 27.23 | 2.65 | 0.06777 | 6.777
79.8 | 0.143 | 27.33 | 2.65 | 0.06789 | 6.789
79.9 | 0.139 | 26.54 | 2.66 | 0.06805 | 6.805
80 | 0.138 | 26.39 | 2.66 | 0.06822 | 6.822
80.1 | 0.134 | 25.54 | 2.66 | 0.06837 | 6.837
80.2 | 0.132 | 25.11 | 2.67 | 0.06852 | 6.852
80.3 | 0.131 | 24.91 | 2.67 | 0.06868 | 6.868
80.4 | 0.127 | 24.14 | 2.67 | 0.06883 | 6.883
80.5 | 0.12 | 22.83 | 2.68 | 0.06895 | 6.895
80.6 | 0.121 | 23.08 | 2.68 | 0.06911 | 6.911
80.7 | 0.116 | 22.15 | 2.68 | 0.06924 | 6.924
80.8 | 0.115 | 21.96 | 2.69 | 0.0694 | 6.94
80.9 | 0.112 | 21.32 | 2.69 | 0.06958 | 6.958
81 | 0.107 | 20.34 | 2.69 | 0.06972 | 6.972
81.1 | 0.107 | 20.42 | 2.7 | 0.0699 | 6.99
81.2 | 0.101 | 19.21 | 2.7 | 0.07004 | 7.004
81.3 | 0.103 | 19.66 | 2.7 | 0.0702 | 7.02
81.4 | 0.1 | 19.14 | 2.71 | 0.07037 | 7.037
81.5 | 0.097 | 18.53 | 2.71 | 0.07051 | 7.051
81.6 | 0.096 | 18.26 | 2.71 | 0.07067 | 7.067
81.7 | 0.097 | 18.41 | 2.72 | 0.07083 | 7.083
81.8 | 0.094 | 17.94 | 2.72 | 0.07099 | 7.099
81.9 | 0.092 | 17.55 | 2.72 | 0.07113 | 7.113
82 | 0.085 | 16.28 | 2.73 | 0.07129 | 7.129
82.1 | 0.087 | 16.54 | 2.73 | 0.07143 | 7.143
82.2 | 0.086 | 16.42 | 2.73 | 0.07158 | 7.158
82.3 | 0.087 | 16.61 | 2.74 | 0.07172 | 7.172
82.4 | 0.081 | 15.48 | 2.74 | 0.07185 | 7.185
82.5 | 0.083 | 15.89 | 2.74 | 0.072 | 7.2
82.6 | 0.081 | 15.48 | 2.75 | 0.07218 | 7.218
82.7 | 0.081 | 15.36 | 2.75 | 0.07229 | 7.229
82.8 | 0.079 | 14.97 | 2.75 | 0.07243 | 7.243
82.9 | 0.076 | 14.5 | 2.76 | 0.0726 | 7.26
83 | 0.074 | 14.04 | 2.76 | 0.07274 | 7.274
83.1 | 0.076 | 14.41 | 2.76 | 0.07288 | 7.288
83.2 | 0.076 | 14.47 | 2.76 | 0.07303 | 7.303
83.3 | 0.072 | 13.75 | 2.77 | 0.07319 | 7.319
83.4 | 0.071 | 13.46 | 2.77 | 0.07334 | 7.334
83.5 | 0.071 | 13.44 | 2.77 | 0.07347 | 7.347
83.6 | 0.069 | 13.17 | 2.78 | 0.0736 | 7.36
83.7 | 0.071 | 13.51 | 2.78 | 0.07371 | 7.371
83.8 | 0.067 | 12.73 | 2.79 | 0.07386 | 7.386
83.9 | 0.067 | 12.77 | 2.79 | 0.07398 | 7.398
84 | 0.066 | 12.54 | 2.79 | 0.07414 | 7.414
84.1 | 0.065 | 12.41 | 2.8 | 0.07428 | 7.428
84.2 | 0.064 | 12.17 | 2.8 | 0.07444 | 7.444
84.3 | 0.061 | 11.59 | 2.8 | 0.07458 | 7.458
84.4 | 0.059 | 11.32 | 2.8 | 0.07471 | 7.471
84.5 | 0.058 | 10.98 | 2.81 | 0.07487 | 7.487
84.6 | 0.057 | 10.9 | 2.81 | 0.075 | 7.5
84.7 | 0.057 | 10.86 | 2.82 | 0.07514 | 7.514
84.8 | 0.056 | 10.61 | 2.82 | 0.07528 | 7.528
84.9 | 0.052 | 9.87 | 2.82 | 0.07543 | 7.543
85 | 0.051 | 9.79 | 2.83 | 0.07557 | 7.557
85.1 | 0.05 | 9.6 | 2.83 | 0.07571 | 7.571
85.2 | 0.054 | 10.23 | 2.83 | 0.0759 | 7.59
85.3 | 0.051 | 9.82 | 2.84 | 0.07604 | 7.604
85.4 | 0.051 | 9.68 | 2.84 | 0.07618 | 7.618
85.5 | 0.048 | 9.16 | 2.84 | 0.07633 | 7.633
85.6 | 0.046 | 8.85 | 2.85 | 0.07649 | 7.649

## 6b
Test Method | Tensile test 25mm_rectangular_simple.msm
Sample I. D. | strekking nov 2020.mss
Specimen Number | 1
Time (s) | Load (kN) | Stress (MPa) | Displacement (mm) | Strain (mm/mm) | Strain (%)
0.3 | 0.022 | 2.17 | 0 | 0 | 0
0.4 | 0.056 | 5.56 | 0 | 4e-05 | 0.004
0.5 | 0.103 | 10.15 | 0.01 | 0.0001 | 0.01
0.6 | 0.148 | 14.59 | 0.01 | 0.00016 | 0.016
0.7 | 0.18 | 17.71 | 0.01 | 0.0002 | 0.02
0.8 | 0.212 | 20.87 | 0.02 | 0.00025 | 0.025
0.9 | 0.249 | 24.49 | 0.02 | 0.00031 | 0.031
1 | 0.298 | 29.41 | 0.02 | 0.00035 | 0.035
1.1 | 0.325 | 32.06 | 0.03 | 0.00039 | 0.039
1.2 | 0.367 | 36.13 | 0.03 | 0.00046 | 0.046
1.3 | 0.402 | 39.63 | 0.03 | 0.0005 | 0.05
1.4 | 0.435 | 42.86 | 0.04 | 0.00055 | 0.055
1.5 | 0.457 | 45.07 | 0.04 | 0.00058 | 0.058
1.6 | 0.495 | 48.8 | 0.04 | 0.00064 | 0.064
1.7 | 0.532 | 52.45 | 0.05 | 0.0007 | 0.07
1.8 | 0.564 | 55.6 | 0.05 | 0.00075 | 0.075
1.9 | 0.591 | 58.27 | 0.05 | 0.0008 | 0.08
2 | 0.626 | 61.66 | 0.05 | 0.00086 | 0.086
2.1 | 0.653 | 64.36 | 0.06 | 0.0009 | 0.09
2.2 | 0.685 | 67.51 | 0.06 | 0.00097 | 0.097
2.3 | 0.706 | 69.6 | 0.07 | 0.00102 | 0.102
2.4 | 0.732 | 72.15 | 0.07 | 0.00108 | 0.108
2.5 | 0.749 | 73.76 | 0.07 | 0.00112 | 0.112
2.6 | 0.776 | 76.44 | 0.08 | 0.00118 | 0.118
2.7 | 0.793 | 78.18 | 0.08 | 0.00123 | 0.123
2.8 | 0.819 | 80.72 | 0.08 | 0.00131 | 0.131
2.9 | 0.835 | 82.25 | 0.09 | 0.00138 | 0.138
3 | 0.854 | 84.12 | 0.09 | 0.00144 | 0.144
3.1 | 0.874 | 86.17 | 0.09 | 0.00151 | 0.151
3.2 | 0.885 | 87.19 | 0.1 | 0.00158 | 0.158
3.3 | 0.896 | 88.3 | 0.1 | 0.00164 | 0.164
3.4 | 0.908 | 89.45 | 0.1 | 0.00172 | 0.172
3.5 | 0.923 | 90.92 | 0.11 | 0.00178 | 0.178
3.6 | 0.935 | 92.17 | 0.11 | 0.00188 | 0.188
3.7 | 0.938 | 92.42 | 0.11 | 0.00193 | 0.193
3.8 | 0.946 | 93.18 | 0.11 | 0.00203 | 0.203
3.9 | 0.951 | 93.71 | 0.12 | 0.00208 | 0.208
4 | 0.954 | 94.01 | 0.12 | 0.00217 | 0.217
4.1 | 0.965 | 95.08 | 0.13 | 0.00225 | 0.225
4.2 | 0.967 | 95.29 | 0.13 | 0.00234 | 0.234
4.3 | 0.974 | 96.03 | 0.13 | 0.00242 | 0.242
4.4 | 0.974 | 96.01 | 0.14 | 0.00248 | 0.248
4.5 | 0.98 | 96.62 | 0.14 | 0.00258 | 0.258
4.6 | 0.979 | 96.51 | 0.14 | 0.00264 | 0.264
4.7 | 0.987 | 97.25 | 0.15 | 0.00272 | 0.272
4.8 | 0.985 | 97.08 | 0.15 | 0.00279 | 0.279
4.9 | 0.986 | 97.14 | 0.15 | 0.00288 | 0.288
5 | 0.984 | 96.97 | 0.16 | 0.00296 | 0.296
5.1 | 0.98 | 96.54 | 0.16 | 0.00304 | 0.304
5.2 | 0.98 | 96.59 | 0.16 | 0.00313 | 0.313
5.3 | 0.979 | 96.45 | 0.16 | 0.00319 | 0.319
5.4 | 0.982 | 96.82 | 0.17 | 0.00327 | 0.327
5.5 | 0.983 | 96.92 | 0.17 | 0.00333 | 0.333
5.6 | 0.984 | 96.93 | 0.18 | 0.0034 | 0.34
5.7 | 0.988 | 97.38 | 0.18 | 0.00349 | 0.349
5.8 | 0.99 | 97.61 | 0.18 | 0.00355 | 0.355
5.9 | 0.993 | 97.86 | 0.19 | 0.00362 | 0.362
6 | 0.993 | 97.9 | 0.19 | 0.0037 | 0.37
6.1 | 0.985 | 97.05 | 0.19 | 0.00378 | 0.378
6.2 | 0.991 | 97.66 | 0.2 | 0.00386 | 0.386
6.3 | 0.993 | 97.83 | 0.2 | 0.00394 | 0.394
6.4 | 0.993 | 97.81 | 0.2 | 0.00403 | 0.403
6.5 | 0.993 | 97.89 | 0.21 | 0.00411 | 0.411
6.6 | 0.985 | 97.03 | 0.21 | 0.00419 | 0.419
6.7 | 0.994 | 97.91 | 0.21 | 0.00429 | 0.429
6.8 | 0.999 | 98.44 | 0.22 | 0.00437 | 0.437
6.9 | 0.992 | 97.78 | 0.22 | 0.00446 | 0.446
7.4 | 0.997 | 98.26 | 0.24 | 0.00495 | 0.495
7.8 | 0.993 | 97.9 | 0.25 | 0.00537 | 0.537
8.2 | 0.999 | 98.42 | 0.26 | 0.00577 | 0.577
8.6 | 1.005 | 99.03 | 0.28 | 0.0062 | 0.62
9 | 1 | 98.59 | 0.29 | 0.00665 | 0.665
9.4 | 0.999 | 98.49 | 0.3 | 0.00711 | 0.711
9.8 | 1.005 | 99.07 | 0.32 | 0.00759 | 0.759
10.2 | 0.997 | 98.25 | 0.33 | 0.00805 | 0.805
10.6 | 1.004 | 98.93 | 0.34 | 0.00855 | 0.855
11 | 1.006 | 99.11 | 0.36 | 0.00902 | 0.902
11.4 | 1.004 | 98.96 | 0.37 | 0.00947 | 0.947
11.8 | 0.999 | 98.44 | 0.38 | 0.00988 | 0.988
12.2 | 1.001 | 98.65 | 0.4 | 0.01035 | 1.035
12.6 | 1.015 | 99.99 | 0.41 | 0.01082 | 1.082
13 | 1.003 | 98.88 | 0.42 | 0.01129 | 1.129
13.4 | 1.011 | 99.64 | 0.43 | 0.01172 | 1.172
13.8 | 1.012 | 99.68 | 0.45 | 0.01215 | 1.215
14.2 | 1.017 | 100.25 | 0.46 | 0.01259 | 1.259
14.6 | 1.012 | 99.73 | 0.48 | 0.013 | 1.3
15 | 1.012 | 99.73 | 0.49 | 0.01341 | 1.341
15.4 | 1.009 | 99.41 | 0.5 | 0.01378 | 1.378
15.8 | 1.016 | 100.1 | 0.52 | 0.01412 | 1.412
16.2 | 1.009 | 99.39 | 0.53 | 0.01442 | 1.442
16.6 | 1.016 | 100.15 | 0.54 | 0.01478 | 1.478
17 | 1.019 | 100.41 | 0.56 | 0.01513 | 1.513
17.4 | 1.015 | 100.01 | 0.57 | 0.01546 | 1.546
17.8 | 1.015 | 100.04 | 0.58 | 0.01585 | 1.585
18.2 | 1.016 | 100.09 | 0.6 | 0.01628 | 1.628
18.6 | 1.021 | 100.61 | 0.61 | 0.01673 | 1.673
19 | 1.018 | 100.36 | 0.62 | 0.01711 | 1.711
19.4 | 1.017 | 100.19 | 0.64 | 0.01751 | 1.751
19.8 | 1.025 | 101.05 | 0.65 | 0.01789 | 1.789
20.2 | 1.029 | 101.36 | 0.66 | 0.01823 | 1.823
20.6 | 1.02 | 100.56 | 0.68 | 0.01859 | 1.859
21 | 1.019 | 100.41 | 0.69 | 0.01887 | 1.887
21.4 | 1.021 | 100.59 | 0.7 | 0.01921 | 1.921
21.8 | 1.024 | 100.95 | 0.72 | 0.01958 | 1.958
22.2 | 1.031 | 101.61 | 0.73 | 0.01995 | 1.995
22.6 | 1.024 | 100.87 | 0.74 | 0.02033 | 2.033
23 | 1.03 | 101.53 | 0.76 | 0.02069 | 2.069
23.4 | 1.033 | 101.79 | 0.77 | 0.02109 | 2.109
23.8 | 1.03 | 101.5 | 0.78 | 0.02145 | 2.145
24.2 | 1.024 | 100.88 | 0.8 | 0.02181 | 2.181
24.6 | 1.033 | 101.8 | 0.81 | 0.02219 | 2.219
25 | 1.036 | 102.14 | 0.82 | 0.02258 | 2.258
25.4 | 1.036 | 102.09 | 0.84 | 0.02296 | 2.296
25.8 | 1.033 | 101.83 | 0.85 | 0.02334 | 2.334
26.2 | 1.038 | 102.26 | 0.86 | 0.02372 | 2.372
26.6 | 1.033 | 101.78 | 0.88 | 0.02412 | 2.412
27 | 1.036 | 102.05 | 0.89 | 0.02453 | 2.453
27.4 | 1.036 | 102.06 | 0.9 | 0.02488 | 2.488
27.8 | 1.03 | 101.53 | 0.92 | 0.02523 | 2.523
28.2 | 1.041 | 102.61 | 0.93 | 0.02562 | 2.562
28.6 | 1.047 | 103.14 | 0.94 | 0.026 | 2.6
29 | 1.04 | 102.48 | 0.96 | 0.02638 | 2.638
29.4 | 1.044 | 102.86 | 0.97 | 0.02679 | 2.679
29.8 | 1.042 | 102.65 | 0.98 | 0.02714 | 2.714
30.2 | 1.048 | 103.25 | 1 | 0.02754 | 2.754
30.6 | 1.05 | 103.51 | 1.01 | 0.02791 | 2.791
31 | 1.043 | 102.77 | 1.02 | 0.02827 | 2.827
31.4 | 1.05 | 103.5 | 1.04 | 0.02864 | 2.864
31.8 | 1.046 | 103.1 | 1.05 | 0.029 | 2.9
32.2 | 1.053 | 103.72 | 1.06 | 0.0294 | 2.94
32.6 | 1.052 | 103.71 | 1.08 | 0.02978 | 2.978
33 | 1.054 | 103.83 | 1.09 | 0.03016 | 3.016
33.4 | 1.052 | 103.63 | 1.1 | 0.03052 | 3.052
33.8 | 1.045 | 103.02 | 1.11 | 0.0309 | 3.09
34.2 | 1.056 | 104.08 | 1.13 | 0.03127 | 3.127
34.6 | 1.053 | 103.75 | 1.14 | 0.03163 | 3.163
35 | 1.056 | 104.08 | 1.16 | 0.03202 | 3.202
35.4 | 1.06 | 104.5 | 1.17 | 0.03241 | 3.241
35.8 | 1.055 | 103.93 | 1.18 | 0.0328 | 3.28
36.2 | 1.055 | 103.99 | 1.2 | 0.03318 | 3.318
36.6 | 1.054 | 103.91 | 1.21 | 0.03354 | 3.354
37 | 1.056 | 104.07 | 1.22 | 0.0339 | 3.39
37.4 | 1.056 | 104.03 | 1.24 | 0.03426 | 3.426
37.8 | 1.051 | 103.56 | 1.25 | 0.03466 | 3.466
38.2 | 1.053 | 103.81 | 1.26 | 0.03501 | 3.501
38.6 | 1.06 | 104.48 | 1.28 | 0.03541 | 3.541
39 | 1.053 | 103.74 | 1.29 | 0.0358 | 3.58
39.4 | 1.056 | 104.09 | 1.3 | 0.03616 | 3.616
39.8 | 1.058 | 104.29 | 1.32 | 0.03655 | 3.655
40.2 | 1.055 | 103.98 | 1.33 | 0.03691 | 3.691
40.6 | 1.06 | 104.42 | 1.34 | 0.0373 | 3.73
41 | 1.061 | 104.53 | 1.35 | 0.03767 | 3.767
41.4 | 1.063 | 104.78 | 1.37 | 0.03803 | 3.803
41.8 | 1.07 | 105.41 | 1.38 | 0.03842 | 3.842
42.2 | 1.061 | 104.57 | 1.39 | 0.03878 | 3.878
42.6 | 1.067 | 105.13 | 1.41 | 0.03915 | 3.915
43 | 1.067 | 105.18 | 1.42 | 0.03956 | 3.956
43.4 | 1.068 | 105.2 | 1.44 | 0.03992 | 3.992
43.8 | 1.065 | 104.96 | 1.45 | 0.04026 | 4.026
44.2 | 1.073 | 105.76 | 1.46 | 0.04065 | 4.065
44.6 | 1.066 | 105.09 | 1.48 | 0.04102 | 4.102
45 | 1.067 | 105.17 | 1.49 | 0.0414 | 4.14
45.4 | 1.065 | 104.99 | 1.5 | 0.04178 | 4.178
45.8 | 1.064 | 104.88 | 1.51 | 0.04216 | 4.216
46.2 | 1.07 | 105.43 | 1.53 | 0.04256 | 4.256
46.6 | 1.073 | 105.72 | 1.54 | 0.04293 | 4.293
47 | 1.07 | 105.42 | 1.55 | 0.04328 | 4.328
47.4 | 1.074 | 105.81 | 1.57 | 0.04368 | 4.368
47.8 | 1.068 | 105.21 | 1.58 | 0.04407 | 4.407
48.2 | 1.072 | 105.63 | 1.6 | 0.04445 | 4.445
48.6 | 1.071 | 105.59 | 1.61 | 0.04485 | 4.485
49 | 1.074 | 105.85 | 1.62 | 0.04522 | 4.522
49.4 | 1.074 | 105.84 | 1.64 | 0.04558 | 4.558
49.8 | 1.071 | 105.54 | 1.65 | 0.04595 | 4.595
50.2 | 1.066 | 105.01 | 1.66 | 0.04631 | 4.631
50.6 | 1.073 | 105.69 | 1.68 | 0.04667 | 4.667
51 | 1.077 | 106.11 | 1.69 | 0.04708 | 4.708
51.4 | 1.073 | 105.78 | 1.7 | 0.04747 | 4.747
51.8 | 1.077 | 106.12 | 1.71 | 0.04785 | 4.785
52.2 | 1.076 | 106.03 | 1.73 | 0.04822 | 4.822
52.6 | 1.079 | 106.28 | 1.74 | 0.04859 | 4.859
53 | 1.072 | 105.6 | 1.76 | 0.04895 | 4.895
53.4 | 1.077 | 106.1 | 1.77 | 0.04933 | 4.933
53.8 | 1.073 | 105.77 | 1.78 | 0.04969 | 4.969
54.2 | 1.08 | 106.43 | 1.8 | 0.05008 | 5.008
54.6 | 1.081 | 106.48 | 1.81 | 0.05045 | 5.045
55 | 1.082 | 106.64 | 1.82 | 0.05085 | 5.085
55.4 | 1.078 | 106.24 | 1.84 | 0.05122 | 5.122
55.8 | 1.079 | 106.36 | 1.85 | 0.05159 | 5.159
56.2 | 1.082 | 106.62 | 1.86 | 0.05199 | 5.199
56.6 | 1.079 | 106.35 | 1.87 | 0.05234 | 5.234
57 | 1.081 | 106.51 | 1.89 | 0.05275 | 5.275
57.4 | 1.084 | 106.79 | 1.9 | 0.05312 | 5.312
57.8 | 1.085 | 106.96 | 1.92 | 0.0535 | 5.35
58.2 | 1.08 | 106.4 | 1.93 | 0.05389 | 5.389
58.6 | 1.088 | 107.25 | 1.94 | 0.05427 | 5.427
59 | 1.085 | 106.94 | 1.95 | 0.05464 | 5.464
59.4 | 1.082 | 106.67 | 1.97 | 0.05503 | 5.503
59.8 | 1.088 | 107.24 | 1.98 | 0.0554 | 5.54
60.2 | 1.085 | 106.94 | 1.99 | 0.05578 | 5.578
60.6 | 1.085 | 106.88 | 2.01 | 0.05614 | 5.614
61 | 1.087 | 107.09 | 2.02 | 0.05654 | 5.654
61.4 | 1.08 | 106.41 | 2.04 | 0.05692 | 5.692
61.8 | 1.082 | 106.64 | 2.05 | 0.0573 | 5.73
62.2 | 1.084 | 106.85 | 2.06 | 0.0577 | 5.77
62.6 | 1.093 | 107.67 | 2.08 | 0.05808 | 5.808
63 | 1.084 | 106.78 | 2.09 | 0.05844 | 5.844
63.4 | 1.088 | 107.22 | 2.1 | 0.05884 | 5.884
63.8 | 1.09 | 107.38 | 2.12 | 0.05921 | 5.921
64.2 | 1.081 | 106.56 | 2.13 | 0.05959 | 5.959
64.6 | 1.091 | 107.49 | 2.14 | 0.06 | 6
65 | 1.091 | 107.56 | 2.16 | 0.0604 | 6.04
65.4 | 1.093 | 107.67 | 2.17 | 0.06077 | 6.077
65.8 | 1.089 | 107.35 | 2.18 | 0.06115 | 6.115
66.2 | 1.088 | 107.18 | 2.2 | 0.06153 | 6.153
66.6 | 1.09 | 107.42 | 2.21 | 0.06191 | 6.191
67 | 1.091 | 107.47 | 2.22 | 0.06227 | 6.227
67.4 | 1.09 | 107.4 | 2.23 | 0.06267 | 6.267
67.8 | 1.086 | 106.98 | 2.25 | 0.06308 | 6.308
68.2 | 1.094 | 107.85 | 2.26 | 0.06349 | 6.349
68.6 | 1.091 | 107.51 | 2.28 | 0.06386 | 6.386
69 | 1.091 | 107.48 | 2.29 | 0.06423 | 6.423
69.4 | 1.091 | 107.47 | 2.3 | 0.06458 | 6.458
69.8 | 1.091 | 107.51 | 2.32 | 0.06499 | 6.499
70.2 | 1.095 | 107.95 | 2.33 | 0.06538 | 6.538
70.6 | 1.097 | 108.1 | 2.34 | 0.06577 | 6.577
71 | 1.094 | 107.82 | 2.36 | 0.06613 | 6.613
71.4 | 1.097 | 108.06 | 2.37 | 0.06654 | 6.654
71.8 | 1.097 | 108.14 | 2.38 | 0.06693 | 6.693
72.2 | 1.097 | 108.1 | 2.4 | 0.0673 | 6.73
72.6 | 1.099 | 108.31 | 2.41 | 0.06767 | 6.767
73 | 1.098 | 108.25 | 2.42 | 0.06803 | 6.803
73.4 | 1.096 | 107.97 | 2.44 | 0.06842 | 6.842
73.8 | 1.094 | 107.76 | 2.45 | 0.06878 | 6.878
74.2 | 1.097 | 108.07 | 2.46 | 0.06919 | 6.919
74.6 | 1.098 | 108.18 | 2.48 | 0.06957 | 6.957
75 | 1.098 | 108.24 | 2.49 | 0.06996 | 6.996
75.4 | 1.098 | 108.19 | 2.5 | 0.07031 | 7.031
75.8 | 1.1 | 108.37 | 2.52 | 0.07069 | 7.069
76.2 | 1.093 | 107.75 | 2.53 | 0.07106 | 7.106
76.6 | 1.099 | 108.29 | 2.54 | 0.07142 | 7.142
77 | 1.099 | 108.31 | 2.56 | 0.0718 | 7.18
77.4 | 1.101 | 108.48 | 2.57 | 0.0722 | 7.22
77.8 | 1.101 | 108.46 | 2.58 | 0.07256 | 7.256
78.2 | 1.099 | 108.28 | 2.59 | 0.07295 | 7.295
78.6 | 1.09 | 107.41 | 2.61 | 0.07333 | 7.333
79 | 1.099 | 108.3 | 2.62 | 0.07373 | 7.373
79.4 | 1.1 | 108.44 | 2.64 | 0.07413 | 7.413
79.8 | 1.103 | 108.65 | 2.65 | 0.07448 | 7.448
80.2 | 1.101 | 108.5 | 2.66 | 0.07489 | 7.489
80.6 | 1.1 | 108.37 | 2.68 | 0.07529 | 7.529
81 | 1.104 | 108.77 | 2.69 | 0.07567 | 7.567
81.4 | 1.099 | 108.28 | 2.7 | 0.07606 | 7.606
81.8 | 1.102 | 108.61 | 2.72 | 0.07644 | 7.644
82.2 | 1.1 | 108.37 | 2.73 | 0.07679 | 7.679
82.6 | 1.104 | 108.82 | 2.74 | 0.07719 | 7.719
83 | 1.105 | 108.93 | 2.76 | 0.07756 | 7.756
83.4 | 1.103 | 108.68 | 2.77 | 0.07795 | 7.795
83.8 | 1.103 | 108.71 | 2.78 | 0.07832 | 7.832
84.2 | 1.103 | 108.72 | 2.8 | 0.07871 | 7.871
84.6 | 1.105 | 108.89 | 2.81 | 0.07909 | 7.909
85 | 1.101 | 108.46 | 2.82 | 0.07949 | 7.949
85.4 | 1.099 | 108.33 | 2.84 | 0.07982 | 7.982
85.8 | 1.105 | 108.9 | 2.85 | 0.08022 | 8.022
86.2 | 1.105 | 108.86 | 2.86 | 0.08058 | 8.058
86.6 | 1.105 | 108.92 | 2.88 | 0.08097 | 8.097
87 | 1.108 | 109.14 | 2.89 | 0.08138 | 8.138
87.4 | 1.098 | 108.16 | 2.9 | 0.08173 | 8.173
87.8 | 1.101 | 108.53 | 2.92 | 0.08215 | 8.215
88.2 | 1.107 | 109.12 | 2.93 | 0.08253 | 8.253
88.6 | 1.097 | 108.08 | 2.94 | 0.08289 | 8.289
89 | 1.103 | 108.68 | 2.96 | 0.08327 | 8.327
89.4 | 1.109 | 109.26 | 2.97 | 0.08367 | 8.367
89.8 | 1.096 | 107.96 | 2.98 | 0.08402 | 8.402
90.2 | 1.102 | 108.65 | 3 | 0.08443 | 8.443
90.6 | 1.099 | 108.27 | 3.01 | 0.08482 | 8.482
91 | 1.104 | 108.82 | 3.02 | 0.08521 | 8.521
91.4 | 1.104 | 108.76 | 3.04 | 0.08559 | 8.559
91.8 | 1.11 | 109.42 | 3.05 | 0.086 | 8.6
92.2 | 1.1 | 108.44 | 3.06 | 0.08636 | 8.636
92.6 | 1.106 | 108.97 | 3.08 | 0.08674 | 8.674
93 | 1.106 | 109 | 3.09 | 0.08716 | 8.716
93.4 | 1.109 | 109.26 | 3.1 | 0.08757 | 8.757
93.8 | 1.108 | 109.16 | 3.11 | 0.08796 | 8.796
94.2 | 1.103 | 108.68 | 3.13 | 0.08835 | 8.835
94.6 | 1.108 | 109.16 | 3.14 | 0.08873 | 8.873
95 | 1.107 | 109.1 | 3.15 | 0.08909 | 8.909
95.4 | 1.104 | 108.8 | 3.17 | 0.08947 | 8.947
95.8 | 1.11 | 109.41 | 3.18 | 0.08986 | 8.986
96.2 | 1.109 | 109.25 | 3.19 | 0.09023 | 9.023
96.6 | 1.105 | 108.92 | 3.21 | 0.09064 | 9.064
97 | 1.112 | 109.54 | 3.22 | 0.09102 | 9.102
97.4 | 1.11 | 109.42 | 3.24 | 0.09139 | 9.139
97.8 | 1.107 | 109.05 | 3.25 | 0.09178 | 9.178
98.2 | 1.105 | 108.9 | 3.26 | 0.09213 | 9.213
98.6 | 1.108 | 109.19 | 3.27 | 0.09253 | 9.253
99 | 1.111 | 109.5 | 3.29 | 0.09292 | 9.292
99.4 | 1.106 | 108.99 | 3.3 | 0.09328 | 9.328
99.8 | 1.113 | 109.65 | 3.32 | 0.09373 | 9.373
100.2 | 1.111 | 109.45 | 3.33 | 0.0941 | 9.41
100.6 | 1.113 | 109.7 | 3.34 | 0.09447 | 9.447
101 | 1.112 | 109.6 | 3.36 | 0.09488 | 9.488
101.4 | 1.112 | 109.56 | 3.37 | 0.09522 | 9.522
101.8 | 1.107 | 109.05 | 3.38 | 0.09561 | 9.561
102.2 | 1.109 | 109.27 | 3.4 | 0.096 | 9.6
102.6 | 1.106 | 108.99 | 3.41 | 0.09637 | 9.637
103 | 1.108 | 109.21 | 3.42 | 0.09679 | 9.679
103.4 | 1.11 | 109.36 | 3.43 | 0.09717 | 9.717
103.8 | 1.106 | 109.01 | 3.45 | 0.09754 | 9.754
104.2 | 1.108 | 109.19 | 3.46 | 0.09791 | 9.791
104.6 | 1.112 | 109.58 | 3.48 | 0.09829 | 9.829
105 | 1.111 | 109.44 | 3.49 | 0.09866 | 9.866
105.4 | 1.106 | 109 | 3.5 | 0.09905 | 9.905
105.8 | 1.111 | 109.47 | 3.52 | 0.09946 | 9.946
106.2 | 1.112 | 109.59 | 3.53 | 0.09987 | 9.987
106.6 | 1.11 | 109.35 | 3.54 | 0.10022 | 10.022
107 | 1.111 | 109.46 | 3.56 | 0.10064 | 10.064
107.4 | 1.109 | 109.34 | 3.57 | 0.10103 | 10.103
107.8 | 1.111 | 109.49 | 3.58 | 0.10139 | 10.139
108.2 | 1.115 | 109.92 | 3.6 | 0.10179 | 10.179
108.6 | 1.116 | 109.97 | 3.61 | 0.10219 | 10.219
109 | 1.115 | 109.9 | 3.62 | 0.10256 | 10.256
109.4 | 1.114 | 109.81 | 3.63 | 0.10298 | 10.298
109.8 | 1.115 | 109.85 | 3.65 | 0.10339 | 10.339
110.2 | 1.113 | 109.66 | 3.66 | 0.10375 | 10.375
110.6 | 1.112 | 109.61 | 3.68 | 0.10411 | 10.411
111 | 1.115 | 109.89 | 3.69 | 0.10448 | 10.448
111.4 | 1.113 | 109.66 | 3.7 | 0.10488 | 10.488
111.8 | 1.115 | 109.89 | 3.71 | 0.10528 | 10.528
112.2 | 1.115 | 109.84 | 3.73 | 0.10565 | 10.565
112.6 | 1.113 | 109.72 | 3.74 | 0.10606 | 10.606
113 | 1.114 | 109.78 | 3.76 | 0.10644 | 10.644
113.4 | 1.108 | 109.2 | 3.77 | 0.10679 | 10.679
113.8 | 1.116 | 109.94 | 3.78 | 0.10721 | 10.721
114.2 | 1.105 | 108.89 | 3.79 | 0.10755 | 10.755
114.6 | 1.113 | 109.73 | 3.81 | 0.10796 | 10.796
115 | 1.118 | 110.17 | 3.82 | 0.10834 | 10.834
115.4 | 1.113 | 109.68 | 3.84 | 0.10873 | 10.873
115.8 | 1.114 | 109.81 | 3.85 | 0.10917 | 10.917
116.2 | 1.116 | 110.02 | 3.86 | 0.10953 | 10.953
116.6 | 1.116 | 110.02 | 3.88 | 0.10994 | 10.994
117 | 1.11 | 109.36 | 3.89 | 0.1103 | 11.03
117.4 | 1.114 | 109.74 | 3.9 | 0.11071 | 11.071
117.8 | 1.119 | 110.26 | 3.92 | 0.11108 | 11.108
118.2 | 1.114 | 109.8 | 3.93 | 0.11147 | 11.147
118.6 | 1.122 | 110.53 | 3.94 | 0.11185 | 11.185
119 | 1.121 | 110.42 | 3.96 | 0.11224 | 11.224
119.4 | 1.113 | 109.71 | 3.97 | 0.11264 | 11.264
119.8 | 1.115 | 109.85 | 3.98 | 0.11302 | 11.302
120.2 | 1.12 | 110.35 | 4 | 0.11341 | 11.341
120.6 | 1.11 | 109.42 | 4.01 | 0.11377 | 11.377
121 | 1.117 | 110.1 | 4.02 | 0.11416 | 11.416
121.4 | 1.117 | 110.07 | 4.04 | 0.11457 | 11.457
121.8 | 1.121 | 110.43 | 4.05 | 0.11495 | 11.495
122.2 | 1.121 | 110.48 | 4.06 | 0.11538 | 11.538
122.6 | 1.116 | 109.99 | 4.08 | 0.11575 | 11.575
123 | 1.118 | 110.17 | 4.09 | 0.11613 | 11.613
123.4 | 1.113 | 109.67 | 4.1 | 0.11652 | 11.652
123.8 | 1.119 | 110.3 | 4.12 | 0.1169 | 11.69
124.2 | 1.118 | 110.14 | 4.13 | 0.11729 | 11.729
124.6 | 1.113 | 109.67 | 4.14 | 0.11767 | 11.767
125 | 1.119 | 110.25 | 4.16 | 0.11807 | 11.807
125.4 | 1.115 | 109.9 | 4.17 | 0.11847 | 11.847
125.8 | 1.116 | 109.94 | 4.18 | 0.11887 | 11.887
126.2 | 1.112 | 109.57 | 4.2 | 0.11923 | 11.923
126.6 | 1.117 | 110.11 | 4.21 | 0.11967 | 11.967
127 | 1.116 | 109.97 | 4.22 | 0.12002 | 12.002
127.4 | 1.112 | 109.62 | 4.24 | 0.1204 | 12.04
127.8 | 1.118 | 110.19 | 4.25 | 0.12078 | 12.078
128.2 | 1.105 | 108.86 | 4.26 | 0.12114 | 12.114
128.6 | 1.117 | 110.09 | 4.28 | 0.12157 | 12.157
129 | 1.114 | 109.76 | 4.29 | 0.12195 | 12.195
129.4 | 1.112 | 109.61 | 4.3 | 0.12233 | 12.233
129.8 | 1.113 | 109.66 | 4.32 | 0.12273 | 12.273
130.2 | 1.121 | 110.47 | 4.33 | 0.12311 | 12.311
130.6 | 1.114 | 109.82 | 4.34 | 0.12349 | 12.349
131 | 1.115 | 109.92 | 4.36 | 0.12386 | 12.386
131.4 | 1.113 | 109.72 | 4.37 | 0.12424 | 12.424
131.8 | 1.118 | 110.14 | 4.38 | 0.12464 | 12.464
132.2 | 1.119 | 110.29 | 4.4 | 0.12503 | 12.503
132.6 | 1.117 | 110.09 | 4.41 | 0.12542 | 12.542
133 | 1.12 | 110.38 | 4.42 | 0.12581 | 12.581
133.4 | 1.117 | 110.09 | 4.43 | 0.1262 | 12.62
133.8 | 1.116 | 109.94 | 4.45 | 0.12657 | 12.657
134.2 | 1.113 | 109.71 | 4.46 | 0.12695 | 12.695
134.6 | 1.114 | 109.82 | 4.47 | 0.12734 | 12.734
135 | 1.115 | 109.91 | 4.49 | 0.12775 | 12.775
135.4 | 1.115 | 109.88 | 4.5 | 0.12813 | 12.813
135.8 | 1.117 | 110.03 | 4.52 | 0.12853 | 12.853
136.2 | 1.121 | 110.48 | 4.53 | 0.1289 | 12.89
136.6 | 1.119 | 110.32 | 4.54 | 0.12928 | 12.928
137 | 1.117 | 110.06 | 4.56 | 0.12966 | 12.966
137.4 | 1.12 | 110.39 | 4.57 | 0.13003 | 13.003
137.8 | 1.114 | 109.78 | 4.58 | 0.13039 | 13.039
138.2 | 1.115 | 109.92 | 4.59 | 0.13078 | 13.078
138.6 | 1.117 | 110.05 | 4.61 | 0.13118 | 13.118
139 | 1.119 | 110.25 | 4.62 | 0.13157 | 13.157
139.4 | 1.115 | 109.92 | 4.63 | 0.13197 | 13.197
139.8 | 1.11 | 109.39 | 4.65 | 0.13232 | 13.232
140.2 | 1.117 | 110.09 | 4.66 | 0.13271 | 13.271
140.6 | 1.12 | 110.32 | 4.67 | 0.13309 | 13.309
141 | 1.122 | 110.54 | 4.69 | 0.13347 | 13.347
141.4 | 1.118 | 110.21 | 4.7 | 0.13387 | 13.387
141.8 | 1.118 | 110.17 | 4.72 | 0.13426 | 13.426
142.2 | 1.124 | 110.74 | 4.73 | 0.13464 | 13.464
142.6 | 1.11 | 109.44 | 4.74 | 0.13499 | 13.499
143 | 1.113 | 109.69 | 4.75 | 0.13538 | 13.538
143.4 | 1.12 | 110.34 | 4.77 | 0.13577 | 13.577
143.8 | 1.117 | 110.11 | 4.78 | 0.13618 | 13.618
144.2 | 1.117 | 110.06 | 4.8 | 0.13653 | 13.653
144.6 | 1.115 | 109.87 | 4.81 | 0.13693 | 13.693
145 | 1.114 | 109.8 | 4.82 | 0.13728 | 13.728
145.4 | 1.116 | 110.02 | 4.84 | 0.13768 | 13.768
145.8 | 1.113 | 109.65 | 4.85 | 0.13805 | 13.805
146.2 | 1.117 | 110.05 | 4.86 | 0.13844 | 13.844
146.6 | 1.11 | 109.38 | 4.88 | 0.13878 | 13.878
147 | 1.118 | 110.15 | 4.89 | 0.13918 | 13.918
147.4 | 1.116 | 109.99 | 4.9 | 0.13954 | 13.954
147.8 | 1.114 | 109.81 | 4.91 | 0.13994 | 13.994
148.2 | 1.113 | 109.66 | 4.93 | 0.1403 | 14.03
148.6 | 1.112 | 109.62 | 4.94 | 0.14067 | 14.067
149 | 1.117 | 110.03 | 4.96 | 0.14107 | 14.107
149.4 | 1.116 | 109.93 | 4.97 | 0.14142 | 14.142
149.8 | 1.111 | 109.46 | 4.98 | 0.14179 | 14.179
150.2 | 1.112 | 109.57 | 5 | 0.14214 | 14.214
150.6 | 1.118 | 110.15 | 5.01 | 0.14255 | 14.255
151 | 1.115 | 109.92 | 5.02 | 0.14293 | 14.293
151.4 | 1.116 | 110 | 5.04 | 0.1433 | 14.33
151.8 | 1.12 | 110.39 | 5.05 | 0.14367 | 14.367
152.2 | 1.118 | 110.16 | 5.06 | 0.14402 | 14.402
152.6 | 1.116 | 109.97 | 5.08 | 0.14439 | 14.439
153 | 1.119 | 110.28 | 5.09 | 0.14478 | 14.478
153.4 | 1.11 | 109.38 | 5.1 | 0.14511 | 14.511
153.8 | 1.116 | 109.95 | 5.11 | 0.14546 | 14.546
154.2 | 1.115 | 109.88 | 5.13 | 0.14585 | 14.585
154.6 | 1.115 | 109.91 | 5.14 | 0.14622 | 14.622
155 | 1.119 | 110.24 | 5.16 | 0.14663 | 14.663
155.4 | 1.115 | 109.85 | 5.17 | 0.14698 | 14.698
155.8 | 1.111 | 109.52 | 5.18 | 0.14734 | 14.734
156.2 | 1.111 | 109.49 | 5.19 | 0.1477 | 14.77
156.6 | 1.119 | 110.25 | 5.21 | 0.14807 | 14.807
157 | 1.117 | 110.12 | 5.22 | 0.14845 | 14.845
157.4 | 1.111 | 109.53 | 5.23 | 0.1488 | 14.88
157.8 | 1.118 | 110.17 | 5.25 | 0.14917 | 14.917
158.2 | 1.114 | 109.8 | 5.26 | 0.14951 | 14.951
158.6 | 1.11 | 109.4 | 5.28 | 0.14988 | 14.988
159 | 1.115 | 109.85 | 5.29 | 0.15023 | 15.023
159.4 | 1.113 | 109.68 | 5.3 | 0.15058 | 15.058
159.8 | 1.109 | 109.28 | 5.31 | 0.15091 | 15.091
160.2 | 1.109 | 109.31 | 5.33 | 0.15127 | 15.127
160.6 | 1.114 | 109.75 | 5.34 | 0.1516 | 15.16
161 | 1.115 | 109.91 | 5.36 | 0.15199 | 15.199
161.4 | 1.117 | 110.04 | 5.37 | 0.15236 | 15.236
161.8 | 1.11 | 109.34 | 5.38 | 0.15269 | 15.269
162.2 | 1.113 | 109.69 | 5.39 | 0.15302 | 15.302
162.6 | 1.109 | 109.32 | 5.41 | 0.15335 | 15.335
163 | 1.109 | 109.24 | 5.42 | 0.15369 | 15.369
163.4 | 1.113 | 109.67 | 5.44 | 0.15404 | 15.404
163.8 | 1.111 | 109.48 | 5.45 | 0.15437 | 15.437
164.2 | 1.112 | 109.63 | 5.46 | 0.15471 | 15.471
164.6 | 1.107 | 109.06 | 5.48 | 0.15504 | 15.504
165 | 1.106 | 108.96 | 5.49 | 0.15538 | 15.538
165.4 | 1.107 | 109.11 | 5.5 | 0.15569 | 15.569
165.8 | 1.103 | 108.7 | 5.52 | 0.156 | 15.6
166.2 | 1.101 | 108.49 | 5.53 | 0.15633 | 15.633
166.6 | 1.109 | 109.24 | 5.54 | 0.15668 | 15.668
167 | 1.109 | 109.27 | 5.55 | 0.15699 | 15.699
167.4 | 1.104 | 108.83 | 5.57 | 0.15732 | 15.732
167.8 | 1.103 | 108.73 | 5.58 | 0.15763 | 15.763
168.2 | 1.105 | 108.94 | 5.6 | 0.15795 | 15.795
168.6 | 1.101 | 108.46 | 5.61 | 0.15825 | 15.825
169 | 1.106 | 108.98 | 5.62 | 0.15855 | 15.855
169.4 | 1.097 | 108.13 | 5.64 | 0.15886 | 15.886
169.8 | 1.1 | 108.41 | 5.65 | 0.15917 | 15.917
170.2 | 1.094 | 107.83 | 5.66 | 0.15946 | 15.946
170.6 | 1.099 | 108.26 | 5.68 | 0.15979 | 15.979
171 | 1.088 | 107.26 | 5.69 | 0.16009 | 16.009
171.4 | 1.091 | 107.47 | 5.7 | 0.16038 | 16.038
171.8 | 1.087 | 107.08 | 5.72 | 0.16067 | 16.067
172.2 | 1.091 | 107.48 | 5.73 | 0.16095 | 16.095
172.6 | 1.087 | 107.09 | 5.74 | 0.16125 | 16.125
173 | 1.083 | 106.76 | 5.76 | 0.16153 | 16.153
173.4 | 1.082 | 106.65 | 5.77 | 0.16183 | 16.183
173.8 | 1.085 | 106.88 | 5.78 | 0.16212 | 16.212
174.2 | 1.07 | 105.43 | 5.8 | 0.16242 | 16.242
174.6 | 1.072 | 105.61 | 5.81 | 0.16268 | 16.268
175 | 1.063 | 104.76 | 5.82 | 0.16296 | 16.296
175.4 | 1.069 | 105.31 | 5.84 | 0.16326 | 16.326
175.8 | 1.064 | 104.89 | 5.85 | 0.16354 | 16.354
176.2 | 1.053 | 103.78 | 5.86 | 0.1638 | 16.38
176.6 | 1.053 | 103.74 | 5.87 | 0.16412 | 16.412
177 | 1.047 | 103.16 | 5.89 | 0.16441 | 16.441
177.4 | 1.042 | 102.65 | 5.9 | 0.1647 | 16.47
177.8 | 1.036 | 102.1 | 5.92 | 0.16498 | 16.498
178.2 | 1.038 | 102.29 | 5.93 | 0.16527 | 16.527
178.6 | 1.027 | 101.18 | 5.94 | 0.16557 | 16.557
179 | 1.021 | 100.61 | 5.95 | 0.16589 | 16.589
179.4 | 1.013 | 99.82 | 5.97 | 0.16619 | 16.619
179.8 | 1.002 | 98.78 | 5.98 | 0.16649 | 16.649
180.2 | 0.995 | 98.1 | 6 | 0.16681 | 16.681
180.6 | 0.988 | 97.33 | 6.01 | 0.16714 | 16.714
181 | 0.972 | 95.77 | 6.02 | 0.16748 | 16.748
181.4 | 0.958 | 94.43 | 6.04 | 0.16778 | 16.778
181.8 | 0.953 | 93.87 | 6.05 | 0.16813 | 16.813
182.2 | 0.935 | 92.12 | 6.06 | 0.16847 | 16.847
182.6 | 0.925 | 91.17 | 6.07 | 0.16886 | 16.886
183 | 0.916 | 90.26 | 6.09 | 0.16921 | 16.921
183.4 | 0.906 | 89.26 | 6.1 | 0.16956 | 16.956
183.8 | 0.89 | 87.69 | 6.12 | 0.16994 | 16.994
184.2 | 0.878 | 86.51 | 6.13 | 0.17034 | 17.034
184.6 | 0.863 | 85 | 6.14 | 0.17073 | 17.073
185 | 0.851 | 83.9 | 6.16 | 0.17109 | 17.109
185.4 | 0.84 | 82.74 | 6.17 | 0.17146 | 17.146
185.8 | 0.818 | 80.57 | 6.18 | 0.17183 | 17.183
186.2 | 0.809 | 79.75 | 6.19 | 0.1722 | 17.22
186.6 | 0.79 | 77.81 | 6.21 | 0.17258 | 17.258
187 | 0.777 | 76.56 | 6.22 | 0.17295 | 17.295
187.4 | 0.76 | 74.92 | 6.24 | 0.17333 | 17.333
187.8 | 0.746 | 73.53 | 6.25 | 0.17372 | 17.372
188.2 | 0.731 | 72.06 | 6.26 | 0.17409 | 17.409
188.6 | 0.719 | 70.84 | 6.27 | 0.1745 | 17.45
189 | 0.705 | 69.46 | 6.29 | 0.17494 | 17.494
189.4 | 0.694 | 68.42 | 6.3 | 0.17538 | 17.538
189.8 | 0.675 | 66.53 | 6.32 | 0.17588 | 17.588
190.2 | 0.664 | 65.44 | 6.33 | 0.1764 | 17.64
190.6 | 0.648 | 63.88 | 6.34 | 0.17688 | 17.688
191 | 0.639 | 62.97 | 6.36 | 0.17739 | 17.739
191.4 | 0.614 | 60.51 | 6.37 | 0.17788 | 17.788
191.8 | 0.606 | 59.72 | 6.38 | 0.17844 | 17.844
192.2 | 0.591 | 58.24 | 6.4 | 0.17903 | 17.903
192.6 | 0.574 | 56.59 | 6.41 | 0.17957 | 17.957
193 | 0.559 | 55.06 | 6.42 | 0.18015 | 18.015
193.4 | 0.554 | 54.56 | 6.44 | 0.18072 | 18.072
193.8 | 0.534 | 52.61 | 6.45 | 0.18129 | 18.129
194.2 | 0.517 | 50.98 | 6.46 | 0.18179 | 18.179
194.6 | 0.511 | 50.39 | 6.48 | 0.18234 | 18.234
195 | 0.498 | 49.1 | 6.49 | 0.1829 | 18.29
195.4 | 0.486 | 47.88 | 6.5 | 0.18346 | 18.346
195.8 | 0.466 | 45.91 | 6.52 | 0.184 | 18.4
196.2 | 0.452 | 44.58 | 6.53 | 0.1846 | 18.46
196.6 | 0.44 | 43.4 | 6.54 | 0.18519 | 18.519
197 | 0.432 | 42.58 | 6.55 | 0.18572 | 18.572
197.4 | 0.418 | 41.16 | 6.57 | 0.18625 | 18.625
197.8 | 0.406 | 40.01 | 6.58 | 0.18682 | 18.682
198.2 | 0.396 | 38.98 | 6.6 | 0.18739 | 18.739
198.6 | 0.379 | 37.38 | 6.61 | 0.18794 | 18.794
199 | 0.361 | 35.61 | 6.62 | 0.18849 | 18.849
199.4 | 0.351 | 34.58 | 6.63 | 0.18909 | 18.909
199.8 | 0.337 | 33.26 | 6.65 | 0.18966 | 18.966
200.2 | 0.328 | 32.32 | 6.66 | 0.19021 | 19.021
200.6 | 0.308 | 30.36 | 6.67 | 0.19076 | 19.076
201 | 0.303 | 29.9 | 6.69 | 0.19137 | 19.137
201.4 | 0.289 | 28.51 | 6.7 | 0.19191 | 19.191
201.8 | 0.274 | 26.99 | 6.72 | 0.19249 | 19.249
202.2 | 0.266 | 26.18 | 6.73 | 0.19306 | 19.306
202.6 | 0.251 | 24.73 | 6.74 | 0.19361 | 19.361
203 | 0.235 | 23.17 | 6.76 | 0.19418 | 19.418
203.4 | 0.219 | 21.61 | 6.77 | 0.19474 | 19.474
203.8 | 0.206 | 20.35 | 6.78 | 0.19532 | 19.532
204.2 | 0.197 | 19.44 | 6.8 | 0.19587 | 19.587
204.6 | 0.185 | 18.19 | 6.81 | 0.19646 | 19.646
205 | 0.168 | 16.57 | 6.82 | 0.19703 | 19.703
205.4 | 0.153 | 15.09 | 6.84 | 0.19762 | 19.762
205.8 | 0.137 | 13.53 | 6.85 | 0.19822 | 19.822
206.2 | 0.126 | 12.37 | 6.86 | 0.19879 | 19.879
206.6 | 0.111 | 10.98 | 6.88 | 0.19936 | 19.936
207 | 0.1 | 9.86 | 6.89 | 0.19989 | 19.989
207.4 | 0.083 | 8.14 | 6.9 | 0.20051 | 20.051
207.8 | 0.067 | 6.64 | 6.92 | 0.20104 | 20.104
208.2 | 0.058 | 5.71 | 6.93 | 0.20165 | 20.165
Test Method | Tensile test 25mm_rectangular_simple.msm
Sample I. D. | strekking nov 2020.mss
Specimen Number | 24
Time (s) | Load (kN) | Stress (MPa) | Displacement (mm) | Strain (mm/mm) | Strain (%)
0.3 | 0.034 | 3.13 | 0 | -4e-05 | -0.004
0.4 | 0.078 | 7.12 | 0 | 4e-05 | 0.004
0.5 | 0.105 | 9.6 | 0.01 | 6e-05 | 0.006
0.6 | 0.159 | 14.52 | 0.01 | 0.00015 | 0.015
0.7 | 0.196 | 17.87 | 0.01 | 0.0002 | 0.02
0.8 | 0.227 | 20.69 | 0.01 | 0.00024 | 0.024
0.9 | 0.28 | 25.53 | 0.02 | 0.00031 | 0.031
1 | 0.312 | 28.49 | 0.02 | 0.00035 | 0.035
1.1 | 0.337 | 30.79 | 0.02 | 0.00039 | 0.039
1.2 | 0.381 | 34.78 | 0.03 | 0.00047 | 0.047
1.3 | 0.418 | 38.19 | 0.03 | 0.00052 | 0.052
1.4 | 0.455 | 41.49 | 0.04 | 0.00057 | 0.057
1.5 | 0.489 | 44.67 | 0.04 | 0.00061 | 0.061
1.6 | 0.521 | 47.52 | 0.04 | 0.00068 | 0.068
1.7 | 0.548 | 50 | 0.04 | 0.00073 | 0.073
1.8 | 0.571 | 52.11 | 0.05 | 0.00077 | 0.077
1.9 | 0.61 | 55.71 | 0.05 | 0.00082 | 0.082
2 | 0.628 | 57.32 | 0.06 | 0.00087 | 0.087
2.1 | 0.657 | 59.97 | 0.06 | 0.00093 | 0.093
2.2 | 0.684 | 62.43 | 0.06 | 0.00099 | 0.099
2.3 | 0.716 | 65.38 | 0.06 | 0.00105 | 0.105
2.4 | 0.737 | 67.29 | 0.07 | 0.00112 | 0.112
2.5 | 0.764 | 69.7 | 0.07 | 0.00117 | 0.117
2.6 | 0.781 | 71.27 | 0.07 | 0.00123 | 0.123
2.7 | 0.805 | 73.53 | 0.08 | 0.00129 | 0.129
2.8 | 0.819 | 74.73 | 0.08 | 0.00134 | 0.134
2.9 | 0.839 | 76.6 | 0.08 | 0.00139 | 0.139
3 | 0.857 | 78.27 | 0.09 | 0.00146 | 0.146
3.1 | 0.868 | 79.22 | 0.09 | 0.0015 | 0.15
3.2 | 0.892 | 81.4 | 0.1 | 0.00158 | 0.158
3.3 | 0.903 | 82.39 | 0.1 | 0.00163 | 0.163
3.4 | 0.925 | 84.45 | 0.1 | 0.00172 | 0.172
3.5 | 0.931 | 84.96 | 0.1 | 0.00175 | 0.175
3.6 | 0.951 | 86.79 | 0.11 | 0.00183 | 0.183
3.7 | 0.964 | 87.98 | 0.11 | 0.00189 | 0.189
3.8 | 0.977 | 89.17 | 0.12 | 0.00195 | 0.195
3.9 | 0.985 | 89.95 | 0.12 | 0.00203 | 0.203
4 | 0.996 | 90.9 | 0.12 | 0.00209 | 0.209
4.1 | 1.008 | 91.97 | 0.13 | 0.00216 | 0.216
4.2 | 1.016 | 92.78 | 0.13 | 0.00224 | 0.224
4.3 | 1.035 | 94.45 | 0.13 | 0.00231 | 0.231
4.4 | 1.037 | 94.65 | 0.14 | 0.00238 | 0.238
4.5 | 1.055 | 96.35 | 0.14 | 0.00248 | 0.248
4.6 | 1.057 | 96.53 | 0.14 | 0.00254 | 0.254
4.7 | 1.069 | 97.61 | 0.15 | 0.00261 | 0.261
4.8 | 1.077 | 98.34 | 0.15 | 0.0027 | 0.27
4.9 | 1.079 | 98.48 | 0.15 | 0.00275 | 0.275
5 | 1.091 | 99.63 | 0.15 | 0.00283 | 0.283
5.1 | 1.095 | 99.93 | 0.16 | 0.00291 | 0.291
5.2 | 1.098 | 100.27 | 0.16 | 0.00298 | 0.298
5.3 | 1.107 | 101.02 | 0.17 | 0.00307 | 0.307
5.4 | 1.114 | 101.67 | 0.17 | 0.00315 | 0.315
5.5 | 1.122 | 102.45 | 0.17 | 0.00322 | 0.322
5.6 | 1.129 | 103.09 | 0.18 | 0.00331 | 0.331
5.7 | 1.131 | 103.28 | 0.18 | 0.0034 | 0.34
5.8 | 1.134 | 103.5 | 0.18 | 0.00346 | 0.346
5.9 | 1.146 | 104.66 | 0.18 | 0.00356 | 0.356
6 | 1.149 | 104.88 | 0.19 | 0.00362 | 0.362
6.1 | 1.155 | 105.48 | 0.2 | 0.00372 | 0.372
6.2 | 1.149 | 104.9 | 0.2 | 0.00378 | 0.378
6.3 | 1.155 | 105.42 | 0.2 | 0.00385 | 0.385
6.4 | 1.16 | 105.86 | 0.2 | 0.00394 | 0.394
6.5 | 1.171 | 106.87 | 0.21 | 0.00405 | 0.405
6.6 | 1.173 | 107.08 | 0.21 | 0.00411 | 0.411
6.7 | 1.175 | 107.25 | 0.21 | 0.00419 | 0.419
6.8 | 1.171 | 106.92 | 0.22 | 0.00427 | 0.427
6.9 | 1.182 | 107.93 | 0.22 | 0.00438 | 0.438
7 | 1.186 | 108.23 | 0.22 | 0.0045 | 0.45
7.2 | 1.189 | 108.55 | 0.23 | 0.00466 | 0.466
7.3 | 1.188 | 108.48 | 0.23 | 0.00473 | 0.473
7.4 | 1.198 | 109.39 | 0.24 | 0.00483 | 0.483
7.5 | 1.201 | 109.66 | 0.24 | 0.00493 | 0.493
7.6 | 1.196 | 109.19 | 0.24 | 0.005 | 0.5
7.7 | 1.207 | 110.21 | 0.25 | 0.00509 | 0.509
7.8 | 1.208 | 110.26 | 0.25 | 0.00518 | 0.518
7.9 | 1.203 | 109.82 | 0.25 | 0.00527 | 0.527
8 | 1.213 | 110.77 | 0.26 | 0.00539 | 0.539
8.1 | 1.205 | 109.98 | 0.26 | 0.00543 | 0.543
8.2 | 1.212 | 110.62 | 0.26 | 0.00555 | 0.555
8.3 | 1.208 | 110.26 | 0.27 | 0.00563 | 0.563
8.4 | 1.217 | 111.11 | 0.27 | 0.00573 | 0.573
8.5 | 1.217 | 111.1 | 0.27 | 0.00582 | 0.582
8.6 | 1.222 | 111.54 | 0.28 | 0.00592 | 0.592
8.7 | 1.217 | 111.12 | 0.28 | 0.00599 | 0.599
8.8 | 1.22 | 111.34 | 0.28 | 0.00611 | 0.611
8.9 | 1.223 | 111.69 | 0.28 | 0.00619 | 0.619
9 | 1.233 | 112.58 | 0.29 | 0.00628 | 0.628
9.1 | 1.227 | 112.03 | 0.29 | 0.00637 | 0.637
9.2 | 1.228 | 112.13 | 0.3 | 0.00648 | 0.648
9.3 | 1.228 | 112.13 | 0.3 | 0.00656 | 0.656
9.4 | 1.224 | 111.72 | 0.3 | 0.00663 | 0.663
9.5 | 1.235 | 112.77 | 0.31 | 0.00675 | 0.675
9.6 | 1.234 | 112.65 | 0.31 | 0.00684 | 0.684
9.7 | 1.234 | 112.67 | 0.31 | 0.00694 | 0.694
9.8 | 1.238 | 113.01 | 0.32 | 0.00702 | 0.702
9.9 | 1.244 | 113.57 | 0.32 | 0.00714 | 0.714
10 | 1.245 | 113.62 | 0.32 | 0.00724 | 0.724
10.1 | 1.242 | 113.37 | 0.32 | 0.00732 | 0.732
10.2 | 1.242 | 113.37 | 0.33 | 0.00744 | 0.744
10.3 | 1.244 | 113.57 | 0.33 | 0.00753 | 0.753
10.4 | 1.243 | 113.43 | 0.34 | 0.00761 | 0.761
10.5 | 1.244 | 113.56 | 0.34 | 0.00774 | 0.774
10.6 | 1.243 | 113.42 | 0.34 | 0.00782 | 0.782
10.7 | 1.251 | 114.24 | 0.35 | 0.00792 | 0.792
10.8 | 1.253 | 114.34 | 0.35 | 0.00803 | 0.803
10.9 | 1.252 | 114.3 | 0.35 | 0.00812 | 0.812
11 | 1.252 | 114.31 | 0.36 | 0.00823 | 0.823
11.1 | 1.254 | 114.5 | 0.36 | 0.00834 | 0.834
11.2 | 1.256 | 114.67 | 0.36 | 0.00845 | 0.845
11.3 | 1.255 | 114.57 | 0.37 | 0.00855 | 0.855
11.4 | 1.261 | 115.15 | 0.37 | 0.00869 | 0.869
11.5 | 1.254 | 114.5 | 0.37 | 0.00877 | 0.877
11.6 | 1.257 | 114.79 | 0.38 | 0.00887 | 0.887
11.7 | 1.254 | 114.5 | 0.38 | 0.00897 | 0.897
11.8 | 1.261 | 115.12 | 0.38 | 0.00906 | 0.906
11.9 | 1.259 | 114.94 | 0.38 | 0.00915 | 0.915
12 | 1.257 | 114.73 | 0.39 | 0.00925 | 0.925
12.1 | 1.262 | 115.23 | 0.39 | 0.00937 | 0.937
12.2 | 1.265 | 115.51 | 0.39 | 0.00947 | 0.947
12.3 | 1.266 | 115.58 | 0.4 | 0.00957 | 0.957
12.4 | 1.259 | 114.97 | 0.4 | 0.00966 | 0.966
12.5 | 1.261 | 115.11 | 0.41 | 0.00976 | 0.976
12.6 | 1.262 | 115.17 | 0.41 | 0.00986 | 0.986
12.7 | 1.266 | 115.55 | 0.41 | 0.00998 | 0.998
12.8 | 1.262 | 115.2 | 0.41 | 0.01006 | 1.006
12.9 | 1.268 | 115.74 | 0.42 | 0.01017 | 1.017
13 | 1.262 | 115.17 | 0.43 | 0.01027 | 1.027
13.1 | 1.27 | 115.94 | 0.43 | 0.01039 | 1.039
13.2 | 1.268 | 115.72 | 0.43 | 0.01049 | 1.049
13.3 | 1.266 | 115.52 | 0.43 | 0.01058 | 1.058
13.4 | 1.27 | 115.91 | 0.43 | 0.01071 | 1.071
13.5 | 1.262 | 115.18 | 0.44 | 0.0108 | 1.08
13.6 | 1.269 | 115.88 | 0.44 | 0.0109 | 1.09
13.7 | 1.273 | 116.18 | 0.44 | 0.01101 | 1.101
13.8 | 1.269 | 115.86 | 0.45 | 0.01111 | 1.111
13.9 | 1.274 | 116.33 | 0.45 | 0.01122 | 1.122
14 | 1.272 | 116.07 | 0.45 | 0.01131 | 1.131
14.1 | 1.268 | 115.79 | 0.46 | 0.01143 | 1.143
14.2 | 1.268 | 115.76 | 0.46 | 0.01153 | 1.153
14.3 | 1.272 | 116.1 | 0.47 | 0.01165 | 1.165
14.4 | 1.27 | 115.97 | 0.47 | 0.01176 | 1.176
14.5 | 1.273 | 116.22 | 0.47 | 0.01187 | 1.187
14.6 | 1.276 | 116.48 | 0.48 | 0.01198 | 1.198
14.7 | 1.272 | 116.12 | 0.48 | 0.0121 | 1.21
14.8 | 1.273 | 116.2 | 0.48 | 0.01219 | 1.219
14.9 | 1.272 | 116.1 | 0.48 | 0.01229 | 1.229
15 | 1.274 | 116.28 | 0.49 | 0.01241 | 1.241
15.1 | 1.278 | 116.66 | 0.49 | 0.01252 | 1.252
15.2 | 1.274 | 116.28 | 0.5 | 0.01261 | 1.261
15.3 | 1.278 | 116.68 | 0.5 | 0.01275 | 1.275
15.4 | 1.27 | 115.97 | 0.5 | 0.01283 | 1.283
15.5 | 1.277 | 116.6 | 0.51 | 0.01295 | 1.295
15.6 | 1.272 | 116.13 | 0.51 | 0.01306 | 1.306
15.7 | 1.274 | 116.26 | 0.51 | 0.01318 | 1.318
15.8 | 1.271 | 115.98 | 0.52 | 0.01327 | 1.327
15.9 | 1.277 | 116.53 | 0.52 | 0.01338 | 1.338
16 | 1.282 | 117.03 | 0.52 | 0.0135 | 1.35
16.1 | 1.278 | 116.64 | 0.52 | 0.01359 | 1.359
16.2 | 1.281 | 116.89 | 0.53 | 0.01371 | 1.371
16.3 | 1.282 | 117.03 | 0.53 | 0.01385 | 1.385
16.4 | 1.274 | 116.27 | 0.54 | 0.01393 | 1.393
16.5 | 1.275 | 116.39 | 0.54 | 0.01406 | 1.406
16.6 | 1.283 | 117.1 | 0.54 | 0.01416 | 1.416
16.7 | 1.272 | 116.07 | 0.54 | 0.01425 | 1.425
16.8 | 1.277 | 116.54 | 0.55 | 0.01434 | 1.434
16.9 | 1.279 | 116.74 | 0.55 | 0.01447 | 1.447
17 | 1.278 | 116.63 | 0.56 | 0.0146 | 1.46
17.1 | 1.276 | 116.5 | 0.56 | 0.01471 | 1.471
17.2 | 1.273 | 116.21 | 0.56 | 0.01483 | 1.483
17.3 | 1.276 | 116.49 | 0.57 | 0.01493 | 1.493
17.4 | 1.283 | 117.13 | 0.57 | 0.01508 | 1.508
17.5 | 1.276 | 116.49 | 0.57 | 0.01518 | 1.518
17.6 | 1.279 | 116.73 | 0.57 | 0.0153 | 1.53
17.7 | 1.278 | 116.69 | 0.58 | 0.01542 | 1.542
17.8 | 1.283 | 117.12 | 0.58 | 0.01554 | 1.554
17.9 | 1.279 | 116.74 | 0.59 | 0.01564 | 1.564
18 | 1.278 | 116.69 | 0.59 | 0.01573 | 1.573
18.1 | 1.278 | 116.65 | 0.59 | 0.01587 | 1.587
18.2 | 1.277 | 116.58 | 0.6 | 0.01596 | 1.596
18.3 | 1.278 | 116.64 | 0.6 | 0.01607 | 1.607
18.4 | 1.281 | 116.92 | 0.6 | 0.01618 | 1.618
18.5 | 1.28 | 116.88 | 0.6 | 0.01631 | 1.631
18.6 | 1.28 | 116.89 | 0.61 | 0.01643 | 1.643
18.7 | 1.28 | 116.85 | 0.61 | 0.01655 | 1.655
18.8 | 1.28 | 116.84 | 0.61 | 0.01668 | 1.668
18.9 | 1.273 | 116.19 | 0.62 | 0.01678 | 1.678
19 | 1.28 | 116.87 | 0.62 | 0.01689 | 1.689
19.1 | 1.282 | 117.05 | 0.63 | 0.017 | 1.7
19.2 | 1.28 | 116.8 | 0.63 | 0.01712 | 1.712
19.3 | 1.277 | 116.61 | 0.63 | 0.01723 | 1.723
19.4 | 1.281 | 116.93 | 0.64 | 0.01734 | 1.734
19.5 | 1.285 | 117.3 | 0.64 | 0.01745 | 1.745
19.6 | 1.281 | 116.92 | 0.64 | 0.01758 | 1.758
19.7 | 1.281 | 116.89 | 0.65 | 0.01769 | 1.769
19.8 | 1.283 | 117.14 | 0.65 | 0.0178 | 1.78
19.9 | 1.284 | 117.18 | 0.65 | 0.01792 | 1.792
20 | 1.279 | 116.75 | 0.66 | 0.01805 | 1.805
20.1 | 1.285 | 117.26 | 0.66 | 0.01816 | 1.816
20.2 | 1.281 | 116.93 | 0.66 | 0.01828 | 1.828
20.3 | 1.284 | 117.2 | 0.67 | 0.01838 | 1.838
20.4 | 1.279 | 116.74 | 0.67 | 0.01848 | 1.848
20.5 | 1.282 | 117.05 | 0.67 | 0.01861 | 1.861
20.6 | 1.284 | 117.21 | 0.68 | 0.01875 | 1.875
20.7 | 1.281 | 116.94 | 0.68 | 0.01886 | 1.886
20.8 | 1.281 | 116.92 | 0.68 | 0.01898 | 1.898
20.9 | 1.282 | 117 | 0.69 | 0.0191 | 1.91
21 | 1.281 | 116.92 | 0.69 | 0.01921 | 1.921
21.1 | 1.281 | 116.93 | 0.69 | 0.01936 | 1.936
21.2 | 1.28 | 116.87 | 0.7 | 0.01947 | 1.947
21.3 | 1.285 | 117.26 | 0.7 | 0.01959 | 1.959
21.4 | 1.281 | 116.98 | 0.7 | 0.0197 | 1.97
21.5 | 1.285 | 117.34 | 0.71 | 0.01982 | 1.982
21.6 | 1.284 | 117.18 | 0.71 | 0.01994 | 1.994
21.7 | 1.28 | 116.81 | 0.71 | 0.02005 | 2.005
21.8 | 1.283 | 117.1 | 0.72 | 0.02019 | 2.019
21.9 | 1.279 | 116.75 | 0.72 | 0.02029 | 2.029
22 | 1.286 | 117.41 | 0.72 | 0.02041 | 2.041
22.1 | 1.278 | 116.62 | 0.72 | 0.02053 | 2.053
22.2 | 1.286 | 117.43 | 0.73 | 0.02066 | 2.066
22.3 | 1.278 | 116.62 | 0.73 | 0.02077 | 2.077
22.4 | 1.285 | 117.26 | 0.74 | 0.02088 | 2.088
22.5 | 1.283 | 117.15 | 0.74 | 0.021 | 2.1
22.6 | 1.285 | 117.32 | 0.74 | 0.02111 | 2.111
22.7 | 1.282 | 117.02 | 0.75 | 0.02123 | 2.123
22.8 | 1.284 | 117.2 | 0.75 | 0.02134 | 2.134
22.9 | 1.287 | 117.5 | 0.75 | 0.02144 | 2.144
23 | 1.286 | 117.37 | 0.76 | 0.02158 | 2.158
23.1 | 1.283 | 117.07 | 0.76 | 0.0217 | 2.17
23.2 | 1.278 | 116.7 | 0.76 | 0.02181 | 2.181
23.3 | 1.29 | 117.76 | 0.76 | 0.02195 | 2.195
23.4 | 1.281 | 116.94 | 0.77 | 0.02207 | 2.207
23.5 | 1.282 | 117.04 | 0.77 | 0.02218 | 2.218
23.6 | 1.284 | 117.25 | 0.78 | 0.02229 | 2.229
23.7 | 1.275 | 116.35 | 0.78 | 0.0224 | 2.24
23.8 | 1.285 | 117.32 | 0.78 | 0.02254 | 2.254
23.9 | 1.286 | 117.38 | 0.79 | 0.02269 | 2.269
24 | 1.285 | 117.31 | 0.79 | 0.0228 | 2.28
24.1 | 1.28 | 116.82 | 0.79 | 0.02293 | 2.293
24.2 | 1.281 | 116.94 | 0.8 | 0.02306 | 2.306
24.3 | 1.279 | 116.74 | 0.8 | 0.02319 | 2.319
24.4 | 1.281 | 116.92 | 0.8 | 0.02332 | 2.332
24.5 | 1.282 | 117.01 | 0.81 | 0.02343 | 2.343
24.6 | 1.281 | 116.92 | 0.81 | 0.02355 | 2.355
24.7 | 1.28 | 116.85 | 0.81 | 0.02366 | 2.366
24.8 | 1.278 | 116.66 | 0.81 | 0.0238 | 2.38
24.9 | 1.278 | 116.7 | 0.82 | 0.02392 | 2.392
25 | 1.279 | 116.78 | 0.82 | 0.02403 | 2.403
25.1 | 1.282 | 117.02 | 0.83 | 0.02419 | 2.419
25.2 | 1.276 | 116.45 | 0.83 | 0.0243 | 2.43
25.3 | 1.286 | 117.38 | 0.83 | 0.02442 | 2.442
25.4 | 1.283 | 117.14 | 0.83 | 0.02453 | 2.453
25.5 | 1.275 | 116.37 | 0.84 | 0.02463 | 2.463
25.6 | 1.283 | 117.08 | 0.84 | 0.02477 | 2.477
25.7 | 1.278 | 116.7 | 0.85 | 0.02488 | 2.488
25.8 | 1.284 | 117.21 | 0.85 | 0.025 | 2.5
25.9 | 1.283 | 117.07 | 0.85 | 0.02512 | 2.512
26 | 1.279 | 116.71 | 0.85 | 0.02524 | 2.524
26.1 | 1.28 | 116.81 | 0.86 | 0.02537 | 2.537
26.2 | 1.277 | 116.58 | 0.86 | 0.0255 | 2.55
26.3 | 1.28 | 116.81 | 0.87 | 0.02563 | 2.563
26.4 | 1.278 | 116.66 | 0.87 | 0.02575 | 2.575
26.5 | 1.285 | 117.3 | 0.87 | 0.02587 | 2.587
26.6 | 1.28 | 116.8 | 0.87 | 0.02599 | 2.599
26.7 | 1.273 | 116.23 | 0.88 | 0.02611 | 2.611
26.8 | 1.274 | 116.33 | 0.88 | 0.02623 | 2.623
26.9 | 1.278 | 116.69 | 0.89 | 0.02637 | 2.637
27 | 1.283 | 117.12 | 0.89 | 0.0265 | 2.65
27.1 | 1.278 | 116.67 | 0.89 | 0.02663 | 2.663
27.2 | 1.279 | 116.8 | 0.9 | 0.02677 | 2.677
27.3 | 1.276 | 116.51 | 0.9 | 0.02692 | 2.692
27.4 | 1.278 | 116.69 | 0.9 | 0.02703 | 2.703
27.5 | 1.283 | 117.11 | 0.91 | 0.02717 | 2.717
27.6 | 1.28 | 116.81 | 0.91 | 0.02727 | 2.727
27.7 | 1.276 | 116.44 | 0.91 | 0.02741 | 2.741
27.8 | 1.278 | 116.67 | 0.92 | 0.02753 | 2.753
27.9 | 1.28 | 116.85 | 0.92 | 0.02767 | 2.767
28 | 1.279 | 116.75 | 0.92 | 0.0278 | 2.78
28.1 | 1.278 | 116.65 | 0.93 | 0.02792 | 2.792
28.2 | 1.279 | 116.71 | 0.93 | 0.02805 | 2.805
28.3 | 1.276 | 116.47 | 0.93 | 0.02818 | 2.818
28.4 | 1.281 | 116.89 | 0.94 | 0.02831 | 2.831
28.5 | 1.277 | 116.53 | 0.94 | 0.02843 | 2.843
28.6 | 1.28 | 116.88 | 0.94 | 0.02854 | 2.854
28.7 | 1.282 | 116.99 | 0.95 | 0.02865 | 2.865
28.8 | 1.283 | 117.1 | 0.95 | 0.02878 | 2.878
28.9 | 1.278 | 116.65 | 0.95 | 0.0289 | 2.89
29 | 1.275 | 116.41 | 0.96 | 0.02904 | 2.904
29.1 | 1.273 | 116.19 | 0.96 | 0.02915 | 2.915
29.2 | 1.275 | 116.38 | 0.96 | 0.02929 | 2.929
29.3 | 1.276 | 116.48 | 0.96 | 0.0294 | 2.94
29.4 | 1.28 | 116.8 | 0.97 | 0.02953 | 2.953
29.5 | 1.284 | 117.17 | 0.97 | 0.02968 | 2.968
29.6 | 1.281 | 116.95 | 0.98 | 0.0298 | 2.98
29.7 | 1.279 | 116.74 | 0.98 | 0.02993 | 2.993
29.8 | 1.275 | 116.39 | 0.98 | 0.03005 | 3.005
29.9 | 1.279 | 116.8 | 0.99 | 0.03019 | 3.019
30 | 1.277 | 116.54 | 0.99 | 0.03029 | 3.029
30.1 | 1.28 | 116.85 | 0.99 | 0.03044 | 3.044
30.2 | 1.278 | 116.62 | 1 | 0.03057 | 3.057
30.3 | 1.272 | 116.14 | 1 | 0.0307 | 3.07
30.4 | 1.274 | 116.25 | 1 | 0.03083 | 3.083
30.5 | 1.273 | 116.22 | 1 | 0.03095 | 3.095
30.6 | 1.279 | 116.78 | 1.01 | 0.03108 | 3.108
30.7 | 1.279 | 116.79 | 1.01 | 0.03121 | 3.121
30.8 | 1.276 | 116.51 | 1.02 | 0.03135 | 3.135
30.9 | 1.281 | 116.92 | 1.02 | 0.03149 | 3.149
31 | 1.275 | 116.35 | 1.02 | 0.0316 | 3.16
31.1 | 1.273 | 116.21 | 1.03 | 0.03171 | 3.171
31.2 | 1.275 | 116.36 | 1.03 | 0.03185 | 3.185
31.3 | 1.275 | 116.43 | 1.03 | 0.03199 | 3.199
31.4 | 1.275 | 116.37 | 1.03 | 0.0321 | 3.21
31.5 | 1.273 | 116.19 | 1.04 | 0.03224 | 3.224
31.6 | 1.272 | 116.15 | 1.04 | 0.03236 | 3.236
31.7 | 1.278 | 116.7 | 1.05 | 0.03249 | 3.249
31.8 | 1.278 | 116.62 | 1.05 | 0.0326 | 3.26
31.9 | 1.273 | 116.24 | 1.05 | 0.03273 | 3.273
32 | 1.28 | 116.85 | 1.06 | 0.03283 | 3.283
32.1 | 1.276 | 116.51 | 1.06 | 0.03295 | 3.295
32.2 | 1.274 | 116.26 | 1.06 | 0.03309 | 3.309
32.3 | 1.277 | 116.56 | 1.07 | 0.03322 | 3.322
32.4 | 1.277 | 116.58 | 1.07 | 0.03334 | 3.334
32.5 | 1.275 | 116.41 | 1.07 | 0.03347 | 3.347
32.6 | 1.271 | 116.04 | 1.08 | 0.0336 | 3.36
32.7 | 1.28 | 116.81 | 1.08 | 0.03373 | 3.373
32.8 | 1.275 | 116.41 | 1.08 | 0.03386 | 3.386
32.9 | 1.278 | 116.69 | 1.09 | 0.03399 | 3.399
33 | 1.272 | 116.11 | 1.09 | 0.03412 | 3.412
33.1 | 1.275 | 116.35 | 1.09 | 0.03425 | 3.425
33.2 | 1.276 | 116.44 | 1.1 | 0.03437 | 3.437
33.3 | 1.275 | 116.43 | 1.1 | 0.03454 | 3.454
33.4 | 1.278 | 116.64 | 1.1 | 0.03468 | 3.468
33.5 | 1.274 | 116.3 | 1.11 | 0.03481 | 3.481
33.6 | 1.274 | 116.33 | 1.11 | 0.03496 | 3.496
33.7 | 1.274 | 116.26 | 1.11 | 0.03508 | 3.508
33.8 | 1.269 | 115.84 | 1.12 | 0.03521 | 3.521
33.9 | 1.271 | 116.02 | 1.12 | 0.03533 | 3.533
34 | 1.274 | 116.34 | 1.12 | 0.03548 | 3.548
34.1 | 1.269 | 115.88 | 1.13 | 0.03559 | 3.559
34.2 | 1.275 | 116.38 | 1.13 | 0.03573 | 3.573
34.3 | 1.281 | 116.9 | 1.13 | 0.03587 | 3.587
34.4 | 1.27 | 115.91 | 1.14 | 0.036 | 3.6
34.5 | 1.269 | 115.87 | 1.14 | 0.03612 | 3.612
34.6 | 1.267 | 115.7 | 1.14 | 0.03625 | 3.625
34.7 | 1.269 | 115.85 | 1.15 | 0.03639 | 3.639
34.8 | 1.271 | 116.03 | 1.15 | 0.03651 | 3.651
34.9 | 1.269 | 115.85 | 1.15 | 0.03665 | 3.665
35 | 1.27 | 115.96 | 1.16 | 0.03677 | 3.677
35.1 | 1.269 | 115.87 | 1.16 | 0.03688 | 3.688
35.2 | 1.272 | 116.08 | 1.16 | 0.03699 | 3.699
35.3 | 1.274 | 116.33 | 1.17 | 0.03714 | 3.714
35.4 | 1.277 | 116.59 | 1.17 | 0.03728 | 3.728
35.5 | 1.277 | 116.59 | 1.17 | 0.0374 | 3.74
35.6 | 1.268 | 115.75 | 1.18 | 0.03751 | 3.751
35.7 | 1.276 | 116.49 | 1.18 | 0.03765 | 3.765
35.8 | 1.273 | 116.19 | 1.18 | 0.03777 | 3.777
35.9 | 1.27 | 115.97 | 1.19 | 0.03789 | 3.789
36 | 1.269 | 115.88 | 1.19 | 0.03801 | 3.801
36.1 | 1.266 | 115.54 | 1.19 | 0.03815 | 3.815
36.2 | 1.269 | 115.84 | 1.2 | 0.03829 | 3.829
36.3 | 1.265 | 115.52 | 1.2 | 0.03842 | 3.842
36.4 | 1.272 | 116.12 | 1.2 | 0.03856 | 3.856
36.5 | 1.271 | 116 | 1.21 | 0.03869 | 3.869
36.6 | 1.266 | 115.56 | 1.21 | 0.03881 | 3.881
36.7 | 1.271 | 116.05 | 1.21 | 0.03895 | 3.895
36.8 | 1.27 | 115.95 | 1.22 | 0.03911 | 3.911
36.9 | 1.272 | 116.14 | 1.22 | 0.03924 | 3.924
37 | 1.269 | 115.86 | 1.22 | 0.03937 | 3.937
37.1 | 1.265 | 115.46 | 1.23 | 0.03948 | 3.948
37.2 | 1.266 | 115.53 | 1.23 | 0.03962 | 3.962
37.3 | 1.259 | 114.96 | 1.23 | 0.03975 | 3.975
37.4 | 1.268 | 115.79 | 1.24 | 0.0399 | 3.99
37.5 | 1.271 | 115.98 | 1.24 | 0.04003 | 4.003
37.6 | 1.272 | 116.09 | 1.24 | 0.04016 | 4.016
37.7 | 1.264 | 115.34 | 1.24 | 0.04028 | 4.028
37.8 | 1.267 | 115.7 | 1.25 | 0.04043 | 4.043
37.9 | 1.268 | 115.7 | 1.25 | 0.04057 | 4.057
38 | 1.266 | 115.52 | 1.26 | 0.04071 | 4.071
38.1 | 1.269 | 115.83 | 1.26 | 0.04084 | 4.084
38.2 | 1.271 | 116.06 | 1.26 | 0.04096 | 4.096
38.3 | 1.267 | 115.63 | 1.27 | 0.04108 | 4.108
38.4 | 1.266 | 115.58 | 1.27 | 0.04121 | 4.121
38.5 | 1.267 | 115.67 | 1.27 | 0.04134 | 4.134
38.6 | 1.268 | 115.76 | 1.27 | 0.04147 | 4.147
38.7 | 1.269 | 115.81 | 1.28 | 0.0416 | 4.16
38.8 | 1.263 | 115.29 | 1.28 | 0.04173 | 4.173
38.9 | 1.268 | 115.75 | 1.29 | 0.04188 | 4.188
39 | 1.268 | 115.74 | 1.29 | 0.042 | 4.2
39.1 | 1.267 | 115.67 | 1.29 | 0.04214 | 4.214
39.2 | 1.266 | 115.53 | 1.3 | 0.04226 | 4.226
39.3 | 1.258 | 114.87 | 1.3 | 0.04239 | 4.239
39.4 | 1.26 | 114.99 | 1.3 | 0.04253 | 4.253
39.5 | 1.262 | 115.17 | 1.31 | 0.04267 | 4.267
39.6 | 1.266 | 115.59 | 1.31 | 0.04279 | 4.279
39.7 | 1.266 | 115.59 | 1.31 | 0.04293 | 4.293
39.8 | 1.263 | 115.3 | 1.32 | 0.04308 | 4.308
39.9 | 1.261 | 115.1 | 1.32 | 0.0432 | 4.32
40 | 1.266 | 115.56 | 1.32 | 0.04334 | 4.334
40.1 | 1.268 | 115.78 | 1.33 | 0.0435 | 4.35
40.2 | 1.262 | 115.19 | 1.33 | 0.04359 | 4.359
40.3 | 1.265 | 115.52 | 1.33 | 0.04375 | 4.375
40.4 | 1.263 | 115.28 | 1.34 | 0.04388 | 4.388
40.5 | 1.269 | 115.85 | 1.34 | 0.044 | 4.4
40.6 | 1.259 | 114.94 | 1.34 | 0.04413 | 4.413
40.7 | 1.262 | 115.2 | 1.35 | 0.04426 | 4.426
40.8 | 1.26 | 115.02 | 1.35 | 0.04439 | 4.439
40.9 | 1.261 | 115.08 | 1.35 | 0.04452 | 4.452
41 | 1.263 | 115.29 | 1.36 | 0.04467 | 4.467
41.1 | 1.259 | 114.94 | 1.36 | 0.04477 | 4.477
41.2 | 1.262 | 115.23 | 1.36 | 0.04493 | 4.493
41.3 | 1.258 | 114.88 | 1.37 | 0.04506 | 4.506
41.4 | 1.259 | 114.95 | 1.37 | 0.04519 | 4.519
41.5 | 1.262 | 115.21 | 1.37 | 0.04532 | 4.532
41.6 | 1.256 | 114.69 | 1.38 | 0.04546 | 4.546
41.7 | 1.259 | 114.92 | 1.38 | 0.0456 | 4.56
41.8 | 1.252 | 114.32 | 1.38 | 0.04572 | 4.572
41.9 | 1.257 | 114.73 | 1.39 | 0.04584 | 4.584
42 | 1.256 | 114.61 | 1.39 | 0.04597 | 4.597
42.1 | 1.259 | 114.9 | 1.39 | 0.04609 | 4.609
42.2 | 1.254 | 114.43 | 1.4 | 0.04623 | 4.623
42.3 | 1.26 | 114.99 | 1.4 | 0.04636 | 4.636
42.4 | 1.253 | 114.39 | 1.4 | 0.04648 | 4.648
42.5 | 1.255 | 114.52 | 1.4 | 0.04663 | 4.663
42.6 | 1.259 | 114.93 | 1.41 | 0.04677 | 4.677
42.7 | 1.257 | 114.72 | 1.41 | 0.04692 | 4.692
42.8 | 1.261 | 115.11 | 1.42 | 0.04704 | 4.704
42.9 | 1.258 | 114.86 | 1.42 | 0.04718 | 4.718
43 | 1.255 | 114.55 | 1.42 | 0.04733 | 4.733
43.1 | 1.255 | 114.53 | 1.43 | 0.04745 | 4.745
43.2 | 1.253 | 114.41 | 1.43 | 0.0476 | 4.76
43.3 | 1.257 | 114.78 | 1.43 | 0.04774 | 4.774
43.4 | 1.256 | 114.67 | 1.44 | 0.04786 | 4.786
43.5 | 1.253 | 114.4 | 1.44 | 0.04798 | 4.798
43.6 | 1.261 | 115.14 | 1.44 | 0.04816 | 4.816
43.7 | 1.254 | 114.43 | 1.45 | 0.04827 | 4.827
43.8 | 1.257 | 114.75 | 1.45 | 0.04841 | 4.841
43.9 | 1.255 | 114.52 | 1.45 | 0.04855 | 4.855
44 | 1.251 | 114.22 | 1.46 | 0.04866 | 4.866
44.1 | 1.256 | 114.7 | 1.46 | 0.0488 | 4.88
44.2 | 1.251 | 114.23 | 1.46 | 0.04894 | 4.894
44.3 | 1.253 | 114.39 | 1.47 | 0.04906 | 4.906
44.4 | 1.252 | 114.28 | 1.47 | 0.04918 | 4.918
44.5 | 1.243 | 113.46 | 1.47 | 0.0493 | 4.93
44.6 | 1.251 | 114.18 | 1.47 | 0.04942 | 4.942
44.7 | 1.252 | 114.3 | 1.48 | 0.04958 | 4.958
44.8 | 1.249 | 114.02 | 1.48 | 0.04968 | 4.968
44.9 | 1.251 | 114.17 | 1.49 | 0.04981 | 4.981
45 | 1.249 | 114.04 | 1.49 | 0.04994 | 4.994
45.1 | 1.247 | 113.82 | 1.49 | 0.05007 | 5.007
45.2 | 1.252 | 114.28 | 1.49 | 0.05023 | 5.023
45.3 | 1.249 | 114.06 | 1.5 | 0.05034 | 5.034
45.4 | 1.249 | 114.02 | 1.5 | 0.05048 | 5.048
45.5 | 1.256 | 114.65 | 1.51 | 0.05063 | 5.063
45.6 | 1.247 | 113.87 | 1.51 | 0.05074 | 5.074
45.7 | 1.248 | 113.88 | 1.51 | 0.05088 | 5.088
45.8 | 1.248 | 113.93 | 1.52 | 0.05099 | 5.099
45.9 | 1.252 | 114.27 | 1.52 | 0.05114 | 5.114
46 | 1.244 | 113.57 | 1.52 | 0.05128 | 5.128
46.1 | 1.25 | 114.14 | 1.53 | 0.05141 | 5.141
46.2 | 1.251 | 114.16 | 1.53 | 0.05153 | 5.153
46.3 | 1.251 | 114.24 | 1.53 | 0.05171 | 5.171
46.4 | 1.248 | 113.96 | 1.54 | 0.05185 | 5.185
46.5 | 1.251 | 114.19 | 1.54 | 0.05196 | 5.196
46.6 | 1.25 | 114.14 | 1.54 | 0.0521 | 5.21
46.7 | 1.251 | 114.18 | 1.54 | 0.05222 | 5.222
46.8 | 1.248 | 113.91 | 1.55 | 0.05238 | 5.238
46.9 | 1.239 | 113.11 | 1.55 | 0.05251 | 5.251
47 | 1.246 | 113.7 | 1.55 | 0.05267 | 5.267
47.1 | 1.244 | 113.51 | 1.56 | 0.05279 | 5.279
47.2 | 1.244 | 113.59 | 1.56 | 0.05294 | 5.294
47.3 | 1.246 | 113.75 | 1.57 | 0.05307 | 5.307
47.4 | 1.245 | 113.67 | 1.57 | 0.05319 | 5.319
47.5 | 1.247 | 113.79 | 1.57 | 0.05333 | 5.333
47.6 | 1.246 | 113.75 | 1.58 | 0.05346 | 5.346
47.7 | 1.245 | 113.64 | 1.58 | 0.0536 | 5.36
47.8 | 1.24 | 113.17 | 1.58 | 0.0537 | 5.37
47.9 | 1.242 | 113.35 | 1.59 | 0.05386 | 5.386
48 | 1.248 | 113.88 | 1.59 | 0.05399 | 5.399
48.1 | 1.239 | 113.09 | 1.59 | 0.05411 | 5.411
48.2 | 1.24 | 113.2 | 1.6 | 0.05425 | 5.425
48.3 | 1.234 | 112.68 | 1.6 | 0.05438 | 5.438
48.4 | 1.241 | 113.25 | 1.6 | 0.0545 | 5.45
48.5 | 1.236 | 112.83 | 1.61 | 0.05463 | 5.463
48.6 | 1.239 | 113.06 | 1.61 | 0.0548 | 5.48
48.7 | 1.235 | 112.78 | 1.61 | 0.05489 | 5.489
48.8 | 1.241 | 113.24 | 1.62 | 0.05504 | 5.504
48.9 | 1.242 | 113.34 | 1.62 | 0.0552 | 5.52
49 | 1.237 | 112.89 | 1.62 | 0.05533 | 5.533
49.1 | 1.236 | 112.83 | 1.63 | 0.05547 | 5.547
49.2 | 1.241 | 113.28 | 1.63 | 0.05562 | 5.562
49.3 | 1.241 | 113.24 | 1.63 | 0.05575 | 5.575
49.4 | 1.237 | 112.89 | 1.64 | 0.0559 | 5.59
49.5 | 1.237 | 112.96 | 1.64 | 0.05604 | 5.604
49.6 | 1.239 | 113.12 | 1.64 | 0.05619 | 5.619
49.7 | 1.232 | 112.46 | 1.65 | 0.05632 | 5.632
49.8 | 1.238 | 112.97 | 1.65 | 0.05646 | 5.646
49.9 | 1.234 | 112.68 | 1.65 | 0.05658 | 5.658
50 | 1.229 | 112.15 | 1.65 | 0.05672 | 5.672
50.1 | 1.235 | 112.76 | 1.66 | 0.05686 | 5.686
50.2 | 1.237 | 112.93 | 1.66 | 0.05699 | 5.699
50.3 | 1.234 | 112.64 | 1.67 | 0.05712 | 5.712
50.4 | 1.224 | 111.78 | 1.67 | 0.05723 | 5.723
50.5 | 1.228 | 112.1 | 1.67 | 0.05739 | 5.739
50.6 | 1.235 | 112.74 | 1.68 | 0.05752 | 5.752
50.7 | 1.227 | 111.97 | 1.68 | 0.05765 | 5.765
50.8 | 1.227 | 112.04 | 1.68 | 0.05778 | 5.778
50.9 | 1.231 | 112.33 | 1.69 | 0.05793 | 5.793
51 | 1.231 | 112.33 | 1.69 | 0.05807 | 5.807
51.1 | 1.226 | 111.88 | 1.69 | 0.05819 | 5.819
51.2 | 1.233 | 112.51 | 1.7 | 0.05834 | 5.834
51.3 | 1.23 | 112.28 | 1.7 | 0.05848 | 5.848
51.4 | 1.226 | 111.96 | 1.7 | 0.05858 | 5.858
51.5 | 1.228 | 112.08 | 1.71 | 0.05874 | 5.874
51.6 | 1.226 | 111.94 | 1.71 | 0.05887 | 5.887
51.7 | 1.225 | 111.78 | 1.71 | 0.05901 | 5.901
51.8 | 1.225 | 111.78 | 1.72 | 0.05914 | 5.914
51.9 | 1.222 | 111.57 | 1.72 | 0.05927 | 5.927
52 | 1.225 | 111.8 | 1.72 | 0.05937 | 5.937
52.1 | 1.225 | 111.81 | 1.73 | 0.05953 | 5.953
52.2 | 1.219 | 111.25 | 1.73 | 0.05964 | 5.964
52.3 | 1.221 | 111.49 | 1.73 | 0.05979 | 5.979
52.4 | 1.216 | 110.96 | 1.74 | 0.05989 | 5.989
52.5 | 1.228 | 112.06 | 1.74 | 0.06005 | 6.005
52.6 | 1.216 | 111.03 | 1.74 | 0.06017 | 6.017
52.7 | 1.227 | 112.01 | 1.75 | 0.06032 | 6.032
52.8 | 1.22 | 111.38 | 1.75 | 0.06049 | 6.049
52.9 | 1.219 | 111.32 | 1.75 | 0.0606 | 6.06
53 | 1.219 | 111.31 | 1.76 | 0.06075 | 6.075
53.1 | 1.223 | 111.67 | 1.76 | 0.06088 | 6.088
53.2 | 1.219 | 111.26 | 1.76 | 0.06102 | 6.102
53.3 | 1.217 | 111.09 | 1.77 | 0.06113 | 6.113
53.4 | 1.219 | 111.25 | 1.77 | 0.06129 | 6.129
53.5 | 1.217 | 111.11 | 1.77 | 0.06142 | 6.142
53.6 | 1.223 | 111.65 | 1.78 | 0.06155 | 6.155
53.7 | 1.219 | 111.25 | 1.78 | 0.0617 | 6.17
53.8 | 1.216 | 110.98 | 1.78 | 0.06179 | 6.179
53.9 | 1.217 | 111.12 | 1.79 | 0.06194 | 6.194
54 | 1.214 | 110.79 | 1.79 | 0.06208 | 6.208
54.1 | 1.218 | 111.16 | 1.79 | 0.06222 | 6.222
54.2 | 1.214 | 110.83 | 1.8 | 0.06235 | 6.235
54.3 | 1.211 | 110.55 | 1.8 | 0.06247 | 6.247
54.4 | 1.211 | 110.53 | 1.8 | 0.06261 | 6.261
54.5 | 1.208 | 110.24 | 1.81 | 0.06274 | 6.274
54.6 | 1.215 | 110.87 | 1.81 | 0.06288 | 6.288
54.7 | 1.209 | 110.33 | 1.82 | 0.063 | 6.3
54.8 | 1.207 | 110.14 | 1.82 | 0.06313 | 6.313
54.9 | 1.213 | 110.72 | 1.82 | 0.06327 | 6.327
55 | 1.211 | 110.56 | 1.82 | 0.0634 | 6.34
55.1 | 1.209 | 110.32 | 1.83 | 0.06353 | 6.353
55.2 | 1.204 | 109.94 | 1.83 | 0.06366 | 6.366
55.3 | 1.206 | 110.08 | 1.83 | 0.0638 | 6.38
55.4 | 1.205 | 109.99 | 1.84 | 0.06395 | 6.395
55.5 | 1.203 | 109.85 | 1.84 | 0.06408 | 6.408
55.6 | 1.204 | 109.91 | 1.84 | 0.06423 | 6.423
55.7 | 1.198 | 109.31 | 1.85 | 0.06436 | 6.436
55.8 | 1.2 | 109.55 | 1.85 | 0.06447 | 6.447
55.9 | 1.206 | 110.09 | 1.85 | 0.06464 | 6.464
56 | 1.206 | 110.11 | 1.86 | 0.06479 | 6.479
56.1 | 1.205 | 109.99 | 1.86 | 0.06493 | 6.493
56.2 | 1.196 | 109.21 | 1.86 | 0.06506 | 6.506
56.3 | 1.205 | 109.96 | 1.87 | 0.06521 | 6.521
56.4 | 1.198 | 109.33 | 1.87 | 0.06532 | 6.532
56.5 | 1.201 | 109.59 | 1.87 | 0.06546 | 6.546
56.6 | 1.205 | 109.96 | 1.88 | 0.06559 | 6.559
56.7 | 1.202 | 109.75 | 1.88 | 0.0657 | 6.57
56.8 | 1.203 | 109.8 | 1.88 | 0.06584 | 6.584
56.9 | 1.198 | 109.34 | 1.89 | 0.06599 | 6.599
57 | 1.198 | 109.37 | 1.89 | 0.06613 | 6.613
57.1 | 1.198 | 109.32 | 1.89 | 0.06625 | 6.625
57.2 | 1.201 | 109.6 | 1.9 | 0.0664 | 6.64
57.3 | 1.196 | 109.16 | 1.9 | 0.06653 | 6.653
57.4 | 1.194 | 109.01 | 1.9 | 0.06668 | 6.668
57.5 | 1.197 | 109.24 | 1.91 | 0.0668 | 6.68
57.6 | 1.192 | 108.82 | 1.91 | 0.06694 | 6.694
57.7 | 1.19 | 108.61 | 1.91 | 0.06707 | 6.707
57.8 | 1.193 | 108.87 | 1.92 | 0.06722 | 6.722
57.9 | 1.192 | 108.77 | 1.92 | 0.06735 | 6.735
58 | 1.188 | 108.46 | 1.92 | 0.06748 | 6.748
58.1 | 1.19 | 108.65 | 1.93 | 0.06762 | 6.762
58.2 | 1.187 | 108.4 | 1.93 | 0.06774 | 6.774
58.3 | 1.188 | 108.46 | 1.93 | 0.06789 | 6.789
58.4 | 1.191 | 108.69 | 1.94 | 0.06805 | 6.805
58.5 | 1.187 | 108.34 | 1.94 | 0.06817 | 6.817
58.6 | 1.191 | 108.71 | 1.94 | 0.06831 | 6.831
58.7 | 1.19 | 108.66 | 1.94 | 0.06844 | 6.844
58.8 | 1.183 | 107.97 | 1.95 | 0.06858 | 6.858
58.9 | 1.185 | 108.19 | 1.95 | 0.06872 | 6.872
59 | 1.185 | 108.19 | 1.96 | 0.06887 | 6.887
59.1 | 1.183 | 107.99 | 1.96 | 0.06897 | 6.897
59.2 | 1.182 | 107.86 | 1.96 | 0.06912 | 6.912
59.3 | 1.182 | 107.94 | 1.97 | 0.0693 | 6.93
59.4 | 1.185 | 108.2 | 1.97 | 0.06941 | 6.941
59.5 | 1.177 | 107.4 | 1.98 | 0.06954 | 6.954
59.6 | 1.18 | 107.73 | 1.98 | 0.06969 | 6.969
59.7 | 1.178 | 107.52 | 1.98 | 0.06983 | 6.983
59.8 | 1.181 | 107.81 | 1.98 | 0.06998 | 6.998
59.9 | 1.177 | 107.48 | 1.99 | 0.07011 | 7.011
60 | 1.167 | 106.57 | 1.99 | 0.07024 | 7.024
60.1 | 1.178 | 107.49 | 1.99 | 0.07037 | 7.037
60.2 | 1.173 | 107.07 | 1.99 | 0.0705 | 7.05
60.3 | 1.166 | 106.41 | 2 | 0.07063 | 7.063
60.4 | 1.172 | 106.98 | 2 | 0.07078 | 7.078
60.5 | 1.167 | 106.55 | 2.01 | 0.07093 | 7.093
60.6 | 1.173 | 107.06 | 2.01 | 0.07106 | 7.106
60.7 | 1.168 | 106.65 | 2.01 | 0.07119 | 7.119
60.8 | 1.169 | 106.68 | 2.02 | 0.07132 | 7.132
60.9 | 1.164 | 106.25 | 2.02 | 0.07144 | 7.144
61 | 1.172 | 106.99 | 2.02 | 0.07159 | 7.159
61.1 | 1.17 | 106.77 | 2.03 | 0.07172 | 7.172
61.2 | 1.168 | 106.6 | 2.03 | 0.07185 | 7.185
61.3 | 1.164 | 106.26 | 2.03 | 0.07197 | 7.197
61.4 | 1.16 | 105.85 | 2.04 | 0.07212 | 7.212
61.5 | 1.16 | 105.89 | 2.04 | 0.07225 | 7.225
61.6 | 1.162 | 106.06 | 2.04 | 0.07239 | 7.239
61.7 | 1.161 | 105.95 | 2.05 | 0.07252 | 7.252
61.8 | 1.159 | 105.84 | 2.05 | 0.07266 | 7.266
61.9 | 1.156 | 105.51 | 2.05 | 0.0728 | 7.28
62 | 1.16 | 105.88 | 2.06 | 0.07295 | 7.295
62.1 | 1.156 | 105.52 | 2.06 | 0.07309 | 7.309
62.2 | 1.16 | 105.87 | 2.06 | 0.07325 | 7.325
62.3 | 1.16 | 105.89 | 2.07 | 0.07339 | 7.339
62.4 | 1.152 | 105.16 | 2.07 | 0.07352 | 7.352
62.5 | 1.147 | 104.67 | 2.07 | 0.07363 | 7.363
62.6 | 1.155 | 105.45 | 2.08 | 0.0738 | 7.38
62.7 | 1.149 | 104.85 | 2.08 | 0.07394 | 7.394
62.8 | 1.155 | 105.46 | 2.08 | 0.07408 | 7.408
62.9 | 1.152 | 105.18 | 2.09 | 0.0742 | 7.42
63 | 1.148 | 104.82 | 2.09 | 0.07434 | 7.434
63.1 | 1.15 | 104.94 | 2.09 | 0.07447 | 7.447
63.2 | 1.152 | 105.15 | 2.1 | 0.0746 | 7.46
63.3 | 1.148 | 104.84 | 2.1 | 0.07472 | 7.472
63.4 | 1.141 | 104.16 | 2.1 | 0.07488 | 7.488
63.5 | 1.139 | 103.99 | 2.11 | 0.07499 | 7.499
63.6 | 1.146 | 104.63 | 2.11 | 0.07516 | 7.516
63.7 | 1.139 | 103.99 | 2.11 | 0.0753 | 7.53
63.8 | 1.143 | 104.36 | 2.12 | 0.07544 | 7.544
63.9 | 1.144 | 104.44 | 2.12 | 0.07558 | 7.558
64 | 1.138 | 103.89 | 2.12 | 0.07568 | 7.568
64.1 | 1.137 | 103.78 | 2.13 | 0.07583 | 7.583
64.2 | 1.139 | 103.99 | 2.13 | 0.07597 | 7.597
64.3 | 1.131 | 103.28 | 2.13 | 0.07611 | 7.611
64.4 | 1.131 | 103.23 | 2.14 | 0.07624 | 7.624
64.5 | 1.131 | 103.24 | 2.14 | 0.07637 | 7.637
64.6 | 1.133 | 103.38 | 2.14 | 0.07652 | 7.652
64.7 | 1.125 | 102.7 | 2.15 | 0.07664 | 7.664
64.8 | 1.124 | 102.64 | 2.15 | 0.0768 | 7.68
64.9 | 1.121 | 102.38 | 2.15 | 0.0769 | 7.69
65 | 1.124 | 102.6 | 2.15 | 0.07707 | 7.707
65.1 | 1.12 | 102.21 | 2.16 | 0.07718 | 7.718
65.2 | 1.119 | 102.14 | 2.16 | 0.07734 | 7.734
65.3 | 1.122 | 102.4 | 2.17 | 0.07747 | 7.747
65.4 | 1.12 | 102.22 | 2.17 | 0.07761 | 7.761
65.5 | 1.117 | 101.95 | 2.17 | 0.07775 | 7.775
65.6 | 1.117 | 101.99 | 2.18 | 0.0779 | 7.79
65.7 | 1.116 | 101.83 | 2.18 | 0.07805 | 7.805
65.8 | 1.117 | 101.94 | 2.18 | 0.07818 | 7.818
65.9 | 1.117 | 101.95 | 2.19 | 0.07833 | 7.833
66 | 1.109 | 101.28 | 2.19 | 0.07845 | 7.845
66.1 | 1.111 | 101.43 | 2.19 | 0.07859 | 7.859
66.2 | 1.11 | 101.34 | 2.2 | 0.07873 | 7.873
66.3 | 1.1 | 100.41 | 2.2 | 0.07884 | 7.884
66.4 | 1.102 | 100.57 | 2.2 | 0.079 | 7.9
66.5 | 1.109 | 101.24 | 2.21 | 0.07914 | 7.914
66.6 | 1.103 | 100.69 | 2.21 | 0.07926 | 7.926
66.7 | 1.104 | 100.81 | 2.21 | 0.07942 | 7.942
66.8 | 1.105 | 100.88 | 2.22 | 0.07955 | 7.955
66.9 | 1.102 | 100.61 | 2.22 | 0.07966 | 7.966
67 | 1.094 | 99.83 | 2.22 | 0.07979 | 7.979
67.1 | 1.092 | 99.73 | 2.23 | 0.07993 | 7.993
67.2 | 1.091 | 99.63 | 2.23 | 0.08007 | 8.007
67.3 | 1.094 | 99.82 | 2.23 | 0.0802 | 8.02
67.4 | 1.088 | 99.34 | 2.24 | 0.08031 | 8.031
67.5 | 1.092 | 99.65 | 2.24 | 0.08044 | 8.044
67.6 | 1.092 | 99.7 | 2.24 | 0.08059 | 8.059
67.7 | 1.083 | 98.82 | 2.25 | 0.08071 | 8.071
67.8 | 1.088 | 99.34 | 2.25 | 0.08088 | 8.088
67.9 | 1.087 | 99.22 | 2.25 | 0.08101 | 8.101
68 | 1.086 | 99.12 | 2.26 | 0.08114 | 8.114
68.1 | 1.084 | 98.98 | 2.26 | 0.08128 | 8.128
68.2 | 1.082 | 98.77 | 2.26 | 0.08141 | 8.141
68.3 | 1.08 | 98.57 | 2.26 | 0.08157 | 8.157
68.4 | 1.079 | 98.48 | 2.27 | 0.0817 | 8.17
68.5 | 1.078 | 98.44 | 2.27 | 0.08186 | 8.186
68.6 | 1.074 | 98.03 | 2.27 | 0.08198 | 8.198
68.7 | 1.071 | 97.72 | 2.28 | 0.08213 | 8.213
68.8 | 1.075 | 98.09 | 2.28 | 0.08229 | 8.229
68.9 | 1.069 | 97.59 | 2.29 | 0.08242 | 8.242
69 | 1.064 | 97.15 | 2.29 | 0.08255 | 8.255
69.1 | 1.065 | 97.21 | 2.29 | 0.08267 | 8.267
69.2 | 1.064 | 97.13 | 2.3 | 0.08283 | 8.283
69.3 | 1.066 | 97.31 | 2.3 | 0.08298 | 8.298
69.4 | 1.061 | 96.81 | 2.3 | 0.08312 | 8.312
69.5 | 1.063 | 97.02 | 2.31 | 0.08328 | 8.328
69.6 | 1.05 | 95.84 | 2.31 | 0.08338 | 8.338
69.7 | 1.054 | 96.18 | 2.31 | 0.08352 | 8.352
69.8 | 1.054 | 96.24 | 2.32 | 0.08367 | 8.367
69.9 | 1.048 | 95.65 | 2.32 | 0.0838 | 8.38
70 | 1.048 | 95.7 | 2.32 | 0.08395 | 8.395
70.1 | 1.041 | 95.05 | 2.33 | 0.08407 | 8.407
70.2 | 1.043 | 95.23 | 2.33 | 0.08422 | 8.422
70.3 | 1.044 | 95.26 | 2.33 | 0.08435 | 8.435
70.4 | 1.039 | 94.85 | 2.34 | 0.08448 | 8.448
70.5 | 1.039 | 94.86 | 2.34 | 0.08461 | 8.461
70.6 | 1.04 | 94.95 | 2.34 | 0.08475 | 8.475
70.7 | 1.043 | 95.17 | 2.35 | 0.08488 | 8.488
70.8 | 1.039 | 94.88 | 2.35 | 0.08503 | 8.503
70.9 | 1.034 | 94.37 | 2.35 | 0.08515 | 8.515
71 | 1.03 | 94 | 2.36 | 0.08529 | 8.529
71.1 | 1.029 | 93.94 | 2.36 | 0.08544 | 8.544
71.2 | 1.025 | 93.6 | 2.36 | 0.08556 | 8.556
71.3 | 1.023 | 93.37 | 2.36 | 0.08572 | 8.572
71.4 | 1.025 | 93.56 | 2.37 | 0.08585 | 8.585
71.5 | 1.022 | 93.26 | 2.37 | 0.08597 | 8.597
71.6 | 1.017 | 92.86 | 2.38 | 0.08612 | 8.612
71.7 | 1.018 | 92.9 | 2.38 | 0.08627 | 8.627
71.8 | 1.007 | 91.95 | 2.38 | 0.08638 | 8.638
71.9 | 1.01 | 92.15 | 2.39 | 0.08654 | 8.654
72 | 1.011 | 92.24 | 2.39 | 0.08669 | 8.669
72.1 | 1.008 | 91.99 | 2.39 | 0.08683 | 8.683
72.2 | 1.002 | 91.51 | 2.4 | 0.08697 | 8.697
72.3 | 1.002 | 91.48 | 2.4 | 0.08711 | 8.711
72.4 | 1.003 | 91.53 | 2.4 | 0.08722 | 8.722
72.5 | 0.997 | 90.97 | 2.41 | 0.08735 | 8.735
72.6 | 1.002 | 91.45 | 2.41 | 0.08753 | 8.753
72.7 | 0.991 | 90.44 | 2.41 | 0.08766 | 8.766
72.8 | 0.986 | 90 | 2.42 | 0.08782 | 8.782
72.9 | 0.99 | 90.39 | 2.42 | 0.08797 | 8.797
73 | 0.984 | 89.78 | 2.42 | 0.08808 | 8.808
73.1 | 0.986 | 90 | 2.42 | 0.08823 | 8.823
73.2 | 0.987 | 90.07 | 2.43 | 0.08837 | 8.837
73.3 | 0.978 | 89.24 | 2.43 | 0.0885 | 8.85
73.4 | 0.975 | 89.04 | 2.43 | 0.08863 | 8.863
73.5 | 0.978 | 89.29 | 2.44 | 0.0888 | 8.88
73.6 | 0.977 | 89.18 | 2.44 | 0.08891 | 8.891
73.7 | 0.965 | 88.12 | 2.45 | 0.08905 | 8.905
73.8 | 0.972 | 88.7 | 2.45 | 0.08916 | 8.916
73.9 | 0.964 | 87.97 | 2.45 | 0.0893 | 8.93
74 | 0.962 | 87.79 | 2.46 | 0.08947 | 8.947
74.1 | 0.961 | 87.74 | 2.46 | 0.0896 | 8.96
74.2 | 0.963 | 87.89 | 2.46 | 0.08973 | 8.973
74.3 | 0.958 | 87.42 | 2.47 | 0.08984 | 8.984
74.4 | 0.952 | 86.95 | 2.47 | 0.09001 | 9.001
74.5 | 0.949 | 86.65 | 2.47 | 0.09015 | 9.015
74.6 | 0.949 | 86.67 | 2.48 | 0.0903 | 9.03
74.7 | 0.946 | 86.32 | 2.48 | 0.09041 | 9.041
74.8 | 0.943 | 86.12 | 2.48 | 0.09054 | 9.054
74.9 | 0.937 | 85.5 | 2.49 | 0.09071 | 9.071
75 | 0.938 | 85.62 | 2.49 | 0.09081 | 9.081
75.1 | 0.933 | 85.14 | 2.49 | 0.09096 | 9.096
75.2 | 0.934 | 85.26 | 2.5 | 0.09112 | 9.112
75.3 | 0.927 | 84.6 | 2.5 | 0.09127 | 9.127
75.4 | 0.922 | 84.19 | 2.5 | 0.0914 | 9.14
75.5 | 0.92 | 83.99 | 2.5 | 0.09154 | 9.154
75.6 | 0.912 | 83.26 | 2.51 | 0.09168 | 9.168
75.7 | 0.911 | 83.13 | 2.51 | 0.09181 | 9.181
75.8 | 0.91 | 83.05 | 2.52 | 0.09197 | 9.197
75.9 | 0.904 | 82.51 | 2.52 | 0.0921 | 9.21
76 | 0.905 | 82.61 | 2.52 | 0.09223 | 9.223
76.1 | 0.899 | 82.04 | 2.53 | 0.09237 | 9.237
76.2 | 0.895 | 81.74 | 2.53 | 0.09252 | 9.252
76.3 | 0.898 | 81.95 | 2.53 | 0.09266 | 9.266
76.4 | 0.887 | 80.97 | 2.54 | 0.0928 | 9.28
76.5 | 0.887 | 80.98 | 2.54 | 0.09292 | 9.292
76.6 | 0.876 | 79.96 | 2.54 | 0.09305 | 9.305
76.7 | 0.873 | 79.73 | 2.55 | 0.09321 | 9.321
76.8 | 0.873 | 79.7 | 2.55 | 0.09338 | 9.338
76.9 | 0.874 | 79.83 | 2.55 | 0.09352 | 9.352
77 | 0.863 | 78.82 | 2.55 | 0.09366 | 9.366
77.1 | 0.86 | 78.53 | 2.56 | 0.0938 | 9.38
77.2 | 0.855 | 78.07 | 2.56 | 0.09393 | 9.393
77.3 | 0.855 | 78.06 | 2.57 | 0.09409 | 9.409
77.4 | 0.853 | 77.86 | 2.57 | 0.09422 | 9.422
77.5 | 0.848 | 77.42 | 2.57 | 0.09435 | 9.435
77.6 | 0.844 | 77 | 2.58 | 0.0945 | 9.45
77.7 | 0.831 | 75.86 | 2.58 | 0.09465 | 9.465
77.8 | 0.833 | 76.04 | 2.58 | 0.09478 | 9.478
77.9 | 0.828 | 75.59 | 2.59 | 0.09492 | 9.492
78 | 0.817 | 74.58 | 2.59 | 0.09505 | 9.505
78.1 | 0.812 | 74.15 | 2.59 | 0.09523 | 9.523
78.2 | 0.805 | 73.53 | 2.6 | 0.09539 | 9.539
78.3 | 0.798 | 72.88 | 2.6 | 0.09551 | 9.551
78.4 | 0.786 | 71.72 | 2.6 | 0.09567 | 9.567
78.5 | 0.781 | 71.28 | 2.61 | 0.09584 | 9.584
78.6 | 0.77 | 70.32 | 2.61 | 0.096 | 9.6
78.7 | 0.761 | 69.5 | 2.61 | 0.09616 | 9.616
78.8 | 0.751 | 68.56 | 2.62 | 0.09633 | 9.633
78.9 | 0.737 | 67.24 | 2.62 | 0.09648 | 9.648
79 | 0.731 | 66.76 | 2.62 | 0.09668 | 9.668
79.1 | 0.71 | 64.82 | 2.63 | 0.09681 | 9.681
79.2 | 0.7 | 63.86 | 2.63 | 0.09696 | 9.696
79.3 | 0.675 | 61.66 | 2.63 | 0.09712 | 9.712
79.4 | 0.664 | 60.66 | 2.64 | 0.09728 | 9.728
79.5 | 0.659 | 60.2 | 2.64 | 0.09743 | 9.743
79.6 | 0.649 | 59.26 | 2.64 | 0.09761 | 9.761
79.7 | 0.634 | 57.86 | 2.65 | 0.09777 | 9.777
79.8 | 0.625 | 57.09 | 2.65 | 0.09794 | 9.794
79.9 | 0.613 | 55.93 | 2.65 | 0.09811 | 9.811
80 | 0.605 | 55.24 | 2.66 | 0.09826 | 9.826
80.1 | 0.591 | 53.98 | 2.66 | 0.0984 | 9.84
80.2 | 0.576 | 52.56 | 2.66 | 0.09854 | 9.854
80.3 | 0.574 | 52.4 | 2.67 | 0.0987 | 9.87
80.4 | 0.56 | 51.15 | 2.67 | 0.09883 | 9.883
80.5 | 0.552 | 50.43 | 2.68 | 0.09902 | 9.902
80.6 | 0.542 | 49.47 | 2.68 | 0.09913 | 9.913
80.7 | 0.529 | 48.31 | 2.68 | 0.09929 | 9.929
80.8 | 0.519 | 47.41 | 2.68 | 0.09948 | 9.948
80.9 | 0.512 | 46.71 | 2.69 | 0.09962 | 9.962
81 | 0.5 | 45.62 | 2.69 | 0.09979 | 9.979
81.1 | 0.488 | 44.56 | 2.69 | 0.09993 | 9.993
81.2 | 0.479 | 43.76 | 2.7 | 0.1001 | 10.01
81.3 | 0.469 | 42.79 | 2.7 | 0.10023 | 10.023
81.4 | 0.457 | 41.7 | 2.7 | 0.10041 | 10.041
81.5 | 0.445 | 40.62 | 2.71 | 0.10055 | 10.055
81.6 | 0.434 | 39.62 | 2.71 | 0.10073 | 10.073
81.7 | 0.43 | 39.23 | 2.71 | 0.10089 | 10.089
81.8 | 0.415 | 37.88 | 2.72 | 0.10103 | 10.103
81.9 | 0.409 | 37.36 | 2.72 | 0.10118 | 10.118
82 | 0.402 | 36.71 | 2.72 | 0.10135 | 10.135
82.1 | 0.394 | 35.97 | 2.73 | 0.1015 | 10.15
82.2 | 0.38 | 34.69 | 2.73 | 0.10164 | 10.164
82.3 | 0.372 | 34 | 2.73 | 0.1018 | 10.18
82.4 | 0.367 | 33.52 | 2.74 | 0.10196 | 10.196
82.5 | 0.352 | 32.16 | 2.74 | 0.10209 | 10.209
82.6 | 0.345 | 31.53 | 2.74 | 0.10226 | 10.226
82.7 | 0.333 | 30.4 | 2.75 | 0.10241 | 10.241
82.8 | 0.324 | 29.59 | 2.75 | 0.10254 | 10.254
82.9 | 0.315 | 28.78 | 2.75 | 0.10273 | 10.273
83 | 0.303 | 27.7 | 2.76 | 0.10286 | 10.286
83.1 | 0.297 | 27.11 | 2.76 | 0.103 | 10.3
83.2 | 0.284 | 25.96 | 2.76 | 0.10315 | 10.315
83.3 | 0.277 | 25.32 | 2.77 | 0.10333 | 10.333
83.4 | 0.268 | 24.44 | 2.77 | 0.10345 | 10.345
83.5 | 0.262 | 23.92 | 2.77 | 0.10361 | 10.361
83.6 | 0.255 | 23.24 | 2.78 | 0.10376 | 10.376
83.7 | 0.244 | 22.28 | 2.78 | 0.1039 | 10.39
83.8 | 0.236 | 21.57 | 2.78 | 0.10407 | 10.407
83.9 | 0.227 | 20.71 | 2.79 | 0.10424 | 10.424
84 | 0.218 | 19.87 | 2.79 | 0.10437 | 10.437
84.1 | 0.212 | 19.33 | 2.79 | 0.10452 | 10.452
84.2 | 0.202 | 18.45 | 2.8 | 0.10469 | 10.469
84.3 | 0.194 | 17.71 | 2.8 | 0.10479 | 10.479
84.4 | 0.188 | 17.17 | 2.8 | 0.10493 | 10.493
84.5 | 0.169 | 15.41 | 2.81 | 0.10511 | 10.511
84.6 | 0.166 | 15.17 | 2.81 | 0.10527 | 10.527
84.7 | 0.154 | 14.09 | 2.81 | 0.10541 | 10.541
84.8 | 0.151 | 13.81 | 2.81 | 0.10557 | 10.557
84.9 | 0.142 | 12.94 | 2.82 | 0.10573 | 10.573
85 | 0.136 | 12.43 | 2.83 | 0.10588 | 10.588
85.1 | 0.128 | 11.65 | 2.83 | 0.10607 | 10.607
85.2 | 0.123 | 11.19 | 2.83 | 0.1062 | 10.62
85.3 | 0.117 | 10.7 | 2.83 | 0.10636 | 10.636
85.4 | 0.11 | 10.01 | 2.84 | 0.10648 | 10.648
85.5 | 0.105 | 9.55 | 2.84 | 0.10663 | 10.663
85.6 | 0.099 | 9.05 | 2.84 | 0.10678 | 10.678
85.7 | 0.097 | 8.82 | 2.85 | 0.1069 | 10.69
85.8 | 0.086 | 7.88 | 2.85 | 0.10707 | 10.707
85.9 | 0.084 | 7.69 | 2.85 | 0.10722 | 10.722
86 | 0.077 | 7.05 | 2.86 | 0.10738 | 10.738
86.1 | 0.073 | 6.62 | 2.86 | 0.10752 | 10.752
86.2 | 0.068 | 6.16 | 2.86 | 0.10765 | 10.765
Test Method | Tensile test 25mm_rectangular_simple.msm
Sample I. D. | strekking nov 2020.mss
Specimen Number | 25
Time (s) | Load (kN) | Stress (MPa) | Displacement (mm) | Strain (mm/mm) | Strain (%)
0.3 | -0.002 | -0.37 | 0 | -3e-05 | -0.003
0.4 | 0.025 | 3.95 | 0 | 5e-05 | 0.005
0.5 | 0.05 | 8.04 | 0.01 | 0.00011 | 0.011
0.6 | 0.078 | 12.53 | 0.01 | 0.00019 | 0.019
0.7 | 0.095 | 15.33 | 0.01 | 0.00023 | 0.023
0.8 | 0.114 | 18.45 | 0.02 | 0.00029 | 0.029
0.9 | 0.146 | 23.51 | 0.02 | 0.00036 | 0.036
1 | 0.173 | 27.82 | 0.02 | 0.00044 | 0.044
1.1 | 0.199 | 32.08 | 0.03 | 0.0005 | 0.05
1.2 | 0.225 | 36.33 | 0.03 | 0.00056 | 0.056
1.3 | 0.239 | 38.58 | 0.03 | 0.00061 | 0.061
1.4 | 0.273 | 44.09 | 0.04 | 0.0007 | 0.07
1.5 | 0.285 | 45.9 | 0.04 | 0.00073 | 0.073
1.6 | 0.308 | 49.6 | 0.04 | 0.00079 | 0.079
1.7 | 0.334 | 53.85 | 0.05 | 0.00085 | 0.085
1.8 | 0.354 | 57.13 | 0.05 | 0.00089 | 0.089
1.9 | 0.377 | 60.78 | 0.06 | 0.00097 | 0.097
2 | 0.403 | 64.97 | 0.06 | 0.00104 | 0.104
2.1 | 0.423 | 68.27 | 0.06 | 0.00109 | 0.109
2.2 | 0.437 | 70.46 | 0.06 | 0.00113 | 0.113
2.3 | 0.46 | 74.11 | 0.07 | 0.0012 | 0.12
2.4 | 0.476 | 76.81 | 0.07 | 0.00124 | 0.124
2.5 | 0.501 | 80.81 | 0.08 | 0.00131 | 0.131
2.6 | 0.51 | 82.19 | 0.08 | 0.00135 | 0.135
2.7 | 0.533 | 85.99 | 0.08 | 0.00141 | 0.141
2.8 | 0.553 | 89.17 | 0.09 | 0.00149 | 0.149
2.9 | 0.571 | 92.04 | 0.09 | 0.00153 | 0.153
3 | 0.579 | 93.34 | 0.09 | 0.00158 | 0.158
3.1 | 0.604 | 97.41 | 0.1 | 0.00164 | 0.164
3.2 | 0.619 | 99.88 | 0.1 | 0.00171 | 0.171
3.3 | 0.637 | 102.65 | 0.1 | 0.00176 | 0.176
3.4 | 0.652 | 105.15 | 0.1 | 0.00183 | 0.183
3.5 | 0.667 | 107.52 | 0.11 | 0.00188 | 0.188
3.6 | 0.675 | 108.84 | 0.11 | 0.00193 | 0.193
3.7 | 0.693 | 111.75 | 0.11 | 0.00199 | 0.199
3.8 | 0.709 | 114.27 | 0.12 | 0.00204 | 0.204
3.9 | 0.72 | 116.02 | 0.12 | 0.0021 | 0.21
4 | 0.733 | 118.2 | 0.12 | 0.00217 | 0.217
4.1 | 0.747 | 120.43 | 0.13 | 0.00223 | 0.223
4.2 | 0.759 | 122.43 | 0.13 | 0.0023 | 0.23
4.3 | 0.771 | 124.31 | 0.14 | 0.00236 | 0.236
4.4 | 0.78 | 125.82 | 0.14 | 0.00242 | 0.242
4.5 | 0.793 | 127.92 | 0.14 | 0.0025 | 0.25
4.6 | 0.801 | 129.13 | 0.15 | 0.00255 | 0.255
4.7 | 0.808 | 130.31 | 0.15 | 0.00261 | 0.261
4.8 | 0.825 | 133.1 | 0.15 | 0.0027 | 0.27
4.9 | 0.834 | 134.52 | 0.16 | 0.00275 | 0.275
5 | 0.838 | 135.17 | 0.16 | 0.00282 | 0.282
5.1 | 0.851 | 137.2 | 0.16 | 0.00288 | 0.288
5.2 | 0.858 | 138.33 | 0.16 | 0.00296 | 0.296
5.3 | 0.865 | 139.46 | 0.17 | 0.00303 | 0.303
5.4 | 0.873 | 140.84 | 0.17 | 0.00311 | 0.311
5.5 | 0.869 | 140.09 | 0.18 | 0.00316 | 0.316
5.6 | 0.882 | 142.22 | 0.18 | 0.00323 | 0.323
5.7 | 0.89 | 143.5 | 0.18 | 0.0033 | 0.33
5.8 | 0.894 | 144.19 | 0.18 | 0.00337 | 0.337
5.9 | 0.899 | 144.94 | 0.19 | 0.00344 | 0.344
6 | 0.904 | 145.84 | 0.19 | 0.0035 | 0.35
6.1 | 0.906 | 146.05 | 0.2 | 0.00358 | 0.358
6.2 | 0.913 | 147.28 | 0.2 | 0.00367 | 0.367
6.3 | 0.914 | 147.38 | 0.2 | 0.00373 | 0.373
6.4 | 0.922 | 148.7 | 0.21 | 0.00381 | 0.381
6.5 | 0.93 | 149.91 | 0.21 | 0.0039 | 0.39
6.6 | 0.93 | 149.95 | 0.21 | 0.00398 | 0.398
6.7 | 0.931 | 150.12 | 0.21 | 0.00404 | 0.404
6.8 | 0.935 | 150.72 | 0.22 | 0.00413 | 0.413
6.9 | 0.942 | 151.88 | 0.22 | 0.00422 | 0.422
7 | 0.941 | 151.68 | 0.22 | 0.00428 | 0.428
7.1 | 0.948 | 152.86 | 0.23 | 0.00436 | 0.436
7.2 | 0.953 | 153.72 | 0.23 | 0.00445 | 0.445
7.4 | 0.954 | 153.87 | 0.24 | 0.00461 | 0.461
7.5 | 0.958 | 154.55 | 0.24 | 0.0047 | 0.47
7.6 | 0.963 | 155.25 | 0.24 | 0.0048 | 0.48
7.7 | 0.958 | 154.5 | 0.25 | 0.00486 | 0.486
7.8 | 0.964 | 155.45 | 0.25 | 0.00496 | 0.496
7.9 | 0.967 | 155.91 | 0.26 | 0.00505 | 0.505
8 | 0.97 | 156.38 | 0.26 | 0.00512 | 0.512
8.1 | 0.966 | 155.69 | 0.26 | 0.0052 | 0.52
8.2 | 0.973 | 156.97 | 0.26 | 0.00528 | 0.528
8.3 | 0.976 | 157.35 | 0.27 | 0.0054 | 0.54
8.4 | 0.974 | 157.07 | 0.27 | 0.00547 | 0.547
8.5 | 0.98 | 157.96 | 0.27 | 0.00556 | 0.556
8.6 | 0.975 | 157.21 | 0.28 | 0.00562 | 0.562
8.7 | 0.986 | 158.96 | 0.28 | 0.00573 | 0.573
8.8 | 0.978 | 157.67 | 0.28 | 0.0058 | 0.58
8.9 | 0.983 | 158.5 | 0.29 | 0.0059 | 0.59
9 | 0.983 | 158.47 | 0.29 | 0.00598 | 0.598
9.1 | 0.984 | 158.7 | 0.3 | 0.00607 | 0.607
9.2 | 0.987 | 159.11 | 0.3 | 0.00614 | 0.614
9.3 | 0.986 | 158.93 | 0.3 | 0.00625 | 0.625
9.4 | 0.988 | 159.29 | 0.3 | 0.00633 | 0.633
9.5 | 0.99 | 159.65 | 0.31 | 0.00641 | 0.641
9.6 | 0.986 | 158.94 | 0.31 | 0.00649 | 0.649
9.7 | 0.996 | 160.52 | 0.31 | 0.0066 | 0.66
9.8 | 0.991 | 159.85 | 0.32 | 0.00669 | 0.669
9.9 | 0.996 | 160.61 | 0.32 | 0.00679 | 0.679
10 | 0.995 | 160.52 | 0.32 | 0.00687 | 0.687
10.1 | 0.996 | 160.53 | 0.33 | 0.00696 | 0.696
10.2 | 0.997 | 160.83 | 0.33 | 0.00705 | 0.705
10.3 | 0.994 | 160.25 | 0.33 | 0.00713 | 0.713
10.4 | 0.996 | 160.61 | 0.34 | 0.00724 | 0.724
10.5 | 1 | 161.22 | 0.34 | 0.00733 | 0.733
10.6 | 0.999 | 161.15 | 0.34 | 0.00743 | 0.743
10.7 | 1.004 | 161.94 | 0.35 | 0.00753 | 0.753
10.8 | 1.002 | 161.59 | 0.35 | 0.00765 | 0.765
10.9 | 1.003 | 161.71 | 0.35 | 0.00773 | 0.773
11 | 1.003 | 161.71 | 0.36 | 0.00782 | 0.782
11.1 | 1.004 | 161.9 | 0.36 | 0.00791 | 0.791
11.2 | 1.007 | 162.37 | 0.36 | 0.00801 | 0.801
11.3 | 1.005 | 161.99 | 0.37 | 0.00809 | 0.809
11.4 | 1.007 | 162.32 | 0.37 | 0.00817 | 0.817
11.5 | 1.005 | 162.01 | 0.37 | 0.00826 | 0.826
11.6 | 1.009 | 162.73 | 0.38 | 0.00837 | 0.837
11.7 | 1.006 | 162.29 | 0.38 | 0.00846 | 0.846
11.8 | 1.009 | 162.68 | 0.38 | 0.00856 | 0.856
11.9 | 1.008 | 162.6 | 0.39 | 0.00865 | 0.865
12 | 1.008 | 162.47 | 0.39 | 0.00874 | 0.874
12.1 | 1.008 | 162.6 | 0.39 | 0.00883 | 0.883
12.2 | 1.007 | 162.36 | 0.4 | 0.00893 | 0.893
12.3 | 1.005 | 162.1 | 0.4 | 0.00901 | 0.901
12.4 | 1.011 | 163.05 | 0.4 | 0.00909 | 0.909
12.5 | 1.009 | 162.77 | 0.41 | 0.00918 | 0.918
12.6 | 1.015 | 163.6 | 0.41 | 0.0093 | 0.93
12.7 | 1.013 | 163.27 | 0.42 | 0.00938 | 0.938
12.8 | 1.013 | 163.4 | 0.42 | 0.00948 | 0.948
12.9 | 1.014 | 163.49 | 0.42 | 0.00957 | 0.957
13 | 1.011 | 163.06 | 0.43 | 0.00966 | 0.966
13.1 | 1.014 | 163.47 | 0.43 | 0.00975 | 0.975
13.2 | 1.014 | 163.43 | 0.43 | 0.00985 | 0.985
13.3 | 1.011 | 163.04 | 0.43 | 0.00992 | 0.992
13.4 | 1.015 | 163.74 | 0.44 | 0.01003 | 1.003
13.5 | 1.017 | 163.94 | 0.44 | 0.01013 | 1.013
13.6 | 1.016 | 163.75 | 0.44 | 0.01021 | 1.021
13.7 | 1.017 | 163.96 | 0.45 | 0.01031 | 1.031
13.8 | 1.022 | 164.73 | 0.45 | 0.01042 | 1.042
13.9 | 1.019 | 164.35 | 0.46 | 0.01051 | 1.051
14 | 1.018 | 164.23 | 0.46 | 0.01061 | 1.061
14.1 | 1.014 | 163.53 | 0.46 | 0.0107 | 1.07
14.2 | 1.015 | 163.71 | 0.46 | 0.01078 | 1.078
14.3 | 1.018 | 164.12 | 0.47 | 0.01089 | 1.089
14.4 | 1.018 | 164.22 | 0.47 | 0.011 | 1.1
14.5 | 1.016 | 163.79 | 0.48 | 0.01107 | 1.107
14.6 | 1.018 | 164.21 | 0.48 | 0.01118 | 1.118
14.7 | 1.019 | 164.32 | 0.48 | 0.01128 | 1.128
14.8 | 1.019 | 164.38 | 0.48 | 0.01139 | 1.139
14.9 | 1.022 | 164.84 | 0.49 | 0.01147 | 1.147
15 | 1.018 | 164.18 | 0.49 | 0.01155 | 1.155
15.1 | 1.023 | 165.01 | 0.5 | 0.01166 | 1.166
15.2 | 1.024 | 165.05 | 0.5 | 0.01178 | 1.178
15.3 | 1.023 | 165.01 | 0.5 | 0.01188 | 1.188
15.4 | 1.02 | 164.52 | 0.5 | 0.01195 | 1.195
15.5 | 1.022 | 164.76 | 0.51 | 0.01205 | 1.205
15.6 | 1.02 | 164.43 | 0.51 | 0.01214 | 1.214
15.7 | 1.022 | 164.72 | 0.52 | 0.01222 | 1.222
15.8 | 1.016 | 163.84 | 0.52 | 0.01229 | 1.229
15.9 | 1.018 | 164.19 | 0.52 | 0.01241 | 1.241
16 | 1.02 | 164.53 | 0.52 | 0.01247 | 1.247
16.1 | 1.022 | 164.74 | 0.53 | 0.0126 | 1.26
16.2 | 1.02 | 164.52 | 0.53 | 0.01269 | 1.269
16.3 | 1.014 | 163.55 | 0.54 | 0.01278 | 1.278
16.4 | 1.022 | 164.84 | 0.54 | 0.01289 | 1.289
16.5 | 1.02 | 164.51 | 0.54 | 0.01296 | 1.296
16.6 | 1.022 | 164.8 | 0.54 | 0.01307 | 1.307
16.7 | 1.021 | 164.67 | 0.55 | 0.01317 | 1.317
16.8 | 1.022 | 164.78 | 0.55 | 0.01327 | 1.327
16.9 | 1.024 | 165.17 | 0.56 | 0.01337 | 1.337
17 | 1.022 | 164.87 | 0.56 | 0.01345 | 1.345
17.1 | 1.023 | 165.01 | 0.56 | 0.01355 | 1.355
17.2 | 1.024 | 165.1 | 0.57 | 0.01366 | 1.366
17.3 | 1.022 | 164.78 | 0.57 | 0.01375 | 1.375
17.4 | 1.014 | 163.57 | 0.57 | 0.01382 | 1.382
17.5 | 1.028 | 165.75 | 0.58 | 0.01396 | 1.396
17.6 | 1.018 | 164.17 | 0.58 | 0.01403 | 1.403
17.7 | 1.025 | 165.2 | 0.58 | 0.01414 | 1.414
17.8 | 1.027 | 165.6 | 0.59 | 0.01423 | 1.423
17.9 | 1.019 | 164.27 | 0.59 | 0.01431 | 1.431
18 | 1.02 | 164.45 | 0.59 | 0.0144 | 1.44
18.1 | 1.025 | 165.22 | 0.6 | 0.01449 | 1.449
18.2 | 1.021 | 164.65 | 0.6 | 0.01459 | 1.459
18.3 | 1.023 | 164.97 | 0.6 | 0.01468 | 1.468
18.4 | 1.021 | 164.69 | 0.61 | 0.01478 | 1.478
18.5 | 1.022 | 164.77 | 0.61 | 0.01487 | 1.487
18.6 | 1.022 | 164.87 | 0.61 | 0.01496 | 1.496
18.7 | 1.024 | 165.13 | 0.61 | 0.01506 | 1.506
18.8 | 1.021 | 164.58 | 0.62 | 0.01514 | 1.514
18.9 | 1.022 | 164.83 | 0.62 | 0.01524 | 1.524
19 | 1.022 | 164.83 | 0.63 | 0.01535 | 1.535
19.1 | 1.019 | 164.35 | 0.63 | 0.01543 | 1.543
19.2 | 1.026 | 165.49 | 0.63 | 0.01554 | 1.554
19.3 | 1.018 | 164.15 | 0.64 | 0.01563 | 1.563
19.4 | 1.024 | 165.08 | 0.64 | 0.01574 | 1.574
19.5 | 1.019 | 164.29 | 0.64 | 0.01583 | 1.583
19.6 | 1.017 | 163.96 | 0.65 | 0.01592 | 1.592
19.7 | 1.024 | 165.11 | 0.65 | 0.01603 | 1.603
19.8 | 1.024 | 165.05 | 0.65 | 0.01614 | 1.614
19.9 | 1.019 | 164.3 | 0.66 | 0.01622 | 1.622
20 | 1.023 | 165.02 | 0.66 | 0.01634 | 1.634
20.1 | 1.024 | 165.16 | 0.66 | 0.01641 | 1.641
20.2 | 1.022 | 164.78 | 0.66 | 0.01651 | 1.651
20.3 | 1.022 | 164.82 | 0.67 | 0.01661 | 1.661
20.4 | 1.02 | 164.46 | 0.67 | 0.01671 | 1.671
20.5 | 1.023 | 164.93 | 0.67 | 0.01681 | 1.681
20.6 | 1.02 | 164.44 | 0.68 | 0.0169 | 1.69
20.7 | 1.026 | 165.51 | 0.68 | 0.01701 | 1.701
20.8 | 1.022 | 164.74 | 0.69 | 0.01708 | 1.708
20.9 | 1.024 | 165.1 | 0.69 | 0.01719 | 1.719
21 | 1.023 | 164.93 | 0.69 | 0.01727 | 1.727
21.1 | 1.027 | 165.61 | 0.7 | 0.01738 | 1.738
21.2 | 1.019 | 164.34 | 0.7 | 0.01745 | 1.745
21.3 | 1.024 | 165.05 | 0.7 | 0.01755 | 1.755
21.4 | 1.025 | 165.3 | 0.71 | 0.01765 | 1.765
21.5 | 1.021 | 164.63 | 0.71 | 0.01774 | 1.774
21.6 | 1.023 | 164.9 | 0.71 | 0.01783 | 1.783
21.7 | 1.023 | 164.99 | 0.72 | 0.01793 | 1.793
21.8 | 1.021 | 164.62 | 0.72 | 0.01802 | 1.802
21.9 | 1.02 | 164.48 | 0.72 | 0.01809 | 1.809
22 | 1.018 | 164.17 | 0.72 | 0.01818 | 1.818
22.1 | 1.022 | 164.78 | 0.73 | 0.01829 | 1.829
22.2 | 1.026 | 165.38 | 0.73 | 0.01839 | 1.839
22.3 | 1.022 | 164.76 | 0.74 | 0.01847 | 1.847
22.4 | 1.018 | 164.12 | 0.74 | 0.01854 | 1.854
22.5 | 1.026 | 165.43 | 0.74 | 0.01866 | 1.866
22.6 | 1.017 | 164.03 | 0.75 | 0.01873 | 1.873
22.7 | 1.023 | 164.91 | 0.75 | 0.01883 | 1.883
22.8 | 1.022 | 164.83 | 0.75 | 0.01892 | 1.892
22.9 | 1.019 | 164.34 | 0.75 | 0.01901 | 1.901
23 | 1.025 | 165.29 | 0.76 | 0.01911 | 1.911
23.1 | 1.02 | 164.45 | 0.76 | 0.0192 | 1.92
23.2 | 1.021 | 164.69 | 0.77 | 0.01929 | 1.929
23.3 | 1.021 | 164.62 | 0.77 | 0.01937 | 1.937
23.4 | 1.023 | 164.88 | 0.77 | 0.01947 | 1.947
23.5 | 1.017 | 164.03 | 0.77 | 0.01955 | 1.955
23.6 | 1.02 | 164.46 | 0.78 | 0.01967 | 1.967
23.7 | 1.019 | 164.27 | 0.78 | 0.01974 | 1.974
23.8 | 1.022 | 164.85 | 0.79 | 0.01984 | 1.984
23.9 | 1.016 | 163.87 | 0.79 | 0.01993 | 1.993
24 | 1.013 | 163.38 | 0.79 | 0.02001 | 2.001
24.1 | 1.019 | 164.34 | 0.8 | 0.0201 | 2.01
24.2 | 1.018 | 164.17 | 0.8 | 0.02017 | 2.017
24.3 | 1.02 | 164.46 | 0.8 | 0.02028 | 2.028
24.4 | 1.017 | 164 | 0.81 | 0.02038 | 2.038
24.5 | 1.02 | 164.48 | 0.81 | 0.02044 | 2.044
24.6 | 1.019 | 164.28 | 0.81 | 0.02055 | 2.055
24.7 | 1.018 | 164.18 | 0.82 | 0.02064 | 2.064
24.8 | 1.02 | 164.42 | 0.82 | 0.02072 | 2.072
24.9 | 1.016 | 163.77 | 0.82 | 0.02079 | 2.079
25 | 1.023 | 164.94 | 0.83 | 0.02091 | 2.091
25.1 | 1.019 | 164.32 | 0.83 | 0.021 | 2.1
25.2 | 1.014 | 163.54 | 0.83 | 0.02107 | 2.107
25.3 | 1.02 | 164.52 | 0.83 | 0.02116 | 2.116
25.4 | 1.018 | 164.19 | 0.84 | 0.02125 | 2.125
25.5 | 1.012 | 163.23 | 0.84 | 0.02135 | 2.135
25.6 | 1.014 | 163.46 | 0.84 | 0.02142 | 2.142
25.7 | 1.02 | 164.42 | 0.85 | 0.02151 | 2.151
25.8 | 1.017 | 164.02 | 0.85 | 0.02161 | 2.161
25.9 | 1.016 | 163.8 | 0.85 | 0.02167 | 2.167
26 | 1.017 | 163.95 | 0.86 | 0.02177 | 2.177
26.1 | 1.018 | 164.19 | 0.86 | 0.02186 | 2.186
26.2 | 1.019 | 164.37 | 0.87 | 0.02195 | 2.195
26.3 | 1.016 | 163.83 | 0.87 | 0.02203 | 2.203
26.4 | 1.018 | 164.22 | 0.87 | 0.02212 | 2.212
26.5 | 1.013 | 163.41 | 0.88 | 0.02219 | 2.219
26.6 | 1.017 | 164.01 | 0.88 | 0.02227 | 2.227
26.7 | 1.014 | 163.43 | 0.88 | 0.02236 | 2.236
26.8 | 1.015 | 163.73 | 0.88 | 0.02243 | 2.243
26.9 | 1.011 | 162.96 | 0.89 | 0.02252 | 2.252
27 | 1.011 | 163.03 | 0.89 | 0.02257 | 2.257
27.1 | 1.016 | 163.83 | 0.9 | 0.02267 | 2.267
27.2 | 1.014 | 163.51 | 0.9 | 0.02275 | 2.275
27.3 | 1.012 | 163.2 | 0.9 | 0.02282 | 2.282
27.4 | 1.014 | 163.56 | 0.9 | 0.02291 | 2.291
27.5 | 1.009 | 162.76 | 0.91 | 0.023 | 2.3
27.6 | 1.012 | 163.12 | 0.91 | 0.02307 | 2.307
27.7 | 1.01 | 162.91 | 0.92 | 0.02315 | 2.315
27.8 | 1.009 | 162.74 | 0.92 | 0.02323 | 2.323
27.9 | 1.007 | 162.31 | 0.92 | 0.02329 | 2.329
28 | 1.011 | 163.08 | 0.92 | 0.02338 | 2.338
28.1 | 1.007 | 162.45 | 0.93 | 0.02345 | 2.345
28.2 | 1.006 | 162.25 | 0.93 | 0.02351 | 2.351
28.3 | 1.01 | 162.83 | 0.93 | 0.0236 | 2.36
28.4 | 1.01 | 162.93 | 0.94 | 0.02367 | 2.367
28.5 | 1.011 | 162.94 | 0.94 | 0.02373 | 2.373
28.6 | 1.006 | 162.2 | 0.95 | 0.02381 | 2.381
28.7 | 1.007 | 162.33 | 0.95 | 0.02388 | 2.388
28.8 | 1.008 | 162.53 | 0.95 | 0.02397 | 2.397
28.9 | 1.01 | 162.84 | 0.96 | 0.02405 | 2.405
29 | 1.007 | 162.43 | 0.96 | 0.0241 | 2.41
29.1 | 1.008 | 162.51 | 0.96 | 0.02417 | 2.417
29.2 | 1.008 | 162.48 | 0.97 | 0.02425 | 2.425
29.3 | 1.009 | 162.69 | 0.97 | 0.02431 | 2.431
29.4 | 1.007 | 162.41 | 0.97 | 0.0244 | 2.44
29.5 | 1.009 | 162.71 | 0.98 | 0.02446 | 2.446
29.6 | 1.006 | 162.27 | 0.98 | 0.02454 | 2.454
29.7 | 1.004 | 161.83 | 0.98 | 0.02459 | 2.459
29.8 | 1.008 | 162.57 | 0.99 | 0.02467 | 2.467
29.9 | 1.01 | 162.88 | 0.99 | 0.02475 | 2.475
30 | 1.004 | 161.93 | 0.99 | 0.02479 | 2.479
30.1 | 1.006 | 162.22 | 0.99 | 0.02486 | 2.486
30.2 | 1.005 | 162.08 | 1 | 0.02493 | 2.493
30.3 | 1.009 | 162.78 | 1 | 0.02501 | 2.501
30.4 | 1.006 | 162.19 | 1.01 | 0.02508 | 2.508
30.5 | 1.007 | 162.45 | 1.01 | 0.02514 | 2.514
30.6 | 1.005 | 162.11 | 1.01 | 0.02521 | 2.521
30.7 | 1.002 | 161.65 | 1.01 | 0.02526 | 2.526
30.8 | 1.006 | 162.29 | 1.02 | 0.02534 | 2.534
30.9 | 1.005 | 162.04 | 1.02 | 0.02541 | 2.541
31 | 1.005 | 162.04 | 1.03 | 0.02547 | 2.547
31.1 | 1.001 | 161.46 | 1.03 | 0.02552 | 2.552
31.2 | 1.001 | 161.4 | 1.03 | 0.02559 | 2.559
31.3 | 1.002 | 161.61 | 1.03 | 0.02564 | 2.564
31.4 | 1.001 | 161.45 | 1.04 | 0.02571 | 2.571
31.5 | 0.999 | 161.03 | 1.04 | 0.02575 | 2.575
31.6 | 0.998 | 161 | 1.04 | 0.02581 | 2.581
31.7 | 1.004 | 161.94 | 1.05 | 0.02588 | 2.588
31.8 | 1.001 | 161.42 | 1.05 | 0.02594 | 2.594
31.9 | 1.002 | 161.57 | 1.06 | 0.026 | 2.6
32 | 0.999 | 161.02 | 1.06 | 0.02605 | 2.605
32.1 | 0.999 | 161.09 | 1.06 | 0.0261 | 2.61
32.2 | 1.001 | 161.38 | 1.07 | 0.02615 | 2.615
32.3 | 0.998 | 160.94 | 1.07 | 0.02621 | 2.621
32.4 | 1 | 161.17 | 1.07 | 0.02627 | 2.627
32.5 | 1.001 | 161.39 | 1.08 | 0.02633 | 2.633
32.6 | 0.997 | 160.78 | 1.08 | 0.02638 | 2.638
32.7 | 0.997 | 160.74 | 1.08 | 0.02643 | 2.643
32.8 | 0.998 | 160.91 | 1.09 | 0.02649 | 2.649
32.9 | 0.999 | 161.13 | 1.09 | 0.02654 | 2.654
33 | 0.995 | 160.39 | 1.09 | 0.02659 | 2.659
33.1 | 0.998 | 160.85 | 1.1 | 0.02664 | 2.664
33.2 | 0.998 | 160.91 | 1.1 | 0.02668 | 2.668
33.3 | 0.989 | 159.52 | 1.1 | 0.02671 | 2.671
33.4 | 0.995 | 160.5 | 1.11 | 0.02678 | 2.678
33.5 | 0.992 | 159.95 | 1.11 | 0.02684 | 2.684
33.6 | 0.994 | 160.26 | 1.11 | 0.02689 | 2.689
33.7 | 0.997 | 160.71 | 1.12 | 0.02694 | 2.694
33.8 | 0.99 | 159.7 | 1.12 | 0.02698 | 2.698
33.9 | 0.993 | 160.09 | 1.12 | 0.02703 | 2.703
34 | 0.99 | 159.56 | 1.12 | 0.02706 | 2.706
34.1 | 0.991 | 159.77 | 1.13 | 0.02712 | 2.712
34.2 | 0.99 | 159.61 | 1.13 | 0.02717 | 2.717
34.3 | 0.993 | 160.12 | 1.13 | 0.02723 | 2.723
34.4 | 0.988 | 159.36 | 1.14 | 0.02726 | 2.726
34.5 | 0.989 | 159.41 | 1.14 | 0.02733 | 2.733
34.6 | 0.986 | 159.01 | 1.15 | 0.02734 | 2.734
34.7 | 0.989 | 159.43 | 1.15 | 0.0274 | 2.74
34.8 | 0.985 | 158.79 | 1.15 | 0.02743 | 2.743
34.9 | 0.982 | 158.34 | 1.15 | 0.02746 | 2.746
35 | 0.984 | 158.62 | 1.16 | 0.02752 | 2.752
35.1 | 0.986 | 159.07 | 1.16 | 0.02757 | 2.757
35.2 | 0.984 | 158.65 | 1.16 | 0.02759 | 2.759
35.3 | 0.983 | 158.44 | 1.17 | 0.02764 | 2.764
35.4 | 0.981 | 158.25 | 1.17 | 0.02768 | 2.768
35.5 | 0.983 | 158.53 | 1.17 | 0.02774 | 2.774
35.6 | 0.981 | 158.17 | 1.18 | 0.02775 | 2.775
35.7 | 0.981 | 158.16 | 1.18 | 0.0278 | 2.78
35.8 | 0.982 | 158.32 | 1.19 | 0.02783 | 2.783
35.9 | 0.979 | 157.82 | 1.19 | 0.02786 | 2.786
36 | 0.978 | 157.7 | 1.19 | 0.02791 | 2.791
36.1 | 0.984 | 158.61 | 1.2 | 0.02795 | 2.795
36.2 | 0.977 | 157.52 | 1.2 | 0.02798 | 2.798
36.3 | 0.977 | 157.59 | 1.2 | 0.02802 | 2.802
36.4 | 0.977 | 157.47 | 1.2 | 0.02805 | 2.805
36.5 | 0.976 | 157.41 | 1.21 | 0.02808 | 2.808
36.6 | 0.971 | 156.62 | 1.21 | 0.02812 | 2.812
36.7 | 0.975 | 157.15 | 1.22 | 0.02816 | 2.816
36.8 | 0.974 | 157.13 | 1.22 | 0.0282 | 2.82
36.9 | 0.974 | 157.02 | 1.22 | 0.02823 | 2.823
37 | 0.969 | 156.18 | 1.23 | 0.02826 | 2.826
37.1 | 0.97 | 156.46 | 1.23 | 0.0283 | 2.83
37.2 | 0.975 | 157.19 | 1.23 | 0.02834 | 2.834
37.3 | 0.97 | 156.37 | 1.24 | 0.02836 | 2.836
37.4 | 0.969 | 156.3 | 1.24 | 0.02839 | 2.839
37.5 | 0.971 | 156.49 | 1.24 | 0.02842 | 2.842
37.6 | 0.971 | 156.5 | 1.25 | 0.02847 | 2.847
37.7 | 0.966 | 155.84 | 1.25 | 0.02848 | 2.848
37.8 | 0.965 | 155.54 | 1.25 | 0.02852 | 2.852
37.9 | 0.967 | 155.94 | 1.25 | 0.02855 | 2.855
38 | 0.967 | 155.88 | 1.26 | 0.02858 | 2.858
38.1 | 0.966 | 155.84 | 1.26 | 0.02862 | 2.862
38.2 | 0.965 | 155.65 | 1.27 | 0.02862 | 2.862
38.3 | 0.963 | 155.31 | 1.27 | 0.02866 | 2.866
38.4 | 0.962 | 155.18 | 1.27 | 0.0287 | 2.87
38.5 | 0.962 | 155.11 | 1.28 | 0.02873 | 2.873
38.6 | 0.962 | 155.04 | 1.28 | 0.02877 | 2.877
38.7 | 0.957 | 154.29 | 1.28 | 0.02877 | 2.877
38.8 | 0.957 | 154.25 | 1.28 | 0.0288 | 2.88
38.9 | 0.96 | 154.74 | 1.29 | 0.02885 | 2.885
39 | 0.954 | 153.88 | 1.29 | 0.02886 | 2.886
39.1 | 0.954 | 153.79 | 1.29 | 0.02889 | 2.889
39.2 | 0.953 | 153.75 | 1.3 | 0.02893 | 2.893
39.3 | 0.951 | 153.41 | 1.3 | 0.02894 | 2.894
39.4 | 0.95 | 153.17 | 1.31 | 0.02897 | 2.897
39.5 | 0.952 | 153.56 | 1.31 | 0.02899 | 2.899
39.6 | 0.948 | 152.82 | 1.31 | 0.02901 | 2.901
39.7 | 0.947 | 152.68 | 1.32 | 0.02904 | 2.904
39.8 | 0.948 | 152.93 | 1.32 | 0.02906 | 2.906
39.9 | 0.946 | 152.51 | 1.32 | 0.02908 | 2.908
40 | 0.947 | 152.63 | 1.33 | 0.02909 | 2.909
40.1 | 0.947 | 152.74 | 1.33 | 0.02913 | 2.913
40.2 | 0.938 | 151.31 | 1.33 | 0.02912 | 2.912
40.3 | 0.941 | 151.8 | 1.34 | 0.02916 | 2.916
40.4 | 0.937 | 151.16 | 1.34 | 0.02919 | 2.919
40.5 | 0.938 | 151.32 | 1.34 | 0.02921 | 2.921
40.6 | 0.937 | 151.12 | 1.34 | 0.02923 | 2.923
40.7 | 0.937 | 151.11 | 1.35 | 0.02925 | 2.925
40.8 | 0.937 | 151.09 | 1.35 | 0.02927 | 2.927
40.9 | 0.933 | 150.47 | 1.36 | 0.02929 | 2.929
41 | 0.935 | 150.77 | 1.36 | 0.02931 | 2.931
41.1 | 0.929 | 149.88 | 1.36 | 0.02932 | 2.932
41.2 | 0.93 | 149.98 | 1.36 | 0.02934 | 2.934
41.3 | 0.929 | 149.74 | 1.37 | 0.02935 | 2.935
41.4 | 0.927 | 149.5 | 1.37 | 0.02937 | 2.937
41.5 | 0.924 | 149.01 | 1.38 | 0.02937 | 2.937
41.6 | 0.932 | 150.31 | 1.38 | 0.02943 | 2.943
41.7 | 0.926 | 149.39 | 1.38 | 0.02942 | 2.942
41.8 | 0.927 | 149.44 | 1.39 | 0.02944 | 2.944
41.9 | 0.917 | 147.89 | 1.39 | 0.02943 | 2.943
42 | 0.919 | 148.13 | 1.39 | 0.02946 | 2.946
42.1 | 0.923 | 148.83 | 1.4 | 0.02949 | 2.949
42.2 | 0.916 | 147.66 | 1.4 | 0.02949 | 2.949
42.3 | 0.916 | 147.77 | 1.4 | 0.02951 | 2.951
42.4 | 0.913 | 147.24 | 1.4 | 0.02951 | 2.951
42.5 | 0.911 | 146.97 | 1.41 | 0.02953 | 2.953
42.6 | 0.909 | 146.51 | 1.41 | 0.02954 | 2.954
42.7 | 0.91 | 146.72 | 1.41 | 0.02956 | 2.956
42.8 | 0.909 | 146.55 | 1.42 | 0.02958 | 2.958
42.9 | 0.905 | 145.89 | 1.42 | 0.02957 | 2.957
43 | 0.905 | 146 | 1.42 | 0.02959 | 2.959
43.1 | 0.9 | 145.14 | 1.43 | 0.0296 | 2.96
43.2 | 0.898 | 144.73 | 1.43 | 0.02962 | 2.962
43.3 | 0.898 | 144.79 | 1.44 | 0.02962 | 2.962
43.4 | 0.897 | 144.72 | 1.44 | 0.02964 | 2.964
43.5 | 0.891 | 143.7 | 1.44 | 0.02964 | 2.964
43.6 | 0.89 | 143.55 | 1.44 | 0.02965 | 2.965
43.7 | 0.89 | 143.47 | 1.45 | 0.02968 | 2.968
43.8 | 0.888 | 143.13 | 1.45 | 0.0297 | 2.97
43.9 | 0.889 | 143.43 | 1.46 | 0.02972 | 2.972
44 | 0.883 | 142.33 | 1.46 | 0.02973 | 2.973
44.1 | 0.883 | 142.35 | 1.46 | 0.02974 | 2.974
44.2 | 0.882 | 142.27 | 1.47 | 0.02974 | 2.974
44.3 | 0.877 | 141.39 | 1.47 | 0.02975 | 2.975
44.4 | 0.876 | 141.24 | 1.47 | 0.02977 | 2.977
44.5 | 0.875 | 141.1 | 1.47 | 0.02979 | 2.979
44.6 | 0.869 | 140.12 | 1.48 | 0.02981 | 2.981
44.7 | 0.869 | 140.06 | 1.48 | 0.02981 | 2.981
44.8 | 0.869 | 140.15 | 1.49 | 0.02985 | 2.985
44.9 | 0.866 | 139.65 | 1.49 | 0.02985 | 2.985
45 | 0.864 | 139.35 | 1.49 | 0.02986 | 2.986
45.1 | 0.864 | 139.4 | 1.5 | 0.02988 | 2.988
45.2 | 0.861 | 138.85 | 1.5 | 0.0299 | 2.99
45.3 | 0.855 | 137.88 | 1.5 | 0.0299 | 2.99
45.4 | 0.851 | 137.18 | 1.5 | 0.0299 | 2.99
45.5 | 0.855 | 137.83 | 1.51 | 0.02994 | 2.994
45.6 | 0.85 | 137 | 1.51 | 0.02993 | 2.993
45.7 | 0.852 | 137.42 | 1.52 | 0.02996 | 2.996
45.8 | 0.847 | 136.61 | 1.52 | 0.02997 | 2.997
45.9 | 0.848 | 136.8 | 1.52 | 0.03 | 3
46 | 0.842 | 135.78 | 1.52 | 0.03001 | 3.001
46.1 | 0.839 | 135.25 | 1.53 | 0.03001 | 3.001
46.2 | 0.839 | 135.29 | 1.53 | 0.03004 | 3.004
46.3 | 0.834 | 134.43 | 1.53 | 0.03005 | 3.005
46.4 | 0.831 | 134.02 | 1.54 | 0.03006 | 3.006
46.5 | 0.83 | 133.84 | 1.54 | 0.03007 | 3.007
46.6 | 0.828 | 133.5 | 1.54 | 0.0301 | 3.01
46.7 | 0.829 | 133.69 | 1.55 | 0.03012 | 3.012
46.8 | 0.822 | 132.49 | 1.55 | 0.03011 | 3.011
46.9 | 0.819 | 132.07 | 1.56 | 0.03015 | 3.015
47 | 0.818 | 131.84 | 1.56 | 0.03016 | 3.016
47.1 | 0.813 | 131.05 | 1.56 | 0.03016 | 3.016
47.2 | 0.813 | 131.15 | 1.57 | 0.03019 | 3.019
47.3 | 0.807 | 130.19 | 1.57 | 0.03021 | 3.021
47.4 | 0.802 | 129.37 | 1.57 | 0.03022 | 3.022
47.5 | 0.803 | 129.42 | 1.58 | 0.03024 | 3.024
47.6 | 0.801 | 129.08 | 1.58 | 0.03026 | 3.026
47.7 | 0.798 | 128.7 | 1.58 | 0.03029 | 3.029
47.8 | 0.795 | 128.2 | 1.59 | 0.0303 | 3.03
47.9 | 0.792 | 127.79 | 1.59 | 0.03032 | 3.032
48 | 0.789 | 127.25 | 1.59 | 0.03035 | 3.035
48.1 | 0.784 | 126.47 | 1.6 | 0.03038 | 3.038
48.2 | 0.782 | 126.17 | 1.6 | 0.0304 | 3.04
48.3 | 0.78 | 125.79 | 1.6 | 0.03041 | 3.041
48.4 | 0.776 | 125.09 | 1.61 | 0.03044 | 3.044
48.5 | 0.773 | 124.6 | 1.61 | 0.03047 | 3.047
48.6 | 0.77 | 124.18 | 1.61 | 0.03049 | 3.049
48.7 | 0.771 | 124.35 | 1.62 | 0.03052 | 3.052
48.8 | 0.768 | 123.84 | 1.62 | 0.03055 | 3.055
48.9 | 0.762 | 122.8 | 1.62 | 0.03057 | 3.057
49 | 0.762 | 122.92 | 1.63 | 0.03059 | 3.059
49.1 | 0.756 | 121.94 | 1.63 | 0.03061 | 3.061
49.2 | 0.756 | 121.85 | 1.63 | 0.03063 | 3.063
49.3 | 0.75 | 120.95 | 1.64 | 0.03064 | 3.064
49.4 | 0.752 | 121.28 | 1.64 | 0.03069 | 3.069
49.5 | 0.744 | 119.97 | 1.64 | 0.0307 | 3.07
49.6 | 0.74 | 119.36 | 1.64 | 0.03072 | 3.072
49.7 | 0.735 | 118.54 | 1.65 | 0.03073 | 3.073
49.8 | 0.736 | 118.61 | 1.65 | 0.03076 | 3.076
49.9 | 0.727 | 117.2 | 1.65 | 0.03078 | 3.078
50 | 0.73 | 117.77 | 1.66 | 0.03081 | 3.081
50.1 | 0.725 | 116.85 | 1.66 | 0.03083 | 3.083
50.2 | 0.716 | 115.5 | 1.67 | 0.03084 | 3.084
50.3 | 0.716 | 115.43 | 1.67 | 0.03086 | 3.086
50.4 | 0.716 | 115.49 | 1.67 | 0.03088 | 3.088
50.5 | 0.708 | 114.18 | 1.68 | 0.03089 | 3.089
50.6 | 0.708 | 114.2 | 1.68 | 0.03092 | 3.092
50.7 | 0.704 | 113.56 | 1.68 | 0.03093 | 3.093
50.8 | 0.695 | 112.12 | 1.68 | 0.03094 | 3.094
50.9 | 0.692 | 111.53 | 1.69 | 0.03096 | 3.096
51 | 0.694 | 111.93 | 1.69 | 0.03097 | 3.097
51.1 | 0.685 | 110.5 | 1.7 | 0.03099 | 3.099
51.2 | 0.679 | 109.48 | 1.7 | 0.03099 | 3.099
51.3 | 0.684 | 110.29 | 1.7 | 0.03101 | 3.101
51.4 | 0.674 | 108.74 | 1.71 | 0.03101 | 3.101
51.5 | 0.665 | 107.23 | 1.71 | 0.031 | 3.1
51.6 | 0.663 | 106.87 | 1.71 | 0.03101 | 3.101
51.7 | 0.658 | 106.1 | 1.71 | 0.031 | 3.1
51.8 | 0.654 | 105.38 | 1.72 | 0.03101 | 3.101
51.9 | 0.65 | 104.8 | 1.72 | 0.03101 | 3.101
52 | 0.642 | 103.51 | 1.72 | 0.03098 | 3.098
52.1 | 0.637 | 102.72 | 1.73 | 0.03099 | 3.099
52.2 | 0.632 | 101.85 | 1.73 | 0.03099 | 3.099
52.3 | 0.625 | 100.7 | 1.73 | 0.03098 | 3.098
52.4 | 0.619 | 99.79 | 1.74 | 0.03097 | 3.097
52.5 | 0.614 | 98.95 | 1.74 | 0.03094 | 3.094
52.6 | 0.609 | 98.19 | 1.74 | 0.03095 | 3.095
52.7 | 0.597 | 96.27 | 1.75 | 0.03093 | 3.093
52.8 | 0.593 | 95.58 | 1.75 | 0.0309 | 3.09
52.9 | 0.584 | 94.11 | 1.76 | 0.03089 | 3.089
53 | 0.573 | 92.36 | 1.76 | 0.03086 | 3.086
53.1 | 0.562 | 90.58 | 1.76 | 0.03084 | 3.084
53.2 | 0.56 | 90.29 | 1.76 | 0.03083 | 3.083
53.3 | 0.551 | 88.92 | 1.77 | 0.03079 | 3.079
53.4 | 0.547 | 88.23 | 1.77 | 0.03078 | 3.078
53.5 | 0.54 | 87.12 | 1.77 | 0.03077 | 3.077
53.6 | 0.537 | 86.62 | 1.78 | 0.03076 | 3.076
53.7 | 0.532 | 85.83 | 1.78 | 0.03072 | 3.072
53.8 | 0.523 | 84.36 | 1.78 | 0.03072 | 3.072
53.9 | 0.514 | 82.89 | 1.79 | 0.03067 | 3.067
54 | 0.502 | 80.97 | 1.79 | 0.03063 | 3.063
54.1 | 0.497 | 80.18 | 1.8 | 0.03062 | 3.062
54.2 | 0.49 | 79.06 | 1.8 | 0.03061 | 3.061
54.3 | 0.483 | 77.89 | 1.8 | 0.03058 | 3.058
54.4 | 0.481 | 77.49 | 1.8 | 0.03057 | 3.057
54.5 | 0.481 | 77.52 | 1.81 | 0.03055 | 3.055
54.6 | 0.471 | 75.92 | 1.81 | 0.03053 | 3.053
54.7 | 0.465 | 74.92 | 1.82 | 0.03051 | 3.051
54.8 | 0.463 | 74.63 | 1.82 | 0.03049 | 3.049
54.9 | 0.457 | 73.76 | 1.82 | 0.03046 | 3.046
55 | 0.453 | 73.12 | 1.82 | 0.03045 | 3.045
55.1 | 0.448 | 72.28 | 1.83 | 0.03042 | 3.042
55.2 | 0.442 | 71.22 | 1.83 | 0.03039 | 3.039
55.3 | 0.44 | 70.95 | 1.83 | 0.03035 | 3.035
55.4 | 0.433 | 69.79 | 1.84 | 0.03031 | 3.031
55.5 | 0.428 | 68.97 | 1.84 | 0.03026 | 3.026
55.6 | 0.425 | 68.52 | 1.85 | 0.03023 | 3.023
55.7 | 0.416 | 67.02 | 1.85 | 0.03017 | 3.017
55.8 | 0.407 | 65.56 | 1.85 | 0.03012 | 3.012
55.9 | 0.402 | 64.81 | 1.85 | 0.03007 | 3.007
56 | 0.399 | 64.26 | 1.86 | 0.03004 | 3.004
56.1 | 0.393 | 63.35 | 1.86 | 0.02997 | 2.997
56.2 | 0.386 | 62.28 | 1.86 | 0.02991 | 2.991
56.3 | 0.378 | 61.03 | 1.87 | 0.02986 | 2.986
56.4 | 0.371 | 59.86 | 1.87 | 0.02982 | 2.982
56.5 | 0.367 | 59.21 | 1.88 | 0.02975 | 2.975
56.6 | 0.353 | 56.95 | 1.88 | 0.02968 | 2.968
56.7 | 0.34 | 54.82 | 1.88 | 0.02963 | 2.963
56.8 | 0.338 | 54.47 | 1.88 | 0.02959 | 2.959
56.9 | 0.329 | 53.06 | 1.89 | 0.02955 | 2.955
57 | 0.326 | 52.63 | 1.89 | 0.02951 | 2.951
57.1 | 0.319 | 51.38 | 1.9 | 0.02948 | 2.948
57.2 | 0.316 | 50.93 | 1.9 | 0.02945 | 2.945
57.3 | 0.309 | 49.76 | 1.9 | 0.0294 | 2.94
57.4 | 0.301 | 48.5 | 1.91 | 0.02938 | 2.938
57.5 | 0.292 | 47.15 | 1.91 | 0.02933 | 2.933
57.6 | 0.286 | 46.09 | 1.91 | 0.02929 | 2.929
57.7 | 0.275 | 44.32 | 1.91 | 0.02924 | 2.924
57.8 | 0.27 | 43.52 | 1.92 | 0.02921 | 2.921
57.9 | 0.261 | 42.03 | 1.92 | 0.02917 | 2.917
58 | 0.256 | 41.35 | 1.92 | 0.02914 | 2.914
58.1 | 0.252 | 40.56 | 1.93 | 0.02914 | 2.914
58.2 | 0.249 | 40.16 | 1.93 | 0.0291 | 2.91
58.3 | 0.244 | 39.31 | 1.94 | 0.02909 | 2.909
58.4 | 0.242 | 39.07 | 1.94 | 0.02907 | 2.907
58.5 | 0.239 | 38.61 | 1.94 | 0.02906 | 2.906
58.6 | 0.237 | 38.2 | 1.94 | 0.02905 | 2.905
58.7 | 0.234 | 37.81 | 1.95 | 0.02904 | 2.904
58.8 | 0.232 | 37.42 | 1.95 | 0.02902 | 2.902
58.9 | 0.225 | 36.22 | 1.95 | 0.02899 | 2.899
59 | 0.226 | 36.37 | 1.96 | 0.02898 | 2.898
59.1 | 0.221 | 35.6 | 1.96 | 0.02898 | 2.898
59.2 | 0.217 | 34.99 | 1.97 | 0.02896 | 2.896
59.3 | 0.214 | 34.52 | 1.97 | 0.02893 | 2.893
59.4 | 0.207 | 33.37 | 1.97 | 0.02893 | 2.893
59.5 | 0.205 | 33.13 | 1.98 | 0.02891 | 2.891
59.6 | 0.203 | 32.69 | 1.98 | 0.02891 | 2.891
59.7 | 0.2 | 32.3 | 1.98 | 0.0289 | 2.89
59.8 | 0.194 | 31.33 | 1.99 | 0.02887 | 2.887
59.9 | 0.192 | 30.96 | 1.99 | 0.02886 | 2.886
60 | 0.191 | 30.84 | 1.99 | 0.02885 | 2.885
60.1 | 0.185 | 29.89 | 1.99 | 0.02884 | 2.884
60.2 | 0.182 | 29.31 | 2 | 0.02883 | 2.883
60.3 | 0.182 | 29.31 | 2 | 0.02881 | 2.881
60.4 | 0.173 | 27.96 | 2.01 | 0.02879 | 2.879
60.5 | 0.169 | 27.21 | 2.01 | 0.02878 | 2.878
60.6 | 0.166 | 26.73 | 2.01 | 0.02877 | 2.877
60.7 | 0.161 | 26 | 2.01 | 0.02875 | 2.875
60.8 | 0.156 | 25.16 | 2.02 | 0.02872 | 2.872
60.9 | 0.147 | 23.68 | 2.02 | 0.02869 | 2.869
61 | 0.135 | 21.75 | 2.02 | 0.02865 | 2.865
61.1 | 0.125 | 20.18 | 2.03 | 0.0286 | 2.86
61.2 | 0.119 | 19.12 | 2.03 | 0.0286 | 2.86
61.3 | 0.117 | 18.87 | 2.04 | 0.02858 | 2.858
61.4 | 0.111 | 17.88 | 2.04 | 0.02856 | 2.856
61.5 | 0.099 | 15.99 | 2.04 | 0.02852 | 2.852
61.6 | 0.073 | 11.69 | 2.05 | 0.02842 | 2.842