## Ark1
Temp[C] | Energi[J] | Temp[C] | Energi[J]
-86 | 6 | -86 | 59
-80 | 11 | -79 | 28
-77 | 28 | -63 | 44
-71 | 162 | -46 | 46
-70 | 15 | -40 | 37
-66 | 30 | -32 | 132
-62 | 10 | -25 | 122
-61 | 25 | 3 | 175
-60 | 196 | 21 | 71
-59 | 180 | 21 | 102
-54 | 181 | 53 | 81
-53 | 193
-49 | 196
-44 | 181
-42 | 186
-32 | 223
-23 | 238
-23 | 199
-20 | 234
3 | 232
21 | 215
21 | 217
45 | 241
59 | 228
64 | 245